## Sheet1
Material | Coat/Functional Group | Diameter(nm) | Concentration(ug/ml) | Cell_Type | Cell_Source | Cell_Tissue | Cell_Morphology | Cell Line_P Cell | Time(hr) | Test | Cell_Viability(%)
SiO2 | None | 10 | 1 | RAW264.7 | Mouse | Ascites | Monocyte | L | 24 | CellTiterBlue | 107.59
SiO2 | None | 10 | 10 | RAW264.7 | Mouse | Ascites | Monocyte | L | 24 | CellTiterBlue | 100.81
SiO2 | None | 10 | 100 | RAW264.7 | Mouse | Ascites | Monocyte | L | 24 | CellTiterBlue | 70.11
SiO2 | None | 10 | 1000 | RAW264.7 | Mouse | Ascites | Monocyte | L | 24 | CellTiterBlue | 22.617
SiO2 | None | 10 | 1 | RAW264.7 | Mouse | Ascites | Monocyte | L | 24 | XTT | 123.42
SiO2 | None | 10 | 10 | RAW264.7 | Mouse | Ascites | Monocyte | L | 24 | XTT | 114.38
SiO2 | None | 10 | 100 | RAW264.7 | Mouse | Ascites | Monocyte | L | 24 | XTT | 82.714
SiO2 | None | 10 | 1000 | RAW264.7 | Mouse | Ascites | Monocyte | L | 24 | XTT | 25.525
SiO2 | None | 10 | 1 | RAW264.7 | Mouse | Ascites | Monocyte | L | 24 | LDH | 4.5234
SiO2 | None | 10 | 10 | RAW264.7 | Mouse | Ascites | Monocyte | L | 24 | LDH | 6.1389
SiO2 | None | 10 | 100 | RAW264.7 | Mouse | Ascites | Monocyte | L | 24 | LDH | 22.294
SiO2 | None | 10 | 1000 | RAW264.7 | Mouse | Ascites | Monocyte | L | 24 | LDH | 69.467
SiO2 | None | 10 | 1 | RAW264.7 | Mouse | Ascites | Monocyte | L | 24 | Live/dead-staining | 95.315
SiO2 | None | 10 | 10 | RAW264.7 | Mouse | Ascites | Monocyte | L | 24 | Live/dead-staining | 86.268
SiO2 | None | 10 | 100 | RAW264.7 | Mouse | Ascites | Monocyte | L | 24 | Live/dead-staining | 69.467
SiO2 | None | 10 | 1000 | RAW264.7 | Mouse | Ascites | Monocyte | L | 24 | Live/dead-staining | 9.6931
SiO2 | None | 10 | 1 | RAW264.7 | Mouse | Ascites | Monocyte | L | 24 | Live/dead-staining | 94.023
SiO2 | None | 10 | 10 | RAW264.7 | Mouse | Ascites | Monocyte | L | 24 | Live/dead-staining | 91.761
SiO2 | None | 10 | 100 | RAW264.7 | Mouse | Ascites | Monocyte | L | 24 | Live/dead-staining | 71.729
SiO2 | None | 10 | 1000 | RAW264.7 | Mouse | Ascites | Monocyte | L | 24 | Live/dead-staining | 44.265
IronOxide | None | 22 | 10 | A549 | Human | Lung | Epithelial | L | 24 | MTT | 84
IronOxide | None | 22 | 25 | A549 | Human | Lung | Epithelial | L | 24 | MTT | 72
IronOxide | None | 22 | 50 | A549 | Human | Lung | Epithelial | L | 24 | MTT | 56
IronOxide | None | 22 | 10 | A549 | Human | Lung | Epithelial | L | 24 | Neutral-Red | 87
IronOxide | None | 22 | 25 | A549 | Human | Lung | Epithelial | L | 24 | Neutral-Red | 79
IronOxide | None | 22 | 50 | A549 | Human | Lung | Epithelial | L | 24 | Neutral-Red | 65
Ag | None | 17 | 1.35 | KEC | Human | Skin | Epithelial | P | 24 | MTS | 84.91
Ag | None | 17 | 2.7 | KEC | Human | Skin | Epithelial | P | 24 | MTS | 82.481
Ag | None | 17 | 5.39 | KEC | Human | Skin | Epithelial | P | 24 | MTS | 77.621
Ag | None | 17 | 13.48 | KEC | Human | Skin | Epithelial | P | 24 | MTS | 27.621
Ag | None | 17 | 1.35 | KEC | Human | Skin | Epithelial | P | 48 | MTS | 86.189
Ag | None | 17 | 2.7 | KEC | Human | Skin | Epithelial | P | 48 | MTS | 85.55
Ag | None | 17 | 5.39 | KEC | Human | Skin | Epithelial | P | 48 | MTS | 84.655
Ag | None | 17 | 13.48 | KEC | Human | Skin | Epithelial | P | 48 | MTS | 8.0563
TiO2 | None | 50 | 0.008 | A431 | Human | Skin | Epithelial | L | 6 | MTT | 99.883
TiO2 | None | 50 | 0.08 | A431 | Human | Skin | Epithelial | L | 6 | MTT | 98.659
TiO2 | None | 50 | 0.8 | A431 | Human | Skin | Epithelial | L | 6 | MTT | 96.91
TiO2 | None | 50 | 8 | A431 | Human | Skin | Epithelial | L | 6 | MTT | 95.335
TiO2 | None | 50 | 80 | A431 | Human | Skin | Epithelial | L | 6 | MTT | 93.061
TiO2 | None | 50 | 0.008 | A431 | Human | Skin | Epithelial | L | 24 | MTT | 98.659
TiO2 | None | 50 | 0.08 | A431 | Human | Skin | Epithelial | L | 24 | MTT | 99.883
TiO2 | None | 50 | 0.8 | A431 | Human | Skin | Epithelial | L | 24 | MTT | 88.338
TiO2 | None | 50 | 8 | A431 | Human | Skin | Epithelial | L | 24 | MTT | 83.44
TiO2 | None | 50 | 80 | A431 | Human | Skin | Epithelial | L | 24 | MTT | 80.466
TiO2 | None | 50 | 0.008 | A431 | Human | Skin | Epithelial | L | 48 | MTT | 97.609
TiO2 | None | 50 | 0.08 | A431 | Human | Skin | Epithelial | L | 48 | MTT | 96.385
TiO2 | None | 50 | 0.8 | A431 | Human | Skin | Epithelial | L | 48 | MTT | 85.015
TiO2 | None | 50 | 8 | A431 | Human | Skin | Epithelial | L | 48 | MTT | 74.169
TiO2 | None | 50 | 80 | A431 | Human | Skin | Epithelial | L | 48 | MTT | 68.222
TiO2 | None | 50 | 0.008 | A431 | Human | Skin | Epithelial | L | 6 | Neutral-Red | 98.754
TiO2 | None | 50 | 0.08 | A431 | Human | Skin | Epithelial | L | 6 | Neutral-Red | 99.344
TiO2 | None | 50 | 0.8 | A431 | Human | Skin | Epithelial | L | 6 | Neutral-Red | 92.262
TiO2 | None | 50 | 8 | A431 | Human | Skin | Epithelial | L | 6 | Neutral-Red | 91.672
TiO2 | None | 50 | 80 | A431 | Human | Skin | Epithelial | L | 6 | Neutral-Red | 90.295
TiO2 | None | 50 | 0.008 | A431 | Human | Skin | Epithelial | L | 24 | Neutral-Red | 97.574
TiO2 | None | 50 | 0.08 | A431 | Human | Skin | Epithelial | L | 24 | Neutral-Red | 93.836
TiO2 | None | 50 | 0.8 | A431 | Human | Skin | Epithelial | L | 24 | Neutral-Red | 88.328
TiO2 | None | 50 | 8 | A431 | Human | Skin | Epithelial | L | 24 | Neutral-Red | 85.377
TiO2 | None | 50 | 80 | A431 | Human | Skin | Epithelial | L | 24 | Neutral-Red | 77.508
TiO2 | None | 50 | 0.008 | A431 | Human | Skin | Epithelial | L | 48 | Neutral-Red | 97.574
TiO2 | None | 50 | 0.08 | A431 | Human | Skin | Epithelial | L | 48 | Neutral-Red | 93.049
TiO2 | None | 50 | 0.8 | A431 | Human | Skin | Epithelial | L | 48 | Neutral-Red | 85.77
TiO2 | None | 50 | 8 | A431 | Human | Skin | Epithelial | L | 48 | Neutral-Red | 74.951
TiO2 | None | 50 | 80 | A431 | Human | Skin | Epithelial | L | 48 | Neutral-Red | 65.311
Dendrimer | None | 1.5 | 10 | hNPC | Human | Brain | Neuronal | P | 24 | MTT | 101.21
Dendrimer | None | 2.2 | 10 | hNPC | Human | Brain | Neuronal | P | 24 | MTT | 105.67
Dendrimer | None | 2.9 | 10 | hNPC | Human | Brain | Neuronal | P | 24 | MTT | 102.7
Dendrimer | None | 3.6 | 10 | hNPC | Human | Brain | Neuronal | P | 24 | MTT | 94.512
Dendrimer | None | 4.5 | 10 | hNPC | Human | Brain | Neuronal | P | 24 | MTT | 71.628
Dendrimer | None | 5.4 | 10 | hNPC | Human | Brain | Neuronal | P | 24 | MTT | 55.442
Dendrimer | None | 6.7 | 10 | hNPC | Human | Brain | Neuronal | P | 24 | MTT | 64.372
Dendrimer | None | 8.1 | 10 | hNPC | Human | Brain | Neuronal | P | 24 | MTT | 56.744
Dendrimer | None | 1.5 | 100 | hNPC | Human | Brain | Neuronal | P | 24 | MTT | 93.767
Dendrimer | None | 2.2 | 100 | hNPC | Human | Brain | Neuronal | P | 24 | MTT | 96.558
Dendrimer | None | 2.9 | 100 | hNPC | Human | Brain | Neuronal | P | 24 | MTT | 78.884
Dendrimer | None | 3.6 | 100 | hNPC | Human | Brain | Neuronal | P | 24 | MTT | 17.302
Dendrimer | None | 4.5 | 100 | hNPC | Human | Brain | Neuronal | P | 24 | MTT | 11.535
Dendrimer | None | 5.4 | 100 | hNPC | Human | Brain | Neuronal | P | 24 | MTT | 11.535
Dendrimer | None | 6.7 | 100 | hNPC | Human | Brain | Neuronal | P | 24 | MTT | 9.8605
Dendrimer | None | 8.1 | 100 | hNPC | Human | Brain | Neuronal | P | 24 | MTT | 5.5814
Dendrimer | None | 1.5 | 5 | hNPC | Human | Brain | Neuronal | P | 72 | MTT | 103.19
Dendrimer | None | 2.2 | 5 | hNPC | Human | Brain | Neuronal | P | 72 | MTT | 92.89
Dendrimer | None | 2.9 | 5 | hNPC | Human | Brain | Neuronal | P | 72 | MTT | 104.24
Dendrimer | None | 3.6 | 5 | hNPC | Human | Brain | Neuronal | P | 72 | MTT | 101.09
Dendrimer | None | 4.5 | 5 | hNPC | Human | Brain | Neuronal | P | 72 | MTT | 76.077
Dendrimer | None | 5.4 | 5 | hNPC | Human | Brain | Neuronal | P | 72 | MTT | 73.135
Dendrimer | None | 6.7 | 5 | hNPC | Human | Brain | Neuronal | P | 72 | MTT | 73.765
Dendrimer | None | 8.1 | 5 | hNPC | Human | Brain | Neuronal | P | 72 | MTT | 70.823
Dendrimer | None | 1.5 | 10 | hNPC | Human | Brain | Neuronal | P | 72 | MTT | 101.51
Dendrimer | None | 2.2 | 10 | hNPC | Human | Brain | Neuronal | P | 72 | MTT | 97.093
Dendrimer | None | 2.9 | 10 | hNPC | Human | Brain | Neuronal | P | 72 | MTT | 107.18
Dendrimer | None | 3.6 | 10 | hNPC | Human | Brain | Neuronal | P | 72 | MTT | 41.611
Dendrimer | None | 4.5 | 10 | hNPC | Human | Brain | Neuronal | P | 72 | MTT | 27.11
Dendrimer | None | 5.4 | 10 | hNPC | Human | Brain | Neuronal | P | 72 | MTT | 28.371
Dendrimer | None | 6.7 | 10 | hNPC | Human | Brain | Neuronal | P | 72 | MTT | 38.249
Dendrimer | None | 8.1 | 10 | hNPC | Human | Brain | Neuronal | P | 72 | MTT | 45.814
Dendrimer | None | 1.5 | 100 | hNPC | Human | Brain | Neuronal | P | 72 | MTT | 95.412
Dendrimer | None | 2.2 | 100 | hNPC | Human | Brain | Neuronal | P | 72 | MTT | 99.615
Dendrimer | None | 2.9 | 100 | hNPC | Human | Brain | Neuronal | P | 72 | MTT | 103.61
Dendrimer | None | 3.6 | 100 | hNPC | Human | Brain | Neuronal | P | 72 | MTT | 13.24
Dendrimer | None | 4.5 | 100 | hNPC | Human | Brain | Neuronal | P | 72 | MTT | 11.979
Dendrimer | None | 5.4 | 100 | hNPC | Human | Brain | Neuronal | P | 72 | MTT | 11.559
Dendrimer | None | 6.7 | 100 | hNPC | Human | Brain | Neuronal | P | 72 | MTT | 9.8774
Dendrimer | None | 8.1 | 100 | hNPC | Human | Brain | Neuronal | P | 72 | MTT | 9.2469
Au | None | 38 | 0.2 | MG-63 | Human | Bone | Fibroblast | L | 24 | MTT | 98.827
Au | None | 38 | 0.4 | MG-63 | Human | Bone | Fibroblast | L | 24 | MTT | 91.134
Au | None | 38 | 0.8 | MG-63 | Human | Bone | Fibroblast | L | 24 | MTT | 79.531
Au | None | 46 | 0.2 | MG-63 | Human | Bone | Fibroblast | L | 24 | MTT | 91.134
Au | None | 46 | 0.4 | MG-63 | Human | Bone | Fibroblast | L | 24 | MTT | 87.223
Au | None | 46 | 0.8 | MG-63 | Human | Bone | Fibroblast | L | 24 | MTT | 47.849
Au | None | 60 | 0.2 | MG-63 | Human | Bone | Fibroblast | L | 24 | MTT | 91.134
Au | None | 60 | 0.4 | MG-63 | Human | Bone | Fibroblast | L | 24 | MTT | 87.353
Au | None | 60 | 0.8 | MG-63 | Human | Bone | Fibroblast | L | 24 | MTT | 56.845
TiO2 | None | 5 | 5 | SHSY5Y | Human | BoneMarrow | Epithelial | L | 24 | MTT | 99.234
TiO2 | None | 5 | 10 | SHSY5Y | Human | BoneMarrow | Epithelial | L | 24 | MTT | 104.44
TiO2 | None | 5 | 50 | SHSY5Y | Human | BoneMarrow | Epithelial | L | 24 | MTT | 136.91
TiO2 | None | 5 | 100 | SHSY5Y | Human | BoneMarrow | Epithelial | L | 24 | MTT | 162.02
TiO2 | None | 60 | 1 | THP-1 | Human | Blood | Monocyte | L | 24 | MTT | 87.472
TiO2 | None | 60 | 10 | THP-1 | Human | Blood | Monocyte | L | 24 | MTT | 61.197
TiO2 | None | 60 | 20 | THP-1 | Human | Blood | Monocyte | L | 24 | MTT | 51.774
TiO2 | None | 60 | 50 | THP-1 | Human | Blood | Monocyte | L | 24 | MTT | 44.9
ZnO | None | 75 | 125 | Lymphocytes | Human | Blood | Lymphoblast | P | 3 | MTT | 95.027
ZnO | None | 75 | 250 | Lymphocytes | Human | Blood | Lymphoblast | P | 3 | MTT | 106.05
ZnO | None | 75 | 500 | Lymphocytes | Human | Blood | Lymphoblast | P | 3 | MTT | 74.757
ZnO | None | 75 | 1000 | Lymphocytes | Human | Blood | Lymphoblast | P | 3 | MTT | 49.297
ZnO | None | 75 | 125 | Lymphocytes | Human | Blood | Lymphoblast | P | 3 | Live/dead-staining | 91.304
ZnO | None | 75 | 250 | Lymphocytes | Human | Blood | Lymphoblast | P | 3 | Live/dead-staining | 90.261
ZnO | None | 75 | 500 | Lymphocytes | Human | Blood | Lymphoblast | P | 3 | Live/dead-staining | 78.957
ZnO | None | 75 | 1000 | Lymphocytes | Human | Blood | Lymphoblast | P | 3 | Live/dead-staining | 65.565
SiO2 | None | 15 | 25 | A431 | Human | Skin | Epithelial | L | 72 | MTT | 88.973
SiO2 | None | 15 | 50 | A431 | Human | Skin | Epithelial | L | 72 | MTT | 76.933
SiO2 | None | 15 | 100 | A431 | Human | Skin | Epithelial | L | 72 | MTT | 59.949
SiO2 | None | 15 | 200 | A431 | Human | Skin | Epithelial | L | 72 | MTT | 48.923
SiO2 | None | 15 | 25 | A549 | Human | Lung | Epithelial | L | 72 | MTT | 87.072
SiO2 | None | 15 | 50 | A549 | Human | Lung | Epithelial | L | 72 | MTT | 74.018
SiO2 | None | 15 | 100 | A549 | Human | Lung | Epithelial | L | 72 | MTT | 58.048
SiO2 | None | 15 | 200 | A549 | Human | Lung | Epithelial | L | 72 | MTT | 44.994
SiO2 | None | 14.23 | 1 | HepG2 | Human | Liver | Epithelial | L | 72 | MTT | 96.842
SiO2 | None | 14.23 | 5 | HepG2 | Human | Liver | Epithelial | L | 72 | MTT | 95
SiO2 | None | 14.23 | 10 | HepG2 | Human | Liver | Epithelial | L | 72 | MTT | 91.184
SiO2 | None | 14.23 | 25 | HepG2 | Human | Liver | Epithelial | L | 72 | MTT | 79.342
SiO2 | None | 14.23 | 50 | HepG2 | Human | Liver | Epithelial | L | 72 | MTT | 71.316
SiO2 | None | 14.23 | 100 | HepG2 | Human | Liver | Epithelial | L | 72 | MTT | 63.816
SiO2 | None | 14.23 | 200 | HepG2 | Human | Liver | Epithelial | L | 72 | MTT | 55.263
SiO2 | None | 14.23 | 1 | HepG2 | Human | Liver | Epithelial | L | 72 | Neutral-Red | 96.708
SiO2 | None | 14.23 | 5 | HepG2 | Human | Liver | Epithelial | L | 72 | Neutral-Red | 95.61
SiO2 | None | 14.23 | 10 | HepG2 | Human | Liver | Epithelial | L | 72 | Neutral-Red | 92.455
SiO2 | None | 14.23 | 25 | HepG2 | Human | Liver | Epithelial | L | 72 | Neutral-Red | 78.326
SiO2 | None | 14.23 | 50 | HepG2 | Human | Liver | Epithelial | L | 72 | Neutral-Red | 71.605
SiO2 | None | 14.23 | 100 | HepG2 | Human | Liver | Epithelial | L | 72 | Neutral-Red | 65.021
SiO2 | None | 14.23 | 200 | HepG2 | Human | Liver | Epithelial | L | 72 | Neutral-Red | 58.848
SiO2 | None | 21.06 | 10 | A549 | Human | Lung | Epithelial | L | 24 | MTT | 76.923
SiO2 | None | 21.06 | 50 | A549 | Human | Lung | Epithelial | L | 24 | MTT | 67.494
SiO2 | None | 21.06 | 100 | A549 | Human | Lung | Epithelial | L | 24 | MTT | 61.29
SiO2 | None | 21.06 | 200 | A549 | Human | Lung | Epithelial | L | 24 | MTT | 62.283
SiO2 | None | 21.06 | 500 | A549 | Human | Lung | Epithelial | L | 24 | MTT | 63.275
SiO2 | None | 59.72 | 10 | A549 | Human | Lung | Epithelial | L | 24 | MTT | 100.99
SiO2 | None | 59.72 | 50 | A549 | Human | Lung | Epithelial | L | 24 | MTT | 72.705
SiO2 | None | 59.72 | 100 | A549 | Human | Lung | Epithelial | L | 24 | MTT | 70.471
SiO2 | None | 59.72 | 200 | A549 | Human | Lung | Epithelial | L | 24 | MTT | 64.02
SiO2 | None | 59.72 | 500 | A549 | Human | Lung | Epithelial | L | 24 | MTT | 62.283
SiO2 | None | 100.33 | 10 | A549 | Human | Lung | Epithelial | L | 24 | MTT | 89.826
SiO2 | None | 100.33 | 50 | A549 | Human | Lung | Epithelial | L | 24 | MTT | 70.471
SiO2 | None | 100.33 | 100 | A549 | Human | Lung | Epithelial | L | 24 | MTT | 71.464
SiO2 | None | 100.33 | 200 | A549 | Human | Lung | Epithelial | L | 24 | MTT | 65.757
SiO2 | None | 100.33 | 500 | A549 | Human | Lung | Epithelial | L | 24 | MTT | 72.705
SiO2 | None | 199.89 | 10 | A549 | Human | Lung | Epithelial | L | 24 | MTT | 75.186
SiO2 | None | 199.89 | 50 | A549 | Human | Lung | Epithelial | L | 24 | MTT | 63.027
SiO2 | None | 199.89 | 100 | A549 | Human | Lung | Epithelial | L | 24 | MTT | 62.283
SiO2 | None | 199.89 | 200 | A549 | Human | Lung | Epithelial | L | 24 | MTT | 62.779
SiO2 | None | 199.89 | 500 | A549 | Human | Lung | Epithelial | L | 24 | MTT | 61.042
SiO2 | None | 21.06 | 10 | A549 | Human | Lung | Epithelial | L | 72 | MTT | 58.542
SiO2 | None | 21.06 | 50 | A549 | Human | Lung | Epithelial | L | 72 | MTT | 50.797
SiO2 | None | 21.06 | 100 | A549 | Human | Lung | Epithelial | L | 72 | MTT | 49.886
SiO2 | None | 21.06 | 200 | A549 | Human | Lung | Epithelial | L | 72 | MTT | 50.569
SiO2 | None | 21.06 | 500 | A549 | Human | Lung | Epithelial | L | 72 | MTT | 44.647
SiO2 | None | 59.72 | 10 | A549 | Human | Lung | Epithelial | L | 72 | MTT | 96.583
SiO2 | None | 59.72 | 50 | A549 | Human | Lung | Epithelial | L | 72 | MTT | 53.303
SiO2 | None | 59.72 | 100 | A549 | Human | Lung | Epithelial | L | 72 | MTT | 49.886
SiO2 | None | 59.72 | 200 | A549 | Human | Lung | Epithelial | L | 72 | MTT | 31.435
SiO2 | None | 59.72 | 500 | A549 | Human | Lung | Epithelial | L | 72 | MTT | 15.718
SiO2 | None | 100.33 | 10 | A549 | Human | Lung | Epithelial | L | 72 | MTT | 68.337
SiO2 | None | 100.33 | 50 | A549 | Human | Lung | Epithelial | L | 72 | MTT | 54.214
SiO2 | None | 100.33 | 100 | A549 | Human | Lung | Epithelial | L | 72 | MTT | 51.708
SiO2 | None | 100.33 | 200 | A549 | Human | Lung | Epithelial | L | 72 | MTT | 55.353
SiO2 | None | 100.33 | 500 | A549 | Human | Lung | Epithelial | L | 72 | MTT | 53.531
SiO2 | None | 199.89 | 10 | A549 | Human | Lung | Epithelial | L | 72 | MTT | 66.287
SiO2 | None | 199.89 | 50 | A549 | Human | Lung | Epithelial | L | 72 | MTT | 50.569
SiO2 | None | 199.89 | 100 | A549 | Human | Lung | Epithelial | L | 72 | MTT | 50.114
SiO2 | None | 199.89 | 200 | A549 | Human | Lung | Epithelial | L | 72 | MTT | 50.797
SiO2 | None | 199.89 | 500 | A549 | Human | Lung | Epithelial | L | 72 | MTT | 45.33
SiO2 | None | 21.06 | 10 | NIH/3T3 | Mouse | Embryo | Fibroblast | L | 24 | MTT | 65.366
SiO2 | None | 21.06 | 50 | NIH/3T3 | Mouse | Embryo | Fibroblast | L | 24 | MTT | 50
SiO2 | None | 21.06 | 100 | NIH/3T3 | Mouse | Embryo | Fibroblast | L | 24 | MTT | 44.39
SiO2 | None | 21.06 | 200 | NIH/3T3 | Mouse | Embryo | Fibroblast | L | 24 | MTT | 38.049
SiO2 | None | 21.06 | 500 | NIH/3T3 | Mouse | Embryo | Fibroblast | L | 24 | MTT | 34.146
SiO2 | None | 59.72 | 10 | NIH/3T3 | Mouse | Embryo | Fibroblast | L | 24 | MTT | 108.05
SiO2 | None | 59.72 | 50 | NIH/3T3 | Mouse | Embryo | Fibroblast | L | 24 | MTT | 54.146
SiO2 | None | 59.72 | 100 | NIH/3T3 | Mouse | Embryo | Fibroblast | L | 24 | MTT | 49.512
SiO2 | None | 59.72 | 200 | NIH/3T3 | Mouse | Embryo | Fibroblast | L | 24 | MTT | 42.683
SiO2 | None | 59.72 | 500 | NIH/3T3 | Mouse | Embryo | Fibroblast | L | 24 | MTT | 5.122
SiO2 | None | 100.33 | 10 | NIH/3T3 | Mouse | Embryo | Fibroblast | L | 24 | MTT | 53.902
SiO2 | None | 100.33 | 50 | NIH/3T3 | Mouse | Embryo | Fibroblast | L | 24 | MTT | 44.878
SiO2 | None | 100.33 | 100 | NIH/3T3 | Mouse | Embryo | Fibroblast | L | 24 | MTT | 34.878
SiO2 | None | 100.33 | 200 | NIH/3T3 | Mouse | Embryo | Fibroblast | L | 24 | MTT | 30.244
SiO2 | None | 100.33 | 500 | NIH/3T3 | Mouse | Embryo | Fibroblast | L | 24 | MTT | 29.024
SiO2 | None | 199.89 | 10 | NIH/3T3 | Mouse | Embryo | Fibroblast | L | 24 | MTT | 50
SiO2 | None | 199.89 | 50 | NIH/3T3 | Mouse | Embryo | Fibroblast | L | 24 | MTT | 40.732
SiO2 | None | 199.89 | 100 | NIH/3T3 | Mouse | Embryo | Fibroblast | L | 24 | MTT | 32.683
SiO2 | None | 199.89 | 200 | NIH/3T3 | Mouse | Embryo | Fibroblast | L | 24 | MTT | 24.878
SiO2 | None | 199.89 | 500 | NIH/3T3 | Mouse | Embryo | Fibroblast | L | 24 | MTT | 24.878
SiO2 | None | 21.06 | 10 | NIH/3T3 | Mouse | Embryo | Fibroblast | L | 72 | MTT | 45.578
SiO2 | None | 21.06 | 50 | NIH/3T3 | Mouse | Embryo | Fibroblast | L | 72 | MTT | 38.095
SiO2 | None | 21.06 | 100 | NIH/3T3 | Mouse | Embryo | Fibroblast | L | 72 | MTT | 34.921
SiO2 | None | 21.06 | 200 | NIH/3T3 | Mouse | Embryo | Fibroblast | L | 72 | MTT | 27.891
SiO2 | None | 21.06 | 500 | NIH/3T3 | Mouse | Embryo | Fibroblast | L | 72 | MTT | 17.007
SiO2 | None | 59.72 | 10 | NIH/3T3 | Mouse | Embryo | Fibroblast | L | 72 | MTT | 87.528
SiO2 | None | 59.72 | 50 | NIH/3T3 | Mouse | Embryo | Fibroblast | L | 72 | MTT | 32.2
SiO2 | None | 59.72 | 100 | NIH/3T3 | Mouse | Embryo | Fibroblast | L | 72 | MTT | 30.839
SiO2 | None | 59.72 | 200 | NIH/3T3 | Mouse | Embryo | Fibroblast | L | 72 | MTT | 23.356
SiO2 | None | 59.72 | 500 | NIH/3T3 | Mouse | Embryo | Fibroblast | L | 72 | MTT | 1.1338
SiO2 | None | 100.33 | 10 | NIH/3T3 | Mouse | Embryo | Fibroblast | L | 72 | MTT | 42.63
SiO2 | None | 100.33 | 50 | NIH/3T3 | Mouse | Embryo | Fibroblast | L | 72 | MTT | 34.467
SiO2 | None | 100.33 | 100 | NIH/3T3 | Mouse | Embryo | Fibroblast | L | 72 | MTT | 31.973
SiO2 | None | 100.33 | 200 | NIH/3T3 | Mouse | Embryo | Fibroblast | L | 72 | MTT | 27.891
SiO2 | None | 100.33 | 500 | NIH/3T3 | Mouse | Embryo | Fibroblast | L | 72 | MTT | 17.234
SiO2 | None | 199.89 | 10 | NIH/3T3 | Mouse | Embryo | Fibroblast | L | 72 | MTT | 42.177
SiO2 | None | 199.89 | 50 | NIH/3T3 | Mouse | Embryo | Fibroblast | L | 72 | MTT | 29.252
SiO2 | None | 199.89 | 100 | NIH/3T3 | Mouse | Embryo | Fibroblast | L | 72 | MTT | 24.943
SiO2 | None | 199.89 | 200 | NIH/3T3 | Mouse | Embryo | Fibroblast | L | 72 | MTT | 22.676
SiO2 | None | 199.89 | 500 | NIH/3T3 | Mouse | Embryo | Fibroblast | L | 72 | MTT | 12.245
SiO2 | None | 21.06 | 10 | HepG2 | Human | Liver | Epithelial | L | 24 | MTT | 68.856
SiO2 | None | 21.06 | 50 | HepG2 | Human | Liver | Epithelial | L | 24 | MTT | 61.071
SiO2 | None | 21.06 | 100 | HepG2 | Human | Liver | Epithelial | L | 24 | MTT | 59.611
SiO2 | None | 21.06 | 200 | HepG2 | Human | Liver | Epithelial | L | 24 | MTT | 59.124
SiO2 | None | 21.06 | 500 | HepG2 | Human | Liver | Epithelial | L | 24 | MTT | 58.151
SiO2 | None | 59.72 | 10 | HepG2 | Human | Liver | Epithelial | L | 24 | MTT | 99.757
SiO2 | None | 59.72 | 50 | HepG2 | Human | Liver | Epithelial | L | 24 | MTT | 67.397
SiO2 | None | 59.72 | 100 | HepG2 | Human | Liver | Epithelial | L | 24 | MTT | 66.423
SiO2 | None | 59.72 | 200 | HepG2 | Human | Liver | Epithelial | L | 24 | MTT | 62.774
SiO2 | None | 59.72 | 500 | HepG2 | Human | Liver | Epithelial | L | 24 | MTT | 53.041
SiO2 | None | 100.33 | 10 | HepG2 | Human | Liver | Epithelial | L | 24 | MTT | 68.613
SiO2 | None | 100.33 | 50 | HepG2 | Human | Liver | Epithelial | L | 24 | MTT | 66.423
SiO2 | None | 100.33 | 100 | HepG2 | Human | Liver | Epithelial | L | 24 | MTT | 65.207
SiO2 | None | 100.33 | 200 | HepG2 | Human | Liver | Epithelial | L | 24 | MTT | 63.99
SiO2 | None | 100.33 | 500 | HepG2 | Human | Liver | Epithelial | L | 24 | MTT | 64.477
SiO2 | None | 199.89 | 10 | HepG2 | Human | Liver | Epithelial | L | 24 | MTT | 68.856
SiO2 | None | 199.89 | 50 | HepG2 | Human | Liver | Epithelial | L | 24 | MTT | 63.504
SiO2 | None | 199.89 | 100 | HepG2 | Human | Liver | Epithelial | L | 24 | MTT | 62.287
SiO2 | None | 199.89 | 200 | HepG2 | Human | Liver | Epithelial | L | 24 | MTT | 60.584
SiO2 | None | 199.89 | 500 | HepG2 | Human | Liver | Epithelial | L | 24 | MTT | 58.151
SiO2 | None | 21.06 | 10 | HepG2 | Human | Liver | Epithelial | L | 72 | MTT | 57.011
SiO2 | None | 21.06 | 50 | HepG2 | Human | Liver | Epithelial | L | 72 | MTT | 55.172
SiO2 | None | 21.06 | 100 | HepG2 | Human | Liver | Epithelial | L | 72 | MTT | 55.172
SiO2 | None | 21.06 | 200 | HepG2 | Human | Liver | Epithelial | L | 72 | MTT | 49.425
SiO2 | None | 21.06 | 500 | HepG2 | Human | Liver | Epithelial | L | 72 | MTT | 46.437
SiO2 | None | 59.72 | 10 | HepG2 | Human | Liver | Epithelial | L | 72 | MTT | 95.172
SiO2 | None | 59.72 | 50 | HepG2 | Human | Liver | Epithelial | L | 72 | MTT | 65.747
SiO2 | None | 59.72 | 100 | HepG2 | Human | Liver | Epithelial | L | 72 | MTT | 60.92
SiO2 | None | 59.72 | 200 | HepG2 | Human | Liver | Epithelial | L | 72 | MTT | 54.713
SiO2 | None | 59.72 | 500 | HepG2 | Human | Liver | Epithelial | L | 72 | MTT | 42.299
SiO2 | None | 100.33 | 10 | HepG2 | Human | Liver | Epithelial | L | 72 | MTT | 66.437
SiO2 | None | 100.33 | 50 | HepG2 | Human | Liver | Epithelial | L | 72 | MTT | 58.161
SiO2 | None | 100.33 | 100 | HepG2 | Human | Liver | Epithelial | L | 72 | MTT | 56.322
SiO2 | None | 100.33 | 200 | HepG2 | Human | Liver | Epithelial | L | 72 | MTT | 56.322
SiO2 | None | 100.33 | 500 | HepG2 | Human | Liver | Epithelial | L | 72 | MTT | 55.862
SiO2 | None | 199.89 | 10 | HepG2 | Human | Liver | Epithelial | L | 72 | MTT | 64.138
SiO2 | None | 199.89 | 50 | HepG2 | Human | Liver | Epithelial | L | 72 | MTT | 55.172
SiO2 | None | 199.89 | 100 | HepG2 | Human | Liver | Epithelial | L | 72 | MTT | 54.023
SiO2 | None | 199.89 | 200 | HepG2 | Human | Liver | Epithelial | L | 72 | MTT | 51.264
SiO2 | None | 199.89 | 500 | HepG2 | Human | Liver | Epithelial | L | 72 | MTT | 51.034
Pt | None | 24.6 | 20 | HEK293 | Human | Kidney | Epithelial | L | 6 | MTS | 99.06
Pt | None | 24.6 | 60 | HEK293 | Human | Kidney | Epithelial | L | 6 | MTS | 96.9
Pt | None | 24.6 | 180 | HEK293 | Human | Kidney | Epithelial | L | 6 | MTS | 98.5
Pt | None | 24.6 | 360 | HEK293 | Human | Kidney | Epithelial | L | 6 | MTS | 88.5
Pt | None | 24.6 | 20 | HEK293 | Human | Kidney | Epithelial | L | 24 | MTS | 95
Pt | None | 24.6 | 60 | HEK293 | Human | Kidney | Epithelial | L | 24 | MTS | 91
Pt | None | 24.6 | 180 | HEK293 | Human | Kidney | Epithelial | L | 24 | MTS | 83.9
Pt | None | 24.6 | 360 | HEK293 | Human | Kidney | Epithelial | L | 24 | MTS | 70.5
Pt | None | 24.6 | 20 | HEK293 | Human | Kidney | Epithelial | L | 48 | MTS | 90
Pt | None | 24.6 | 60 | HEK293 | Human | Kidney | Epithelial | L | 48 | MTS | 86
Pt | None | 24.6 | 180 | HEK293 | Human | Kidney | Epithelial | L | 48 | MTS | 68.25
Pt | None | 24.6 | 360 | HEK293 | Human | Kidney | Epithelial | L | 48 | MTS | 54.15
Pt | None | 24.6 | 20 | HEK293 | Human | Kidney | Epithelial | L | 6 | Neutral-Red | 97.666
Pt | None | 24.6 | 60 | HEK293 | Human | Kidney | Epithelial | L | 6 | Neutral-Red | 98.423
Pt | None | 24.6 | 180 | HEK293 | Human | Kidney | Epithelial | L | 6 | Neutral-Red | 93.205
Pt | None | 24.6 | 360 | HEK293 | Human | Kidney | Epithelial | L | 6 | Neutral-Red | 90.852
Pt | None | 24.6 | 20 | HEK293 | Human | Kidney | Epithelial | L | 24 | Neutral-Red | 91.798
Pt | None | 24.6 | 60 | HEK293 | Human | Kidney | Epithelial | L | 24 | Neutral-Red | 89.148
Pt | None | 24.6 | 180 | HEK293 | Human | Kidney | Epithelial | L | 24 | Neutral-Red | 86.877
Pt | None | 24.6 | 360 | HEK293 | Human | Kidney | Epithelial | L | 24 | Neutral-Red | 78.17
Pt | None | 24.6 | 20 | HEK293 | Human | Kidney | Epithelial | L | 48 | Neutral-Red | 93.691
Pt | None | 24.6 | 60 | HEK293 | Human | Kidney | Epithelial | L | 48 | Neutral-Red | 80.631
Pt | None | 24.6 | 180 | HEK293 | Human | Kidney | Epithelial | L | 48 | Neutral-Red | 73.628
Pt | None | 24.6 | 360 | HEK293 | Human | Kidney | Epithelial | L | 48 | Neutral-Red | 58.297
Pt | None | 20.12 | 2.5 | MCF-7 | Human | Breast | Epithelial | L | 24 | MTT | 95
Pt | None | 20.12 | 5 | MCF-7 | Human | Breast | Epithelial | L | 24 | MTT | 78.548
Pt | None | 20.12 | 10 | MCF-7 | Human | Breast | Epithelial | L | 24 | MTT | 60.645
Pt | None | 20.12 | 20 | MCF-7 | Human | Breast | Epithelial | L | 24 | MTT | 37.903
Pt | None | 20.12 | 40 | MCF-7 | Human | Breast | Epithelial | L | 24 | MTT | 35.968
Pt | None | 20.12 | 50 | MCF-7 | Human | Breast | Epithelial | L | 24 | MTT | 30.968
Pt | None | 20.12 | 2.5 | MCF-7 | Human | Breast | Epithelial | L | 48 | MTT | 90
Pt | None | 20.12 | 5 | MCF-7 | Human | Breast | Epithelial | L | 48 | MTT | 70
Pt | None | 20.12 | 10 | MCF-7 | Human | Breast | Epithelial | L | 48 | MTT | 49.194
Pt | None | 20.12 | 20 | MCF-7 | Human | Breast | Epithelial | L | 48 | MTT | 36.29
Pt | None | 20.12 | 40 | MCF-7 | Human | Breast | Epithelial | L | 48 | MTT | 26.935
Pt | None | 20.12 | 50 | MCF-7 | Human | Breast | Epithelial | L | 48 | MTT | 24.032
Pt | None | 20.12 | 2.5 | MCF-7 | Human | Breast | Epithelial | L | 72 | MTT | 83.871
Pt | None | 20.12 | 5 | MCF-7 | Human | Breast | Epithelial | L | 72 | MTT | 67.581
Pt | None | 20.12 | 10 | MCF-7 | Human | Breast | Epithelial | L | 72 | MTT | 48.226
Pt | None | 20.12 | 20 | MCF-7 | Human | Breast | Epithelial | L | 72 | MTT | 25.806
Pt | None | 20.12 | 40 | MCF-7 | Human | Breast | Epithelial | L | 72 | MTT | 21.452
Pt | None | 20.12 | 50 | MCF-7 | Human | Breast | Epithelial | L | 72 | MTT | 15.484
Pt | None | 1.5 | 25 | THP-1 | Human | Blood | Monocyte | L | 24 | CCK-8 | 100
Pt | None | 1.5 | 50 | THP-1 | Human | Blood | Monocyte | L | 24 | CCK-8 | 80.027
Pt | None | 1.5 | 75 | THP-1 | Human | Blood | Monocyte | L | 24 | CCK-8 | 59.783
Pt | None | 1.5 | 100 | THP-1 | Human | Blood | Monocyte | L | 24 | CCK-8 | 40.082
Pt | None | 1.5 | 125 | THP-1 | Human | Blood | Monocyte | L | 24 | CCK-8 | 19.973
Pt | None | 1.5 | 150 | THP-1 | Human | Blood | Monocyte | L | 24 | CCK-8 | 10.054
CuO | None | 55.8 | 5 | HaCat | Human | Skin | Keratinocyte | L | 24 | MTT | 96.2
CuO | None | 55.8 | 10 | HaCat | Human | Skin | Keratinocyte | L | 24 | MTT | 86.01
CuO | None | 55.8 | 20 | HaCat | Human | Skin | Keratinocyte | L | 24 | MTT | 70
CuO | None | 55.8 | 30 | HaCat | Human | Skin | Keratinocyte | L | 24 | MTT | 49.7
CuO | None | 55.8 | 5 | HaCat | Human | Skin | Keratinocyte | L | 48 | MTT | 92.96
CuO | None | 55.8 | 10 | HaCat | Human | Skin | Keratinocyte | L | 48 | MTT | 79.9
CuO | None | 55.8 | 20 | HaCat | Human | Skin | Keratinocyte | L | 48 | MTT | 58.43
CuO | None | 55.8 | 30 | HaCat | Human | Skin | Keratinocyte | L | 48 | MTT | 30.4
TiO2 | None | 6 | 1 | SIRC | Rabbit | Cornea | Fibroblast | L | 24 | MTT | 98.308
TiO2 | None | 6 | 10 | SIRC | Rabbit | Cornea | Fibroblast | L | 24 | MTT | 94.416
TiO2 | None | 6 | 12.5 | SIRC | Rabbit | Cornea | Fibroblast | L | 24 | MTT | 93.232
TiO2 | None | 6 | 25 | SIRC | Rabbit | Cornea | Fibroblast | L | 24 | MTT | 92.047
TiO2 | None | 6 | 50 | SIRC | Rabbit | Cornea | Fibroblast | L | 24 | MTT | 89.34
TiO2 | None | 6 | 100 | SIRC | Rabbit | Cornea | Fibroblast | L | 24 | MTT | 87.31
ZnO | None | 141 | 1 | SIRC | Rabbit | Cornea | Fibroblast | L | 24 | MTT | 93.57
ZnO | None | 141 | 10 | SIRC | Rabbit | Cornea | Fibroblast | L | 24 | MTT | 85.448
ZnO | None | 141 | 12.5 | SIRC | Rabbit | Cornea | Fibroblast | L | 24 | MTT | 61.083
ZnO | None | 141 | 25 | SIRC | Rabbit | Cornea | Fibroblast | L | 24 | MTT | 15.736
ZnO | None | 141 | 50 | SIRC | Rabbit | Cornea | Fibroblast | L | 24 | MTT | 9.6447
ZnO | None | 141 | 100 | SIRC | Rabbit | Cornea | Fibroblast | L | 24 | MTT | 5.9222
SiO2 | None | 18.3 | 1 | SIRC | Rabbit | Cornea | Fibroblast | L | 24 | MTT | 96.277
SiO2 | None | 18.3 | 10 | SIRC | Rabbit | Cornea | Fibroblast | L | 24 | MTT | 94.247
SiO2 | None | 18.3 | 12.5 | SIRC | Rabbit | Cornea | Fibroblast | L | 24 | MTT | 95.601
SiO2 | None | 18.3 | 25 | SIRC | Rabbit | Cornea | Fibroblast | L | 24 | MTT | 97.293
SiO2 | None | 18.3 | 50 | SIRC | Rabbit | Cornea | Fibroblast | L | 24 | MTT | 96.447
SiO2 | None | 18.3 | 100 | SIRC | Rabbit | Cornea | Fibroblast | L | 24 | MTT | 93.57
CeO2 | None | 33 | 1 | SIRC | Rabbit | Cornea | Fibroblast | L | 24 | MTT | 97.8
CeO2 | None | 33 | 10 | SIRC | Rabbit | Cornea | Fibroblast | L | 24 | MTT | 97.8
CeO2 | None | 33 | 12.5 | SIRC | Rabbit | Cornea | Fibroblast | L | 24 | MTT | 95.77
CeO2 | None | 33 | 25 | SIRC | Rabbit | Cornea | Fibroblast | L | 24 | MTT | 95.77
CeO2 | None | 33 | 50 | SIRC | Rabbit | Cornea | Fibroblast | L | 24 | MTT | 95.601
CeO2 | None | 33 | 100 | SIRC | Rabbit | Cornea | Fibroblast | L | 24 | MTT | 92.555
Ag | None | 16.7 | 1 | SIRC | Rabbit | Cornea | Fibroblast | L | 24 | MTT | 95.601
Ag | None | 16.7 | 10 | SIRC | Rabbit | Cornea | Fibroblast | L | 24 | MTT | 93.232
Ag | None | 16.7 | 12.5 | SIRC | Rabbit | Cornea | Fibroblast | L | 24 | MTT | 92.047
Ag | None | 16.7 | 25 | SIRC | Rabbit | Cornea | Fibroblast | L | 24 | MTT | 91.709
Ag | None | 16.7 | 50 | SIRC | Rabbit | Cornea | Fibroblast | L | 24 | MTT | 87.817
Ag | None | 16.7 | 100 | SIRC | Rabbit | Cornea | Fibroblast | L | 24 | MTT | 72.927
ZnO | None | 141 | 1 | SIRC | Rabbit | Cornea | Fibroblast | L | 3 | MTT | 97.504
ZnO | None | 141 | 10 | SIRC | Rabbit | Cornea | Fibroblast | L | 3 | MTT | 94.54
ZnO | None | 141 | 12.5 | SIRC | Rabbit | Cornea | Fibroblast | L | 3 | MTT | 89.392
ZnO | None | 141 | 25 | SIRC | Rabbit | Cornea | Fibroblast | L | 3 | MTT | 87.52
ZnO | None | 141 | 50 | SIRC | Rabbit | Cornea | Fibroblast | L | 3 | MTT | 80.187
ZnO | None | 141 | 100 | SIRC | Rabbit | Cornea | Fibroblast | L | 3 | MTT | 72.075
ZnO | None | 141 | 1 | SIRC | Rabbit | Cornea | Fibroblast | L | 6 | MTT | 96.568
ZnO | None | 141 | 10 | SIRC | Rabbit | Cornea | Fibroblast | L | 6 | MTT | 92.356
ZnO | None | 141 | 12.5 | SIRC | Rabbit | Cornea | Fibroblast | L | 6 | MTT | 87.207
ZnO | None | 141 | 25 | SIRC | Rabbit | Cornea | Fibroblast | L | 6 | MTT | 83.151
ZnO | None | 141 | 50 | SIRC | Rabbit | Cornea | Fibroblast | L | 6 | MTT | 66.615
ZnO | None | 141 | 100 | SIRC | Rabbit | Cornea | Fibroblast | L | 6 | MTT | 61.622
ZnO | None | 141 | 1 | SIRC | Rabbit | Cornea | Fibroblast | L | 9 | MTT | 96.1
ZnO | None | 141 | 10 | SIRC | Rabbit | Cornea | Fibroblast | L | 9 | MTT | 88.456
ZnO | None | 141 | 12.5 | SIRC | Rabbit | Cornea | Fibroblast | L | 9 | MTT | 80.655
ZnO | None | 141 | 25 | SIRC | Rabbit | Cornea | Fibroblast | L | 9 | MTT | 70.671
ZnO | None | 141 | 50 | SIRC | Rabbit | Cornea | Fibroblast | L | 9 | MTT | 49.922
ZnO | None | 141 | 100 | SIRC | Rabbit | Cornea | Fibroblast | L | 9 | MTT | 39.938
ZnO | None | 141 | 1 | SIRC | Rabbit | Cornea | Fibroblast | L | 12 | MTT | 91.888
ZnO | None | 141 | 10 | SIRC | Rabbit | Cornea | Fibroblast | L | 12 | MTT | 84.867
ZnO | None | 141 | 12.5 | SIRC | Rabbit | Cornea | Fibroblast | L | 12 | MTT | 61.154
ZnO | None | 141 | 25 | SIRC | Rabbit | Cornea | Fibroblast | L | 12 | MTT | 42.122
ZnO | None | 141 | 50 | SIRC | Rabbit | Cornea | Fibroblast | L | 12 | MTT | 27.613
ZnO | None | 141 | 100 | SIRC | Rabbit | Cornea | Fibroblast | L | 12 | MTT | 22.153
Au | None | 30 | 1 | NHDF | Human | Skin | Fibroblast | L | 24 | MTT | 98.604
Au | None | 30 | 5 | NHDF | Human | Skin | Fibroblast | L | 24 | MTT | 81.98
Au | None | 30 | 10 | NHDF | Human | Skin | Fibroblast | L | 24 | MTT | 77.919
Au | None | 30 | 15 | NHDF | Human | Skin | Fibroblast | L | 24 | MTT | 68.655
Au | None | 30 | 25 | NHDF | Human | Skin | Fibroblast | L | 24 | MTT | 6.599
Au | None | 50 | 1 | NHDF | Human | Skin | Fibroblast | L | 24 | MTT | 98.858
Au | None | 50 | 5 | NHDF | Human | Skin | Fibroblast | L | 24 | MTT | 84.264
Au | None | 50 | 10 | NHDF | Human | Skin | Fibroblast | L | 24 | MTT | 80.457
Au | None | 50 | 15 | NHDF | Human | Skin | Fibroblast | L | 24 | MTT | 68.782
Au | None | 50 | 25 | NHDF | Human | Skin | Fibroblast | L | 24 | MTT | 7.2335
Au | None | 90 | 1 | NHDF | Human | Skin | Fibroblast | L | 24 | MTT | 99.629
Au | None | 90 | 5 | NHDF | Human | Skin | Fibroblast | L | 24 | MTT | 90.853
Au | None | 90 | 10 | NHDF | Human | Skin | Fibroblast | L | 24 | MTT | 87.639
Au | None | 90 | 15 | NHDF | Human | Skin | Fibroblast | L | 24 | MTT | 72.93
Au | None | 90 | 25 | NHDF | Human | Skin | Fibroblast | L | 24 | MTT | 19.778
Au | None | 30 | 1 | NHDF | Human | Skin | Fibroblast | L | 48 | MTT | 96.701
Au | None | 30 | 5 | NHDF | Human | Skin | Fibroblast | L | 48 | MTT | 80.584
Au | None | 30 | 10 | NHDF | Human | Skin | Fibroblast | L | 48 | MTT | 77.284
Au | None | 30 | 15 | NHDF | Human | Skin | Fibroblast | L | 48 | MTT | 67.386
Au | None | 30 | 25 | NHDF | Human | Skin | Fibroblast | L | 48 | MTT | 5.7107
Au | None | 50 | 1 | NHDF | Human | Skin | Fibroblast | L | 48 | MTT | 97.462
Au | None | 50 | 5 | NHDF | Human | Skin | Fibroblast | L | 48 | MTT | 83.122
Au | None | 50 | 10 | NHDF | Human | Skin | Fibroblast | L | 48 | MTT | 77.284
Au | None | 50 | 15 | NHDF | Human | Skin | Fibroblast | L | 48 | MTT | 68.401
Au | None | 50 | 25 | NHDF | Human | Skin | Fibroblast | L | 48 | MTT | 7.1066
Au | None | 90 | 1 | NHDF | Human | Skin | Fibroblast | L | 48 | MTT | 99.135
Au | None | 90 | 5 | NHDF | Human | Skin | Fibroblast | L | 48 | MTT | 85.909
Au | None | 90 | 10 | NHDF | Human | Skin | Fibroblast | L | 48 | MTT | 81.459
Au | None | 90 | 15 | NHDF | Human | Skin | Fibroblast | L | 48 | MTT | 71.199
Au | None | 90 | 25 | NHDF | Human | Skin | Fibroblast | L | 48 | MTT | 13.226
Au | None | 30 | 1 | NHDF | Human | Skin | Fibroblast | L | 72 | MTT | 96.193
Au | None | 30 | 5 | NHDF | Human | Skin | Fibroblast | L | 72 | MTT | 80.584
Au | None | 30 | 10 | NHDF | Human | Skin | Fibroblast | L | 72 | MTT | 74.112
Au | None | 30 | 15 | NHDF | Human | Skin | Fibroblast | L | 72 | MTT | 65.609
Au | None | 30 | 25 | NHDF | Human | Skin | Fibroblast | L | 72 | MTT | 5.4569
Au | None | 50 | 1 | NHDF | Human | Skin | Fibroblast | L | 72 | MTT | 96.701
Au | None | 50 | 5 | NHDF | Human | Skin | Fibroblast | L | 72 | MTT | 82.487
Au | None | 50 | 10 | NHDF | Human | Skin | Fibroblast | L | 72 | MTT | 77.03
Au | None | 50 | 15 | NHDF | Human | Skin | Fibroblast | L | 72 | MTT | 66.117
Au | None | 50 | 25 | NHDF | Human | Skin | Fibroblast | L | 72 | MTT | 7.1066
Au | None | 90 | 1 | NHDF | Human | Skin | Fibroblast | L | 72 | MTT | 97.775
Au | None | 90 | 5 | NHDF | Human | Skin | Fibroblast | L | 72 | MTT | 84.92
Au | None | 90 | 10 | NHDF | Human | Skin | Fibroblast | L | 72 | MTT | 81.459
Au | None | 90 | 15 | NHDF | Human | Skin | Fibroblast | L | 72 | MTT | 68.356
Au | None | 90 | 25 | NHDF | Human | Skin | Fibroblast | L | 72 | MTT | 13.226
Au | None | 25 | 2.5 | A549 | Human | Lung | Epithelial | L | 4 | CCK-8 | 96.783
Au | None | 25 | 5 | A549 | Human | Lung | Epithelial | L | 4 | CCK-8 | 69.437
Au | None | 25 | 7.5 | A549 | Human | Lung | Epithelial | L | 4 | CCK-8 | 21.716
Au | None | 25 | 10 | A549 | Human | Lung | Epithelial | L | 4 | CCK-8 | 15.013
Au | None | 25 | 12.5 | A549 | Human | Lung | Epithelial | L | 4 | CCK-8 | 7.7748
Au | None | 25 | 15 | A549 | Human | Lung | Epithelial | L | 4 | CCK-8 | 6.9705
Ag | None | 90 | 10 | Caco-2 | Human | Colon | Epithelial | L | 24 | CCK-8 | 79.17
Ag | None | 90 | 25 | Caco-2 | Human | Colon | Epithelial | L | 24 | CCK-8 | 63.44
Ag | None | 90 | 50 | Caco-2 | Human | Colon | Epithelial | L | 24 | CCK-8 | 66.41
Ag | None | 90 | 100 | Caco-2 | Human | Colon | Epithelial | L | 24 | CCK-8 | 68.69
Ag | None | 90 | 200 | Caco-2 | Human | Colon | Epithelial | L | 24 | CCK-8 | 63.25
ZnO | None | 90 | 10 | Caco-2 | Human | Colon | Epithelial | L | 24 | CCK-8 | 27.99
ZnO | None | 90 | 25 | Caco-2 | Human | Colon | Epithelial | L | 24 | CCK-8 | 25.73
ZnO | None | 90 | 50 | Caco-2 | Human | Colon | Epithelial | L | 24 | CCK-8 | 18.21
ZnO | None | 90 | 100 | Caco-2 | Human | Colon | Epithelial | L | 24 | CCK-8 | 17.87
ZnO | None | 90 | 200 | Caco-2 | Human | Colon | Epithelial | L | 24 | CCK-8 | 14.34
Ag | None | 14.3 | 0.3 | THP-1 | Human | Blood | Monocyte | L | 24 | Alamar blue | 85.833
Ag | None | 14.3 | 0.625 | THP-1 | Human | Blood | Monocyte | L | 24 | Alamar blue | 88.333
Ag | None | 14.3 | 1.25 | THP-1 | Human | Blood | Monocyte | L | 24 | Alamar blue | 87.222
Ag | None | 14.3 | 2.5 | THP-1 | Human | Blood | Monocyte | L | 24 | Alamar blue | 88.611
Ag | None | 14.3 | 5 | THP-1 | Human | Blood | Monocyte | L | 24 | Alamar blue | 44.167
Ag | None | 14.3 | 0.3 | THP-1 | Human | Blood | Monocyte | L | 48 | Alamar blue | 86.28
Ag | None | 14.3 | 0.625 | THP-1 | Human | Blood | Monocyte | L | 48 | Alamar blue | 82.85
Ag | None | 14.3 | 1.25 | THP-1 | Human | Blood | Monocyte | L | 48 | Alamar blue | 81.794
Ag | None | 14.3 | 2.5 | THP-1 | Human | Blood | Monocyte | L | 48 | Alamar blue | 77.045
Ag | None | 14.3 | 5 | THP-1 | Human | Blood | Monocyte | L | 48 | Alamar blue | 22.691
ZnO | None | 100 | 10 | SHSY5Y | Human | BoneMarrow | Epithelial | L | 3 | MTT | 97.431
ZnO | None | 100 | 15 | SHSY5Y | Human | BoneMarrow | Epithelial | L | 3 | MTT | 90.711
ZnO | None | 100 | 20 | SHSY5Y | Human | BoneMarrow | Epithelial | L | 3 | MTT | 89.526
ZnO | None | 100 | 25 | SHSY5Y | Human | BoneMarrow | Epithelial | L | 3 | MTT | 76.877
ZnO | None | 100 | 30 | SHSY5Y | Human | BoneMarrow | Epithelial | L | 3 | MTT | 71.146
ZnO | None | 100 | 35 | SHSY5Y | Human | BoneMarrow | Epithelial | L | 3 | MTT | 64.822
ZnO | None | 100 | 40 | SHSY5Y | Human | BoneMarrow | Epithelial | L | 3 | MTT | 61.66
ZnO | None | 100 | 80 | SHSY5Y | Human | BoneMarrow | Epithelial | L | 3 | MTT | 48.419
ZnO | None | 100 | 10 | SHSY5Y | Human | BoneMarrow | Epithelial | L | 6 | MTT | 95.85
ZnO | None | 100 | 15 | SHSY5Y | Human | BoneMarrow | Epithelial | L | 6 | MTT | 86.759
ZnO | None | 100 | 20 | SHSY5Y | Human | BoneMarrow | Epithelial | L | 6 | MTT | 81.225
ZnO | None | 100 | 25 | SHSY5Y | Human | BoneMarrow | Epithelial | L | 6 | MTT | 72.53
ZnO | None | 100 | 30 | SHSY5Y | Human | BoneMarrow | Epithelial | L | 6 | MTT | 68.577
ZnO | None | 100 | 35 | SHSY5Y | Human | BoneMarrow | Epithelial | L | 6 | MTT | 61.067
ZnO | None | 100 | 40 | SHSY5Y | Human | BoneMarrow | Epithelial | L | 6 | MTT | 57.115
ZnO | None | 100 | 80 | SHSY5Y | Human | BoneMarrow | Epithelial | L | 6 | MTT | 30.435
ZnO | None | 100 | 10 | SHSY5Y | Human | BoneMarrow | Epithelial | L | 24 | MTT | 79.249
ZnO | None | 100 | 15 | SHSY5Y | Human | BoneMarrow | Epithelial | L | 24 | MTT | 80.237
ZnO | None | 100 | 20 | SHSY5Y | Human | BoneMarrow | Epithelial | L | 24 | MTT | 72.134
ZnO | None | 100 | 25 | SHSY5Y | Human | BoneMarrow | Epithelial | L | 24 | MTT | 14.625
ZnO | None | 100 | 30 | SHSY5Y | Human | BoneMarrow | Epithelial | L | 24 | MTT | 11.858
ZnO | None | 100 | 35 | SHSY5Y | Human | BoneMarrow | Epithelial | L | 24 | MTT | 9.6838
ZnO | None | 100 | 40 | SHSY5Y | Human | BoneMarrow | Epithelial | L | 24 | MTT | 9.2885
ZnO | None | 100 | 10 | SHSY5Y | Human | BoneMarrow | Epithelial | L | 48 | MTT | 77.273
ZnO | None | 100 | 15 | SHSY5Y | Human | BoneMarrow | Epithelial | L | 48 | MTT | 72.134
ZnO | None | 100 | 20 | SHSY5Y | Human | BoneMarrow | Epithelial | L | 48 | MTT | 56.719
ZnO | None | 100 | 25 | SHSY5Y | Human | BoneMarrow | Epithelial | L | 48 | MTT | 10.079
ZnO | None | 100 | 30 | SHSY5Y | Human | BoneMarrow | Epithelial | L | 48 | MTT | 9.0909
ZnO | None | 100 | 35 | SHSY5Y | Human | BoneMarrow | Epithelial | L | 48 | MTT | 7.9051
ZnO | None | 100 | 40 | SHSY5Y | Human | BoneMarrow | Epithelial | L | 48 | MTT | 7.9051
ZnO | None | 100 | 10 | SHSY5Y | Human | BoneMarrow | Epithelial | L | 3 | Neutral-Red | 101.97
ZnO | None | 100 | 15 | SHSY5Y | Human | BoneMarrow | Epithelial | L | 3 | Neutral-Red | 92.358
ZnO | None | 100 | 20 | SHSY5Y | Human | BoneMarrow | Epithelial | L | 3 | Neutral-Red | 86.463
ZnO | None | 100 | 25 | SHSY5Y | Human | BoneMarrow | Epithelial | L | 3 | Neutral-Red | 65.066
ZnO | None | 100 | 30 | SHSY5Y | Human | BoneMarrow | Epithelial | L | 3 | Neutral-Red | 56.769
ZnO | None | 100 | 35 | SHSY5Y | Human | BoneMarrow | Epithelial | L | 3 | Neutral-Red | 56.769
ZnO | None | 100 | 40 | SHSY5Y | Human | BoneMarrow | Epithelial | L | 3 | Neutral-Red | 50.437
ZnO | None | 100 | 80 | SHSY5Y | Human | BoneMarrow | Epithelial | L | 3 | Neutral-Red | 61.572
ZnO | None | 100 | 10 | SHSY5Y | Human | BoneMarrow | Epithelial | L | 6 | Neutral-Red | 104.8
ZnO | None | 100 | 15 | SHSY5Y | Human | BoneMarrow | Epithelial | L | 6 | Neutral-Red | 100.44
ZnO | None | 100 | 20 | SHSY5Y | Human | BoneMarrow | Epithelial | L | 6 | Neutral-Red | 105.9
ZnO | None | 100 | 25 | SHSY5Y | Human | BoneMarrow | Epithelial | L | 6 | Neutral-Red | 76.856
ZnO | None | 100 | 30 | SHSY5Y | Human | BoneMarrow | Epithelial | L | 6 | Neutral-Red | 60.262
ZnO | None | 100 | 35 | SHSY5Y | Human | BoneMarrow | Epithelial | L | 6 | Neutral-Red | 56.114
ZnO | None | 100 | 40 | SHSY5Y | Human | BoneMarrow | Epithelial | L | 6 | Neutral-Red | 53.275
ZnO | None | 100 | 80 | SHSY5Y | Human | BoneMarrow | Epithelial | L | 6 | Neutral-Red | 59.825
ZnO | None | 100 | 10 | SHSY5Y | Human | BoneMarrow | Epithelial | L | 24 | Neutral-Red | 104.8
ZnO | None | 100 | 15 | SHSY5Y | Human | BoneMarrow | Epithelial | L | 24 | Neutral-Red | 100
ZnO | None | 100 | 20 | SHSY5Y | Human | BoneMarrow | Epithelial | L | 24 | Neutral-Red | 92.795
ZnO | None | 100 | 25 | SHSY5Y | Human | BoneMarrow | Epithelial | L | 24 | Neutral-Red | 75.109
ZnO | None | 100 | 30 | SHSY5Y | Human | BoneMarrow | Epithelial | L | 24 | Neutral-Red | 70.742
ZnO | None | 100 | 35 | SHSY5Y | Human | BoneMarrow | Epithelial | L | 24 | Neutral-Red | 68.996
ZnO | None | 100 | 40 | SHSY5Y | Human | BoneMarrow | Epithelial | L | 24 | Neutral-Red | 69.432
ZnO | None | 100 | 80 | SHSY5Y | Human | BoneMarrow | Epithelial | L | 24 | Neutral-Red | 49.345
ZnO | None | 100 | 10 | SHSY5Y | Human | BoneMarrow | Epithelial | L | 48 | Neutral-Red | 96.288
ZnO | None | 100 | 15 | SHSY5Y | Human | BoneMarrow | Epithelial | L | 48 | Neutral-Red | 100.44
ZnO | None | 100 | 20 | SHSY5Y | Human | BoneMarrow | Epithelial | L | 48 | Neutral-Red | 82.314
ZnO | None | 100 | 25 | SHSY5Y | Human | BoneMarrow | Epithelial | L | 48 | Neutral-Red | 63.755
ZnO | None | 100 | 30 | SHSY5Y | Human | BoneMarrow | Epithelial | L | 48 | Neutral-Red | 60.262
ZnO | None | 100 | 35 | SHSY5Y | Human | BoneMarrow | Epithelial | L | 48 | Neutral-Red | 59.607
ZnO | None | 100 | 40 | SHSY5Y | Human | BoneMarrow | Epithelial | L | 48 | Neutral-Red | 64.192
ZnO | None | 100 | 80 | SHSY5Y | Human | BoneMarrow | Epithelial | L | 48 | Neutral-Red | 55.677
ZnO | None | 50 | 1 | Macrophages | Mouse | Peritoneal Cavity | Macrophage | P | 24 | MTT | 91.342
ZnO | None | 50 | 2.5 | Macrophages | Mouse | Peritoneal Cavity | Macrophage | P | 24 | MTT | 61.905
ZnO | None | 50 | 5 | Macrophages | Mouse | Peritoneal Cavity | Macrophage | P | 24 | MTT | 31.818
ZnO | None | 50 | 10 | Macrophages | Mouse | Peritoneal Cavity | Macrophage | P | 24 | MTT | 15.152
SiO2 | None | 21.8 | 5 | HUVEC | Human | Umbilical-Vein | Endothelial | P | 24 | CVS | 92.5
SiO2 | None | 21.8 | 10 | HUVEC | Human | Umbilical-Vein | Endothelial | P | 24 | CVS | 80.208
SiO2 | None | 21.8 | 15 | HUVEC | Human | Umbilical-Vein | Endothelial | P | 24 | CVS | 63.958
SiO2 | None | 21.8 | 20 | HUVEC | Human | Umbilical-Vein | Endothelial | P | 24 | CVS | 45.417
SiO2 | None | 21.8 | 25 | HUVEC | Human | Umbilical-Vein | Endothelial | P | 24 | CVS | 36.458
SiO2 | None | 31.4 | 5 | HUVEC | Human | Umbilical-Vein | Endothelial | P | 24 | CVS | 97.292
SiO2 | None | 31.4 | 10 | HUVEC | Human | Umbilical-Vein | Endothelial | P | 24 | CVS | 93.958
SiO2 | None | 31.4 | 15 | HUVEC | Human | Umbilical-Vein | Endothelial | P | 24 | CVS | 87.083
SiO2 | None | 31.4 | 20 | HUVEC | Human | Umbilical-Vein | Endothelial | P | 24 | CVS | 82.5
SiO2 | None | 31.4 | 25 | HUVEC | Human | Umbilical-Vein | Endothelial | P | 24 | CVS | 74.167
SiO2 | None | 56.7 | 5 | HUVEC | Human | Umbilical-Vein | Endothelial | P | 24 | CVS | 92.5
SiO2 | None | 56.7 | 10 | HUVEC | Human | Umbilical-Vein | Endothelial | P | 24 | CVS | 90.625
SiO2 | None | 56.7 | 15 | HUVEC | Human | Umbilical-Vein | Endothelial | P | 24 | CVS | 86.25
SiO2 | None | 56.7 | 20 | HUVEC | Human | Umbilical-Vein | Endothelial | P | 24 | CVS | 84.167
SiO2 | None | 56.7 | 25 | HUVEC | Human | Umbilical-Vein | Endothelial | P | 24 | CVS | 79.792
ZnO | None | 71 | 10 | HepG2 | Human | Liver | Epithelial | L | 48 | MTT | 88.254
ZnO | None | 71 | 25 | HepG2 | Human | Liver | Epithelial | L | 48 | MTT | 67.143
ZnO | None | 71 | 50 | HepG2 | Human | Liver | Epithelial | L | 48 | MTT | 10
ZnO | None | 71 | 100 | HepG2 | Human | Liver | Epithelial | L | 48 | MTT | 11.587
TiO2 | None | 42.3 | 25 | HepG2 | Human | Liver | Epithelial | L | 48 | MTT | 90.794
TiO2 | None | 42.3 | 50 | HepG2 | Human | Liver | Epithelial | L | 48 | MTT | 94.921
TiO2 | None | 42.3 | 100 | HepG2 | Human | Liver | Epithelial | L | 48 | MTT | 115.4
TiO2 | None | 42.3 | 200 | HepG2 | Human | Liver | Epithelial | L | 48 | MTT | 103.17
CuO | None | 28 | 5 | HepG2 | Human | Liver | Epithelial | L | 48 | MTT | 51.746
CuO | None | 28 | 10 | HepG2 | Human | Liver | Epithelial | L | 48 | MTT | 38.889
CuO | None | 28 | 25 | HepG2 | Human | Liver | Epithelial | L | 48 | MTT | 20.317
CuO | None | 28 | 50 | HepG2 | Human | Liver | Epithelial | L | 48 | MTT | 13.651
Co3O4 | None | 78.3 | 10 | HepG2 | Human | Liver | Epithelial | L | 48 | MTT | 70.635
Co3O4 | None | 78.3 | 25 | HepG2 | Human | Liver | Epithelial | L | 48 | MTT | 42.381
Co3O4 | None | 78.3 | 50 | HepG2 | Human | Liver | Epithelial | L | 48 | MTT | 23.968
Co3O4 | None | 78.3 | 100 | HepG2 | Human | Liver | Epithelial | L | 48 | MTT | 12.063
ZnO | None | 71 | 25 | Hepatocytes | Catfish | Liver | Epithelial | P | 48 | MTT | 90.095
ZnO | None | 71 | 50 | Hepatocytes | Catfish | Liver | Epithelial | P | 48 | MTT | 85.333
ZnO | None | 71 | 100 | Hepatocytes | Catfish | Liver | Epithelial | P | 48 | MTT | 79.429
ZnO | None | 71 | 200 | Hepatocytes | Catfish | Liver | Epithelial | P | 48 | MTT | 55.81
TiO2 | None | 42.3 | 25 | Hepatocytes | Catfish | Liver | Epithelial | P | 48 | MTT | 100.19
TiO2 | None | 42.3 | 50 | Hepatocytes | Catfish | Liver | Epithelial | P | 48 | MTT | 93.333
TiO2 | None | 42.3 | 100 | Hepatocytes | Catfish | Liver | Epithelial | P | 48 | MTT | 120.38
TiO2 | None | 42.3 | 200 | Hepatocytes | Catfish | Liver | Epithelial | P | 48 | MTT | 96.952
CuO | None | 28 | 25 | Hepatocytes | Catfish | Liver | Epithelial | P | 48 | MTT | 89.333
CuO | None | 28 | 50 | Hepatocytes | Catfish | Liver | Epithelial | P | 48 | MTT | 90.667
CuO | None | 28 | 100 | Hepatocytes | Catfish | Liver | Epithelial | P | 48 | MTT | 67.81
CuO | None | 28 | 200 | Hepatocytes | Catfish | Liver | Epithelial | P | 48 | MTT | 48.952
Co3O4 | None | 78.3 | 25 | Hepatocytes | Catfish | Liver | Epithelial | P | 48 | MTT | 137.9
Co3O4 | None | 78.3 | 50 | Hepatocytes | Catfish | Liver | Epithelial | P | 48 | MTT | 114.1
Co3O4 | None | 78.3 | 100 | Hepatocytes | Catfish | Liver | Epithelial | P | 48 | MTT | 82.095
Co3O4 | None | 78.3 | 200 | Hepatocytes | Catfish | Liver | Epithelial | P | 48 | MTT | 70.095
TiO2 | None | 25 | 1 | A549 | Human | Lung | Epithelial | L | 6 | MTT | 100.97
TiO2 | None | 25 | 5 | A549 | Human | Lung | Epithelial | L | 6 | MTT | 97.742
TiO2 | None | 25 | 10 | A549 | Human | Lung | Epithelial | L | 6 | MTT | 95.161
TiO2 | None | 25 | 50 | A549 | Human | Lung | Epithelial | L | 6 | MTT | 96.935
TiO2 | None | 25 | 100 | A549 | Human | Lung | Epithelial | L | 6 | MTT | 95.161
TiO2 | None | 25 | 1 | A549 | Human | Lung | Epithelial | L | 24 | MTT | 97.742
TiO2 | None | 25 | 5 | A549 | Human | Lung | Epithelial | L | 24 | MTT | 95.645
TiO2 | None | 25 | 10 | A549 | Human | Lung | Epithelial | L | 24 | MTT | 92.19
TiO2 | None | 25 | 50 | A549 | Human | Lung | Epithelial | L | 24 | MTT | 87.07
TiO2 | None | 25 | 100 | A549 | Human | Lung | Epithelial | L | 24 | MTT | 84.34
TiO2 | None | 25 | 1 | A549 | Human | Lung | Epithelial | L | 48 | MTT | 97.742
TiO2 | None | 25 | 5 | A549 | Human | Lung | Epithelial | L | 48 | MTT | 92.742
TiO2 | None | 25 | 10 | A549 | Human | Lung | Epithelial | L | 48 | MTT | 88.72
TiO2 | None | 25 | 50 | A549 | Human | Lung | Epithelial | L | 48 | MTT | 82.34
TiO2 | None | 25 | 100 | A549 | Human | Lung | Epithelial | L | 48 | MTT | 78.89
TiO2 | None | 15.84 | 0.1 | A549 | Human | Lung | Epithelial | L | 48 | MTT | 89.374
TiO2 | None | 15.84 | 3 | A549 | Human | Lung | Epithelial | L | 48 | MTT | 75.089
TiO2 | None | 15.84 | 10 | A549 | Human | Lung | Epithelial | L | 48 | MTT | 64.109
TiO2 | None | 15.84 | 30 | A549 | Human | Lung | Epithelial | L | 48 | MTT | 25.4
TiO2 | None | 15.84 | 60 | A549 | Human | Lung | Epithelial | L | 48 | MTT | 14.71
TiO2 | None | 15.84 | 100 | A549 | Human | Lung | Epithelial | L | 48 | MTT | 5.51
TiO2 | None | 24.59 | 0.1 | A549 | Human | Lung | Epithelial | L | 48 | MTT | 91.499
TiO2 | None | 24.59 | 3 | A549 | Human | Lung | Epithelial | L | 48 | MTT | 80.283
TiO2 | None | 24.59 | 10 | A549 | Human | Lung | Epithelial | L | 48 | MTT | 64.7
TiO2 | None | 24.59 | 30 | A549 | Human | Lung | Epithelial | L | 48 | MTT | 30.61
TiO2 | None | 24.59 | 60 | A549 | Human | Lung | Epithelial | L | 48 | MTT | 16.6
TiO2 | None | 24.59 | 100 | A549 | Human | Lung | Epithelial | L | 48 | MTT | 8.6
TiO2 | None | 81.8 | 0.1 | A549 | Human | Lung | Epithelial | L | 48 | MTT | 93.152
TiO2 | None | 81.8 | 3 | A549 | Human | Lung | Epithelial | L | 48 | MTT | 90.201
TiO2 | None | 81.8 | 10 | A549 | Human | Lung | Epithelial | L | 48 | MTT | 76.505
TiO2 | None | 81.8 | 30 | A549 | Human | Lung | Epithelial | L | 48 | MTT | 57.4
TiO2 | None | 81.8 | 60 | A549 | Human | Lung | Epithelial | L | 48 | MTT | 37.61
TiO2 | None | 81.8 | 100 | A549 | Human | Lung | Epithelial | L | 48 | MTT | 11.51
TiO2 | None | 15.84 | 0.1 | Caco-2 | Human | Colon | Epithelial | L | 48 | MTT | 87.557
TiO2 | None | 15.84 | 3 | Caco-2 | Human | Colon | Epithelial | L | 48 | MTT | 75.452
TiO2 | None | 15.84 | 10 | Caco-2 | Human | Colon | Epithelial | L | 48 | MTT | 60.52
TiO2 | None | 15.84 | 30 | Caco-2 | Human | Colon | Epithelial | L | 48 | MTT | 26.4
TiO2 | None | 15.84 | 60 | Caco-2 | Human | Colon | Epithelial | L | 48 | MTT | 15.11
TiO2 | None | 15.84 | 100 | Caco-2 | Human | Colon | Epithelial | L | 48 | MTT | 6
TiO2 | None | 24.59 | 0.1 | Caco-2 | Human | Colon | Epithelial | L | 48 | MTT | 90.724
TiO2 | None | 24.59 | 3 | Caco-2 | Human | Colon | Epithelial | L | 48 | MTT | 78.394
TiO2 | None | 24.59 | 10 | Caco-2 | Human | Colon | Epithelial | L | 48 | MTT | 64.706
TiO2 | None | 24.59 | 30 | Caco-2 | Human | Colon | Epithelial | L | 48 | MTT | 41.17
TiO2 | None | 24.59 | 60 | Caco-2 | Human | Colon | Epithelial | L | 48 | MTT | 20.61
TiO2 | None | 24.59 | 100 | Caco-2 | Human | Colon | Epithelial | L | 48 | MTT | 11.425
TiO2 | None | 81.8 | 0.1 | Caco-2 | Human | Colon | Epithelial | L | 48 | MTT | 91.629
TiO2 | None | 81.8 | 3 | Caco-2 | Human | Colon | Epithelial | L | 48 | MTT | 87.557
TiO2 | None | 81.8 | 10 | Caco-2 | Human | Colon | Epithelial | L | 48 | MTT | 78.733
TiO2 | None | 81.8 | 30 | Caco-2 | Human | Colon | Epithelial | L | 48 | MTT | 46.833
TiO2 | None | 81.8 | 60 | Caco-2 | Human | Colon | Epithelial | L | 48 | MTT | 31.674
TiO2 | None | 81.8 | 100 | Caco-2 | Human | Colon | Epithelial | L | 48 | MTT | 15.837
SiO2 | None | 20 | 6.25 | HUVEC | Human | Umbilical-Vein | Endothelial | P | 24 | CCK-8 | 87.687
SiO2 | None | 20 | 12.5 | HUVEC | Human | Umbilical-Vein | Endothelial | P | 24 | CCK-8 | 83.582
SiO2 | None | 20 | 25 | HUVEC | Human | Umbilical-Vein | Endothelial | P | 24 | CCK-8 | 79.291
SiO2 | None | 20 | 50 | HUVEC | Human | Umbilical-Vein | Endothelial | P | 24 | CCK-8 | 82.276
SiO2 | None | 50 | 6.25 | HUVEC | Human | Umbilical-Vein | Endothelial | P | 24 | CCK-8 | 96.828
SiO2 | None | 50 | 12.5 | HUVEC | Human | Umbilical-Vein | Endothelial | P | 24 | CCK-8 | 94.403
SiO2 | None | 50 | 25 | HUVEC | Human | Umbilical-Vein | Endothelial | P | 24 | CCK-8 | 89.552
SiO2 | None | 50 | 50 | HUVEC | Human | Umbilical-Vein | Endothelial | P | 24 | CCK-8 | 57.649
SiO2 | None | 100 | 6.25 | HUVEC | Human | Umbilical-Vein | Endothelial | P | 24 | CCK-8 | 101.49
SiO2 | None | 100 | 12.5 | HUVEC | Human | Umbilical-Vein | Endothelial | P | 24 | CCK-8 | 102.24
SiO2 | None | 100 | 25 | HUVEC | Human | Umbilical-Vein | Endothelial | P | 24 | CCK-8 | 95.522
SiO2 | None | 100 | 50 | HUVEC | Human | Umbilical-Vein | Endothelial | P | 24 | CCK-8 | 102.8
TiO2 | None | 25 | 6.25 | HUVEC | Human | Umbilical-Vein | Endothelial | P | 24 | CCK-8 | 98.556
TiO2 | None | 25 | 12.5 | HUVEC | Human | Umbilical-Vein | Endothelial | P | 24 | CCK-8 | 94.404
TiO2 | None | 25 | 25 | HUVEC | Human | Umbilical-Vein | Endothelial | P | 24 | CCK-8 | 74.007
TiO2 | None | 25 | 50 | HUVEC | Human | Umbilical-Vein | Endothelial | P | 24 | CCK-8 | 43.863
TiO2 | None | 30 | 6.25 | HUVEC | Human | Umbilical-Vein | Endothelial | P | 24 | CCK-8 | 88.267
TiO2 | None | 30 | 12.5 | HUVEC | Human | Umbilical-Vein | Endothelial | P | 24 | CCK-8 | 79.964
TiO2 | None | 30 | 25 | HUVEC | Human | Umbilical-Vein | Endothelial | P | 24 | CCK-8 | 78.7
TiO2 | None | 30 | 50 | HUVEC | Human | Umbilical-Vein | Endothelial | P | 24 | CCK-8 | 68.592
TiO2 | None | 80 | 6.25 | HUVEC | Human | Umbilical-Vein | Endothelial | P | 24 | CCK-8 | 100.36
TiO2 | None | 80 | 12.5 | HUVEC | Human | Umbilical-Vein | Endothelial | P | 24 | CCK-8 | 99.097
TiO2 | None | 80 | 25 | HUVEC | Human | Umbilical-Vein | Endothelial | P | 24 | CCK-8 | 93.682
TiO2 | None | 80 | 50 | HUVEC | Human | Umbilical-Vein | Endothelial | P | 24 | CCK-8 | 85.921
TiO2 | None | 100 | 6.25 | HUVEC | Human | Umbilical-Vein | Endothelial | P | 24 | CCK-8 | 87.726
TiO2 | None | 100 | 12.5 | HUVEC | Human | Umbilical-Vein | Endothelial | P | 24 | CCK-8 | 93.141
TiO2 | None | 100 | 25 | HUVEC | Human | Umbilical-Vein | Endothelial | P | 24 | CCK-8 | 83.574
TiO2 | None | 100 | 50 | HUVEC | Human | Umbilical-Vein | Endothelial | P | 24 | CCK-8 | 87.184
Au | None | 6 | 50 | HeLa | Human | Cervix | Epithelial | L | 24 | MTT | 96.19
Au | None | 6 | 100 | HeLa | Human | Cervix | Epithelial | L | 24 | MTT | 75.873
Au | None | 6 | 200 | HeLa | Human | Cervix | Epithelial | L | 24 | MTT | 47.09
Au | None | 6 | 400 | HeLa | Human | Cervix | Epithelial | L | 24 | MTT | 37.249
Au | None | 6 | 50 | HEK293 | Human | Kidney | Epithelial | L | 24 | MTT | 94.301
Au | None | 6 | 100 | HEK293 | Human | Kidney | Epithelial | L | 24 | MTT | 93.534
Au | None | 6 | 200 | HEK293 | Human | Kidney | Epithelial | L | 24 | MTT | 89.918
Au | None | 6 | 400 | HEK293 | Human | Kidney | Epithelial | L | 24 | MTT | 81.479
Au | None | 6 | 50 | H1299 | Human | Lung | Epithelial | L | 24 | MTT | 89.18
Au | None | 6 | 100 | H1299 | Human | Lung | Epithelial | L | 24 | MTT | 72.85
Au | None | 6 | 200 | H1299 | Human | Lung | Epithelial | L | 24 | MTT | 57.024
Au | None | 6 | 400 | H1299 | Human | Lung | Epithelial | L | 24 | MTT | 47.125
Au | None | 6 | 50 | MCF-7 | Human | Breast | Epithelial | L | 24 | MTT | 86.145
Au | None | 6 | 100 | MCF-7 | Human | Breast | Epithelial | L | 24 | MTT | 69.675
Au | None | 6 | 200 | MCF-7 | Human | Breast | Epithelial | L | 24 | MTT | 43.917
Au | None | 6 | 400 | MCF-7 | Human | Breast | Epithelial | L | 24 | MTT | 32.09
Au | None | 6 | 50 | A549 | Human | Lung | Epithelial | L | 24 | MTT | 78.221
Au | None | 6 | 100 | A549 | Human | Lung | Epithelial | L | 24 | MTT | 68.798
Au | None | 6 | 200 | A549 | Human | Lung | Epithelial | L | 24 | MTT | 52.139
Au | None | 6 | 400 | A549 | Human | Lung | Epithelial | L | 24 | MTT | 30.264
Au | None | 18 | 0.3 | hFOB1.19 | Human | Bone | Osteoblast | L | 24 | MTT | 84.876
Au | None | 18 | 0.6 | hFOB1.19 | Human | Bone | Osteoblast | L | 24 | MTT | 82.008
Au | None | 18 | 1.2 | hFOB1.19 | Human | Bone | Osteoblast | L | 24 | MTT | 79.27
Au | None | 18 | 2.5 | hFOB1.19 | Human | Bone | Osteoblast | L | 24 | MTT | 75.88
Au | None | 18 | 5 | hFOB1.19 | Human | Bone | Osteoblast | L | 24 | MTT | 72.49
Au | None | 215 | 0.3 | hFOB1.19 | Human | Bone | Osteoblast | L | 24 | MTT | 91.265
Au | None | 215 | 0.6 | hFOB1.19 | Human | Bone | Osteoblast | L | 24 | MTT | 90.352
Au | None | 215 | 1.2 | hFOB1.19 | Human | Bone | Osteoblast | L | 24 | MTT | 66.623
Au | None | 215 | 2.5 | hFOB1.19 | Human | Bone | Osteoblast | L | 24 | MTT | 44.329
Au | None | 215 | 5 | hFOB1.19 | Human | Bone | Osteoblast | L | 24 | MTT | 40.808
Au | None | 6.3 | 0.3 | hFOB1.19 | Human | Bone | Osteoblast | L | 24 | MTT | 99.739
Au | None | 6.3 | 0.6 | hFOB1.19 | Human | Bone | Osteoblast | L | 24 | MTT | 99.087
Au | None | 6.3 | 1.2 | hFOB1.19 | Human | Bone | Osteoblast | L | 24 | MTT | 97.523
Au | None | 6.3 | 2.5 | hFOB1.19 | Human | Bone | Osteoblast | L | 24 | MTT | 97.262
Au | None | 6.3 | 5 | hFOB1.19 | Human | Bone | Osteoblast | L | 24 | MTT | 96.61
Au | None | 18 | 0.3 | hFOB1.19 | Human | Bone | Osteoblast | L | 24 | Neutral-Red | 98.705
Au | None | 18 | 0.6 | hFOB1.19 | Human | Bone | Osteoblast | L | 24 | Neutral-Red | 100.29
Au | None | 18 | 1.2 | hFOB1.19 | Human | Bone | Osteoblast | L | 24 | Neutral-Red | 100.58
Au | None | 18 | 2.5 | hFOB1.19 | Human | Bone | Osteoblast | L | 24 | Neutral-Red | 96.547
Au | None | 18 | 5 | hFOB1.19 | Human | Bone | Osteoblast | L | 24 | Neutral-Red | 72.806
Au | None | 215 | 0.3 | hFOB1.19 | Human | Bone | Osteoblast | L | 24 | Neutral-Red | 98.993
Au | None | 215 | 0.6 | hFOB1.19 | Human | Bone | Osteoblast | L | 24 | Neutral-Red | 84.748
Au | None | 215 | 1.2 | hFOB1.19 | Human | Bone | Osteoblast | L | 24 | Neutral-Red | 77.41
Au | None | 215 | 2.5 | hFOB1.19 | Human | Bone | Osteoblast | L | 24 | Neutral-Red | 76.691
Au | None | 215 | 5 | hFOB1.19 | Human | Bone | Osteoblast | L | 24 | Neutral-Red | 41.727
Au | None | 6.3 | 0.3 | hFOB1.19 | Human | Bone | Osteoblast | L | 24 | Neutral-Red | 100
Au | None | 6.3 | 0.6 | hFOB1.19 | Human | Bone | Osteoblast | L | 24 | Neutral-Red | 100.29
Au | None | 6.3 | 1.2 | hFOB1.19 | Human | Bone | Osteoblast | L | 24 | Neutral-Red | 99.424
Au | None | 6.3 | 2.5 | hFOB1.19 | Human | Bone | Osteoblast | L | 24 | Neutral-Red | 100.29
Au | None | 6.3 | 5 | hFOB1.19 | Human | Bone | Osteoblast | L | 24 | Neutral-Red | 98.705
Au | None | 18 | 0.3 | MG-63 | Human | Bone | Fibroblast | L | 24 | MTT | 94.416
Au | None | 18 | 0.6 | MG-63 | Human | Bone | Fibroblast | L | 24 | MTT | 92.893
Au | None | 18 | 1.2 | MG-63 | Human | Bone | Fibroblast | L | 24 | MTT | 88.198
Au | None | 18 | 2.5 | MG-63 | Human | Bone | Fibroblast | L | 24 | MTT | 64.848
Au | None | 18 | 5 | MG-63 | Human | Bone | Fibroblast | L | 24 | MTT | 66.244
Au | None | 215 | 0.3 | MG-63 | Human | Bone | Fibroblast | L | 24 | MTT | 90.355
Au | None | 215 | 0.6 | MG-63 | Human | Bone | Fibroblast | L | 24 | MTT | 88.198
Au | None | 215 | 1.2 | MG-63 | Human | Bone | Fibroblast | L | 24 | MTT | 83.503
Au | None | 215 | 2.5 | MG-63 | Human | Bone | Fibroblast | L | 24 | MTT | 23.223
Au | None | 215 | 5 | MG-63 | Human | Bone | Fibroblast | L | 24 | MTT | 13.325
Au | None | 6.3 | 0.3 | MG-63 | Human | Bone | Fibroblast | L | 24 | MTT | 99.112
Au | None | 6.3 | 0.6 | MG-63 | Human | Bone | Fibroblast | L | 24 | MTT | 99.112
Au | None | 6.3 | 1.2 | MG-63 | Human | Bone | Fibroblast | L | 24 | MTT | 99.112
Au | None | 6.3 | 2.5 | MG-63 | Human | Bone | Fibroblast | L | 24 | MTT | 94.162
Au | None | 6.3 | 5 | MG-63 | Human | Bone | Fibroblast | L | 24 | MTT | 95.305
Au | None | 18 | 0.3 | MG-63 | Human | Bone | Fibroblast | L | 24 | Neutral-Red | 95.07
Au | None | 18 | 0.6 | MG-63 | Human | Bone | Fibroblast | L | 24 | Neutral-Red | 90.645
Au | None | 18 | 1.2 | MG-63 | Human | Bone | Fibroblast | L | 24 | Neutral-Red | 81.037
Au | None | 18 | 2.5 | MG-63 | Human | Bone | Fibroblast | L | 24 | Neutral-Red | 80.025
Au | None | 18 | 5 | MG-63 | Human | Bone | Fibroblast | L | 24 | Neutral-Red | 74.21
Au | None | 215 | 0.3 | MG-63 | Human | Bone | Fibroblast | L | 24 | Neutral-Red | 99.747
Au | None | 215 | 0.6 | MG-63 | Human | Bone | Fibroblast | L | 24 | Neutral-Red | 87.105
Au | None | 215 | 1.2 | MG-63 | Human | Bone | Fibroblast | L | 24 | Neutral-Red | 82.427
Au | None | 215 | 2.5 | MG-63 | Human | Bone | Fibroblast | L | 24 | Neutral-Red | 43.363
Au | None | 215 | 5 | MG-63 | Human | Bone | Fibroblast | L | 24 | Neutral-Red | 26.422
Au | None | 6.3 | 0.3 | MG-63 | Human | Bone | Fibroblast | L | 24 | Neutral-Red | 99.747
Au | None | 6.3 | 0.6 | MG-63 | Human | Bone | Fibroblast | L | 24 | Neutral-Red | 100
Au | None | 6.3 | 1.2 | MG-63 | Human | Bone | Fibroblast | L | 24 | Neutral-Red | 99.494
Au | None | 6.3 | 2.5 | MG-63 | Human | Bone | Fibroblast | L | 24 | Neutral-Red | 98.736
Au | None | 6.3 | 5 | MG-63 | Human | Bone | Fibroblast | L | 24 | Neutral-Red | 100
Au | None | 18 | 0.3 | 143B | Human | Bone | Mixed | L | 24 | MTT | 84.988
Au | None | 18 | 0.6 | 143B | Human | Bone | Mixed | L | 24 | MTT | 86.849
Au | None | 18 | 1.2 | 143B | Human | Bone | Mixed | L | 24 | MTT | 85.484
Au | None | 18 | 2.5 | 143B | Human | Bone | Mixed | L | 24 | MTT | 70.72
Au | None | 18 | 5 | 143B | Human | Bone | Mixed | L | 24 | MTT | 54.094
Au | None | 215 | 0.3 | 143B | Human | Bone | Mixed | L | 24 | MTT | 67.99
Au | None | 215 | 0.6 | 143B | Human | Bone | Mixed | L | 24 | MTT | 16.377
Au | None | 215 | 1.2 | 143B | Human | Bone | Mixed | L | 24 | MTT | 16.377
Au | None | 215 | 2.5 | 143B | Human | Bone | Mixed | L | 24 | MTT | 14.764
Au | None | 215 | 5 | 143B | Human | Bone | Mixed | L | 24 | MTT | 13.896
Au | None | 6.3 | 0.3 | 143B | Human | Bone | Mixed | L | 24 | MTT | 94.541
Au | None | 6.3 | 0.6 | 143B | Human | Bone | Mixed | L | 24 | MTT | 89.578
Au | None | 6.3 | 1.2 | 143B | Human | Bone | Mixed | L | 24 | MTT | 89.826
Au | None | 6.3 | 2.5 | 143B | Human | Bone | Mixed | L | 24 | MTT | 88.834
Au | None | 6.3 | 5 | 143B | Human | Bone | Mixed | L | 24 | MTT | 86.104
Au | None | 18 | 0.3 | 143B | Human | Bone | Mixed | L | 24 | Neutral-Red | 101.63
Au | None | 18 | 0.6 | 143B | Human | Bone | Mixed | L | 24 | Neutral-Red | 98.37
Au | None | 18 | 1.2 | 143B | Human | Bone | Mixed | L | 24 | Neutral-Red | 98.37
Au | None | 18 | 2.5 | 143B | Human | Bone | Mixed | L | 24 | Neutral-Red | 87.092
Au | None | 18 | 5 | 143B | Human | Bone | Mixed | L | 24 | Neutral-Red | 79.348
Au | None | 215 | 0.3 | 143B | Human | Bone | Mixed | L | 24 | Neutral-Red | 97.011
Au | None | 215 | 0.6 | 143B | Human | Bone | Mixed | L | 24 | Neutral-Red | 82.337
Au | None | 215 | 1.2 | 143B | Human | Bone | Mixed | L | 24 | Neutral-Red | 66.168
Au | None | 215 | 2.5 | 143B | Human | Bone | Mixed | L | 24 | Neutral-Red | 26.223
Au | None | 215 | 5 | 143B | Human | Bone | Mixed | L | 24 | Neutral-Red | 17.12
Au | None | 6.3 | 0.3 | 143B | Human | Bone | Mixed | L | 24 | Neutral-Red | 102.45
Au | None | 6.3 | 0.6 | 143B | Human | Bone | Mixed | L | 24 | Neutral-Red | 101.36
Au | None | 6.3 | 1.2 | 143B | Human | Bone | Mixed | L | 24 | Neutral-Red | 103.26
Au | None | 6.3 | 2.5 | 143B | Human | Bone | Mixed | L | 24 | Neutral-Red | 102.99
Au | None | 6.3 | 5 | 143B | Human | Bone | Mixed | L | 24 | Neutral-Red | 103.26
CuO | None | 28.2 | 5 | A549 | Human | Lung | Epithelial | L | 4 | CellTiterBlue | 124.78
CuO | None | 28.2 | 10 | A549 | Human | Lung | Epithelial | L | 4 | CellTiterBlue | 128.04
CuO | None | 28.2 | 20 | A549 | Human | Lung | Epithelial | L | 4 | CellTiterBlue | 126.3
CuO | None | 28.2 | 40 | A549 | Human | Lung | Epithelial | L | 4 | CellTiterBlue | 101.09
CuO | None | 28.2 | 5 | A549 | Human | Lung | Epithelial | L | 24 | CellTiterBlue | 110.22
CuO | None | 28.2 | 10 | A549 | Human | Lung | Epithelial | L | 24 | CellTiterBlue | 98.261
CuO | None | 28.2 | 20 | A549 | Human | Lung | Epithelial | L | 24 | CellTiterBlue | 45.217
CuO | None | 28.2 | 40 | A549 | Human | Lung | Epithelial | L | 24 | CellTiterBlue | 20
CuO | None | 28.2 | 5 | A549 | Human | Lung | Epithelial | L | 48 | CellTiterBlue | 100
CuO | None | 28.2 | 10 | A549 | Human | Lung | Epithelial | L | 48 | CellTiterBlue | 66.739
CuO | None | 28.2 | 20 | A549 | Human | Lung | Epithelial | L | 48 | CellTiterBlue | 17.609
CuO | None | 28.2 | 40 | A549 | Human | Lung | Epithelial | L | 48 | CellTiterBlue | 7.1739
Ag | None | 30 | 2 | J774A.1 | Mouse | Ascites | Macrophage | L | 24 | MTS | 95.629
Ag | None | 30 | 5 | J774A.1 | Mouse | Ascites | Macrophage | L | 24 | MTS | 86.713
Ag | None | 30 | 10 | J774A.1 | Mouse | Ascites | Macrophage | L | 24 | MTS | 78.322
Ag | None | 30 | 20 | J774A.1 | Mouse | Ascites | Macrophage | L | 24 | MTS | 67.308
Ag | None | 30 | 50 | J774A.1 | Mouse | Ascites | Macrophage | L | 24 | MTS | 56.294
Ag | None | 30 | 2 | J774A.1 | Mouse | Ascites | Macrophage | L | 24 | MTS | 98.776
Ag | None | 30 | 5 | J774A.1 | Mouse | Ascites | Macrophage | L | 24 | MTS | 94.755
Ag | None | 30 | 10 | J774A.1 | Mouse | Ascites | Macrophage | L | 24 | MTS | 88.462
Ag | None | 30 | 20 | J774A.1 | Mouse | Ascites | Macrophage | L | 24 | MTS | 81.993
Ag | None | 30 | 50 | J774A.1 | Mouse | Ascites | Macrophage | L | 24 | MTS | 67.133
Ag | None | 30 | 2 | J774A.1 | Mouse | Ascites | Macrophage | L | 24 | MTS | 100.7
Ag | None | 30 | 5 | J774A.1 | Mouse | Ascites | Macrophage | L | 24 | MTS | 97.727
Ag | None | 30 | 10 | J774A.1 | Mouse | Ascites | Macrophage | L | 24 | MTS | 88.462
Ag | None | 30 | 20 | J774A.1 | Mouse | Ascites | Macrophage | L | 24 | MTS | 83.042
Ag | None | 30 | 50 | J774A.1 | Mouse | Ascites | Macrophage | L | 24 | MTS | 73.427
Ag | None | 50 | 2 | J774A.1 | Mouse | Ascites | Macrophage | L | 24 | MTS | 98.427
Ag | None | 50 | 5 | J774A.1 | Mouse | Ascites | Macrophage | L | 24 | MTS | 97.028
Ag | None | 50 | 10 | J774A.1 | Mouse | Ascites | Macrophage | L | 24 | MTS | 90.385
Ag | None | 50 | 20 | J774A.1 | Mouse | Ascites | Macrophage | L | 24 | MTS | 88.986
Ag | None | 50 | 50 | J774A.1 | Mouse | Ascites | Macrophage | L | 24 | MTS | 76.224
Ag | None | 100 | 2 | J774A.1 | Mouse | Ascites | Macrophage | L | 24 | MTS | 102.1
Ag | None | 100 | 5 | J774A.1 | Mouse | Ascites | Macrophage | L | 24 | MTS | 103.67
Ag | None | 100 | 10 | J774A.1 | Mouse | Ascites | Macrophage | L | 24 | MTS | 102.8
Ag | None | 100 | 20 | J774A.1 | Mouse | Ascites | Macrophage | L | 24 | MTS | 99.65
Ag | None | 100 | 50 | J774A.1 | Mouse | Ascites | Macrophage | L | 24 | MTS | 76.399
SiO2 | None | 120 | 50 | A549 | Human | Lung | Epithelial | L | 96 | MTT | 91.667
SiO2 | None | 120 | 100 | A549 | Human | Lung | Epithelial | L | 96 | MTT | 91.27
SiO2 | None | 120 | 200 | A549 | Human | Lung | Epithelial | L | 96 | MTT | 86.111
SiO2 | None | 120 | 500 | A549 | Human | Lung | Epithelial | L | 96 | MTT | 83.333
SiO2 | None | 120 | 50 | A2780 | Human | Ovary | Epithelial | L | 96 | MTT | 81.081
SiO2 | None | 120 | 100 | A2780 | Human | Ovary | Epithelial | L | 96 | MTT | 83.499
SiO2 | None | 120 | 200 | A2780 | Human | Ovary | Epithelial | L | 96 | MTT | 84.637
SiO2 | None | 120 | 500 | A2780 | Human | Ovary | Epithelial | L | 96 | MTT | 82.646
SiO2 | None | 120 | 50 | MCF-7 | Human | Breast | Epithelial | L | 96 | MTT | 88.514
SiO2 | None | 120 | 100 | MCF-7 | Human | Breast | Epithelial | L | 96 | MTT | 86.892
SiO2 | None | 120 | 200 | MCF-7 | Human | Breast | Epithelial | L | 96 | MTT | 83.378
SiO2 | None | 120 | 500 | MCF-7 | Human | Breast | Epithelial | L | 96 | MTT | 82.973
SiO2 | None | 55.6 | 10 | HeLa | Human | Cervix | Epithelial | L | 48 | MTT | 98.63
SiO2 | None | 55.6 | 100 | HeLa | Human | Cervix | Epithelial | L | 48 | MTT | 94.894
SiO2 | None | 167.8 | 10 | HeLa | Human | Cervix | Epithelial | L | 48 | MTT | 95.641
SiO2 | None | 167.8 | 100 | HeLa | Human | Cervix | Epithelial | L | 48 | MTT | 96.887
SiO2 | None | 307.6 | 10 | HeLa | Human | Cervix | Epithelial | L | 48 | MTT | 94.894
SiO2 | None | 307.6 | 100 | HeLa | Human | Cervix | Epithelial | L | 48 | MTT | 94.894
SiO2 | None | 19.4 | 8 | A549 | Human | Lung | Epithelial | L | 24 | CCK-8 | 101.67
SiO2 | None | 19.4 | 16 | A549 | Human | Lung | Epithelial | L | 24 | CCK-8 | 103.04
SiO2 | None | 19.4 | 32 | A549 | Human | Lung | Epithelial | L | 24 | CCK-8 | 103.04
SiO2 | None | 19.4 | 64 | A549 | Human | Lung | Epithelial | L | 24 | CCK-8 | 104.41
SiO2 | None | 19.4 | 128 | A549 | Human | Lung | Epithelial | L | 24 | CCK-8 | 101.67
SiO2 | None | 19.4 | 256 | A549 | Human | Lung | Epithelial | L | 24 | CCK-8 | 79.62
SiO2 | None | 19.4 | 8 | 16HBE | Human | RespiratoryTract | Epithelial | P | 24 | CCK-8 | 101.06
SiO2 | None | 19.4 | 16 | 16HBE | Human | RespiratoryTract | Epithelial | P | 24 | CCK-8 | 102.73
SiO2 | None | 19.4 | 32 | 16HBE | Human | RespiratoryTract | Epithelial | P | 24 | CCK-8 | 103.64
SiO2 | None | 19.4 | 64 | 16HBE | Human | RespiratoryTract | Epithelial | P | 24 | CCK-8 | 106.22
SiO2 | None | 19.4 | 128 | 16HBE | Human | RespiratoryTract | Epithelial | P | 24 | CCK-8 | 72.989
SiO2 | None | 19.4 | 256 | 16HBE | Human | RespiratoryTract | Epithelial | P | 24 | CCK-8 | 20.822
SiO2 | None | 50 | 25 | HaCat | Human | Skin | Keratinocyte | L | 4 | MTT | 99.588
SiO2 | None | 50 | 75 | HaCat | Human | Skin | Keratinocyte | L | 4 | MTT | 94.643
SiO2 | None | 50 | 100 | HaCat | Human | Skin | Keratinocyte | L | 4 | MTT | 52.473
SiO2 | None | 50 | 200 | HaCat | Human | Skin | Keratinocyte | L | 4 | MTT | 36.126
SiO2 | None | 50 | 400 | HaCat | Human | Skin | Keratinocyte | L | 4 | MTT | 22.253
SiO2 | None | 50 | 500 | HaCat | Human | Skin | Keratinocyte | L | 4 | MTT | 19.643
Ag | None | 20 | 0.5 | EBF | Human | Embryo | Fibroblast | P | 24 | CCK-8 | 88.021
Ag | None | 20 | 5 | EBF | Human | Embryo | Fibroblast | P | 24 | CCK-8 | 85.069
Ag | None | 20 | 50 | EBF | Human | Embryo | Fibroblast | P | 24 | CCK-8 | 55.556
Ag | None | 20 | 500 | EBF | Human | Embryo | Fibroblast | P | 24 | CCK-8 | 12.5
Ag | None | 20 | 0.5 | L929 | Mouse | SubcutaneousConnectiveTissue | Fibroblast | L | 24 | CCK-8 | 97.049
Ag | None | 20 | 5 | L929 | Mouse | SubcutaneousConnectiveTissue | Fibroblast | L | 24 | CCK-8 | 94.444
Ag | None | 20 | 50 | L929 | Mouse | SubcutaneousConnectiveTissue | Fibroblast | L | 24 | CCK-8 | 92.014
Ag | None | 20 | 500 | L929 | Mouse | SubcutaneousConnectiveTissue | Fibroblast | L | 24 | CCK-8 | 5.9028
Ag | None | 20 | 0.5 | EBF | Human | Embryo | Fibroblast | P | 48 | CCK-8 | 83.505
Ag | None | 20 | 5 | EBF | Human | Embryo | Fibroblast | P | 48 | CCK-8 | 69.931
Ag | None | 20 | 50 | EBF | Human | Embryo | Fibroblast | P | 48 | CCK-8 | 49.485
Ag | None | 20 | 0.5 | L929 | Mouse | SubcutaneousConnectiveTissue | Fibroblast | L | 48 | CCK-8 | 99.485
Ag | None | 20 | 5 | L929 | Mouse | SubcutaneousConnectiveTissue | Fibroblast | L | 48 | CCK-8 | 89.519
Ag | None | 20 | 50 | L929 | Mouse | SubcutaneousConnectiveTissue | Fibroblast | L | 48 | CCK-8 | 85.911
Ag | None | 20 | 500 | L929 | Mouse | SubcutaneousConnectiveTissue | Fibroblast | L | 48 | CCK-8 | 3.9519
Ag | None | 20 | 0.5 | EBF | Human | Embryo | Fibroblast | P | 72 | CCK-8 | 82.847
Ag | None | 20 | 5 | EBF | Human | Embryo | Fibroblast | P | 72 | CCK-8 | 59.691
Ag | None | 20 | 50 | EBF | Human | Embryo | Fibroblast | P | 72 | CCK-8 | 39.108
Ag | None | 20 | 500 | EBF | Human | Embryo | Fibroblast | P | 72 | CCK-8 | 1.5437
Ag | None | 20 | 0.5 | L929 | Mouse | SubcutaneousConnectiveTissue | Fibroblast | L | 72 | CCK-8 | 83.877
Ag | None | 20 | 5 | L929 | Mouse | SubcutaneousConnectiveTissue | Fibroblast | L | 72 | CCK-8 | 81.818
Ag | None | 20 | 50 | L929 | Mouse | SubcutaneousConnectiveTissue | Fibroblast | L | 72 | CCK-8 | 58.834
Ag | None | 20 | 500 | L929 | Mouse | SubcutaneousConnectiveTissue | Fibroblast | L | 72 | CCK-8 | 2.4014
Ag | None | 100 | 0.5 | EBF | Human | Embryo | Fibroblast | P | 24 | CCK-8 | 87.13
Ag | None | 100 | 5 | EBF | Human | Embryo | Fibroblast | P | 24 | CCK-8 | 78.609
Ag | None | 100 | 50 | EBF | Human | Embryo | Fibroblast | P | 24 | CCK-8 | 55.13
Ag | None | 100 | 500 | EBF | Human | Embryo | Fibroblast | P | 24 | CCK-8 | 9.913
Ag | None | 100 | 0.5 | L929 | Mouse | SubcutaneousConnectiveTissue | Fibroblast | L | 24 | CCK-8 | 98.087
Ag | None | 100 | 5 | L929 | Mouse | SubcutaneousConnectiveTissue | Fibroblast | L | 24 | CCK-8 | 95.652
Ag | None | 100 | 50 | L929 | Mouse | SubcutaneousConnectiveTissue | Fibroblast | L | 24 | CCK-8 | 96.522
Ag | None | 100 | 500 | L929 | Mouse | SubcutaneousConnectiveTissue | Fibroblast | L | 24 | CCK-8 | 1.0435
Ag | None | 100 | 0.5 | EBF | Human | Embryo | Fibroblast | P | 48 | CCK-8 | 88.644
Ag | None | 100 | 5 | EBF | Human | Embryo | Fibroblast | P | 48 | CCK-8 | 90.169
Ag | None | 100 | 50 | EBF | Human | Embryo | Fibroblast | P | 48 | CCK-8 | 63.39
Ag | None | 100 | 0.5 | L929 | Mouse | SubcutaneousConnectiveTissue | Fibroblast | L | 48 | CCK-8 | 92.542
Ag | None | 100 | 5 | L929 | Mouse | SubcutaneousConnectiveTissue | Fibroblast | L | 48 | CCK-8 | 96.61
Ag | None | 100 | 50 | L929 | Mouse | SubcutaneousConnectiveTissue | Fibroblast | L | 48 | CCK-8 | 96.102
Ag | None | 100 | 500 | L929 | Mouse | SubcutaneousConnectiveTissue | Fibroblast | L | 48 | CCK-8 | 2.3729
Ag | None | 100 | 0.5 | EBF | Human | Embryo | Fibroblast | P | 72 | CCK-8 | 77.108
Ag | None | 100 | 5 | EBF | Human | Embryo | Fibroblast | P | 72 | CCK-8 | 75.559
Ag | None | 100 | 50 | EBF | Human | Embryo | Fibroblast | P | 72 | CCK-8 | 55.25
Ag | None | 100 | 0.5 | L929 | Mouse | SubcutaneousConnectiveTissue | Fibroblast | L | 72 | CCK-8 | 91.05
Ag | None | 100 | 5 | L929 | Mouse | SubcutaneousConnectiveTissue | Fibroblast | L | 72 | CCK-8 | 91.91
Ag | None | 100 | 50 | L929 | Mouse | SubcutaneousConnectiveTissue | Fibroblast | L | 72 | CCK-8 | 91.566
Ag | None | 100 | 500 | L929 | Mouse | SubcutaneousConnectiveTissue | Fibroblast | L | 72 | CCK-8 | 11.876
CuO | None | 30.09 | 1.78 | hMSCs | Human | BoneMarrow | Spindle | P | 48 | Neutral-Red | 78.035
CuO | None | 30.09 | 3.16 | hMSCs | Human | BoneMarrow | Spindle | P | 48 | Neutral-Red | 31.985
CuO | None | 30.09 | 5.62 | hMSCs | Human | BoneMarrow | Spindle | P | 48 | Neutral-Red | 10.405
CuO | None | 30.09 | 10 | hMSCs | Human | BoneMarrow | Spindle | P | 48 | Neutral-Red | 4.2389
CuO | None | 30.09 | 17.8 | hMSCs | Human | BoneMarrow | Spindle | P | 48 | Neutral-Red | 2.1195
CuO | None | 30.09 | 31.6 | hMSCs | Human | BoneMarrow | Spindle | P | 48 | Neutral-Red | 1.1561
CuO | None | 30.09 | 56.2 | hMSCs | Human | BoneMarrow | Spindle | P | 48 | Neutral-Red | 0.385
CuO | None | 30.09 | 100 | hMSCs | Human | BoneMarrow | Spindle | P | 48 | Neutral-Red | 0.385
CuO | None | 23 | 5 | A549 | Human | Lung | Epithelial | L | 24 | MTT | 81.514
CuO | None | 23 | 10 | A549 | Human | Lung | Epithelial | L | 24 | MTT | 56.477
CuO | None | 23 | 15 | A549 | Human | Lung | Epithelial | L | 24 | MTT | 31.441
CuO | None | 40 | 25 | Caco-2 | Human | Colon | Epithelial | L | 24 | MTS | 114.06
CuO | None | 40 | 25 | Caco-2 | Human | Colon | Epithelial | L | 48 | MTS | 75.332
CuO | None | 10 | 25 | Caco-2 | Human | Colon | Epithelial | L | 24 | MTS | 75.862
CuO | None | 10 | 25 | Caco-2 | Human | Colon | Epithelial | L | 48 | MTS | 64.721
CuO | None | 40 | 5 | A549 | Human | Lung | Epithelial | L | 24 | MTS | 100
CuO | None | 40 | 10 | A549 | Human | Lung | Epithelial | L | 24 | MTS | 102.87
CuO | None | 40 | 25 | A549 | Human | Lung | Epithelial | L | 24 | MTS | 94.702
CuO | None | 40 | 50 | A549 | Human | Lung | Epithelial | L | 24 | MTS | 85.872
CuO | None | 40 | 100 | A549 | Human | Lung | Epithelial | L | 24 | MTS | 52.759
CuO | None | 10 | 5 | A549 | Human | Lung | Epithelial | L | 24 | MTS | 103.31
CuO | None | 10 | 10 | A549 | Human | Lung | Epithelial | L | 24 | MTS | 98.455
CuO | None | 10 | 25 | A549 | Human | Lung | Epithelial | L | 24 | MTS | 84.768
CuO | None | 10 | 50 | A549 | Human | Lung | Epithelial | L | 24 | MTS | 56.291
CuO | None | 10 | 100 | A549 | Human | Lung | Epithelial | L | 24 | MTS | 15.011
CeO2 | None | 4.7 | 5.46 | Neuro­2a | Mouse | Brain | Neuronal | L | 24 | MTT | 82.4
CeO2 | None | 4.7 | 10.93 | Neuro­2a | Mouse | Brain | Neuronal | L | 24 | MTT | 84.667
CeO2 | None | 4.7 | 21.87 | Neuro­2a | Mouse | Brain | Neuronal | L | 24 | MTT | 74.933
CeO2 | None | 4.7 | 43.75 | Neuro­2a | Mouse | Brain | Neuronal | L | 24 | MTT | 75.467
CeO2 | None | 4.7 | 87.5 | Neuro­2a | Mouse | Brain | Neuronal | L | 24 | MTT | 67.733
CeO2 | None | 4.7 | 175 | Neuro­2a | Mouse | Brain | Neuronal | L | 24 | MTT | 66.8
ZnO | None | 30 | 1 | A549 | Human | Lung | Epithelial | L | 24 | CCK-8 | 96.943
ZnO | None | 30 | 2.5 | A549 | Human | Lung | Epithelial | L | 24 | CCK-8 | 98.69
ZnO | None | 30 | 5 | A549 | Human | Lung | Epithelial | L | 24 | CCK-8 | 101.16
ZnO | None | 30 | 10 | A549 | Human | Lung | Epithelial | L | 24 | CCK-8 | 89.52
ZnO | None | 30 | 25 | A549 | Human | Lung | Epithelial | L | 24 | CCK-8 | 63.901
ZnO | None | 30 | 50 | A549 | Human | Lung | Epithelial | L | 24 | CCK-8 | 59.971
TiO2 | None | 25 | 20 | AGS | Human | Stomach | Epithelial | L | 3 | MTS | 120.46
TiO2 | None | 25 | 40 | AGS | Human | Stomach | Epithelial | L | 3 | MTS | 121.74
TiO2 | None | 25 | 60 | AGS | Human | Stomach | Epithelial | L | 3 | MTS | 117.14
TiO2 | None | 25 | 80 | AGS | Human | Stomach | Epithelial | L | 3 | MTS | 121.74
TiO2 | None | 25 | 100 | AGS | Human | Stomach | Epithelial | L | 3 | MTS | 116.62
TiO2 | None | 25 | 120 | AGS | Human | Stomach | Epithelial | L | 3 | MTS | 125.32
TiO2 | None | 25 | 150 | AGS | Human | Stomach | Epithelial | L | 3 | MTS | 108.95
TiO2 | None | 25 | 20 | AGS | Human | Stomach | Epithelial | L | 6 | MTS | 98.465
TiO2 | None | 25 | 40 | AGS | Human | Stomach | Epithelial | L | 6 | MTS | 103.32
TiO2 | None | 25 | 60 | AGS | Human | Stomach | Epithelial | L | 6 | MTS | 106.65
TiO2 | None | 25 | 80 | AGS | Human | Stomach | Epithelial | L | 6 | MTS | 108.95
TiO2 | None | 25 | 100 | AGS | Human | Stomach | Epithelial | L | 6 | MTS | 116.11
TiO2 | None | 25 | 120 | AGS | Human | Stomach | Epithelial | L | 6 | MTS | 119.44
TiO2 | None | 25 | 150 | AGS | Human | Stomach | Epithelial | L | 6 | MTS | 127.62
TiO2 | None | 25 | 20 | AGS | Human | Stomach | Epithelial | L | 24 | MTS | 112.79
TiO2 | None | 25 | 40 | AGS | Human | Stomach | Epithelial | L | 24 | MTS | 113.81
TiO2 | None | 25 | 60 | AGS | Human | Stomach | Epithelial | L | 24 | MTS | 108.95
TiO2 | None | 25 | 80 | AGS | Human | Stomach | Epithelial | L | 24 | MTS | 113.81
TiO2 | None | 25 | 100 | AGS | Human | Stomach | Epithelial | L | 24 | MTS | 121.48
TiO2 | None | 25 | 120 | AGS | Human | Stomach | Epithelial | L | 24 | MTS | 124.3
TiO2 | None | 25 | 150 | AGS | Human | Stomach | Epithelial | L | 24 | MTS | 100.51
TiO2 | None | 21 | 20 | AGS | Human | Stomach | Epithelial | L | 3 | MTS | 105.23
TiO2 | None | 21 | 40 | AGS | Human | Stomach | Epithelial | L | 3 | MTS | 103.08
TiO2 | None | 21 | 60 | AGS | Human | Stomach | Epithelial | L | 3 | MTS | 103.69
TiO2 | None | 21 | 80 | AGS | Human | Stomach | Epithelial | L | 3 | MTS | 106.15
TiO2 | None | 21 | 100 | AGS | Human | Stomach | Epithelial | L | 3 | MTS | 98.462
TiO2 | None | 21 | 120 | AGS | Human | Stomach | Epithelial | L | 3 | MTS | 95.077
TiO2 | None | 21 | 150 | AGS | Human | Stomach | Epithelial | L | 3 | MTS | 100.62
TiO2 | None | 21 | 20 | AGS | Human | Stomach | Epithelial | L | 6 | MTS | 133.85
TiO2 | None | 21 | 40 | AGS | Human | Stomach | Epithelial | L | 6 | MTS | 132
TiO2 | None | 21 | 60 | AGS | Human | Stomach | Epithelial | L | 6 | MTS | 134.15
TiO2 | None | 21 | 80 | AGS | Human | Stomach | Epithelial | L | 6 | MTS | 128.31
TiO2 | None | 21 | 100 | AGS | Human | Stomach | Epithelial | L | 6 | MTS | 139.08
TiO2 | None | 21 | 120 | AGS | Human | Stomach | Epithelial | L | 6 | MTS | 135.38
TiO2 | None | 21 | 150 | AGS | Human | Stomach | Epithelial | L | 6 | MTS | 128
TiO2 | None | 21 | 20 | AGS | Human | Stomach | Epithelial | L | 24 | MTS | 107.08
TiO2 | None | 21 | 40 | AGS | Human | Stomach | Epithelial | L | 24 | MTS | 110.15
TiO2 | None | 21 | 60 | AGS | Human | Stomach | Epithelial | L | 24 | MTS | 109.54
TiO2 | None | 21 | 80 | AGS | Human | Stomach | Epithelial | L | 24 | MTS | 118.15
TiO2 | None | 21 | 100 | AGS | Human | Stomach | Epithelial | L | 24 | MTS | 118.46
TiO2 | None | 21 | 120 | AGS | Human | Stomach | Epithelial | L | 24 | MTS | 124
TiO2 | None | 21 | 150 | AGS | Human | Stomach | Epithelial | L | 24 | MTS | 110.77
Ag | None | 21.8 | 93.64 | HepG2 | Human | Liver | Epithelial | L | 24 | MTT | 92.676
Ag | None | 21.8 | 140.5 | HepG2 | Human | Liver | Epithelial | L | 24 | MTT | 90.986
Ag | None | 21.8 | 210.7 | HepG2 | Human | Liver | Epithelial | L | 24 | MTT | 90.141
Ag | None | 21.8 | 316.1 | HepG2 | Human | Liver | Epithelial | L | 24 | MTT | 89.296
Ag | None | 21.8 | 474.1 | HepG2 | Human | Liver | Epithelial | L | 24 | MTT | 88.451
Ag | None | 21.8 | 711.1 | HepG2 | Human | Liver | Epithelial | L | 24 | MTT | 87.606
Ag | None | 21.8 | 1067 | HepG2 | Human | Liver | Epithelial | L | 24 | MTT | 85.07
Ag | None | 21.8 | 1600 | HepG2 | Human | Liver | Epithelial | L | 24 | MTT | 79.437
MgO | None | 12 | 200 | 3T3-L1 | Mouse | Embryo | Fibroblast | L | 24 | MTT | 53.07
MgO | None | 12 | 400 | 3T3-L1 | Mouse | Embryo | Fibroblast | L | 24 | MTT | 45.69
MgO | None | 12 | 600 | 3T3-L1 | Mouse | Embryo | Fibroblast | L | 24 | MTT | 38.93
MgO | None | 12 | 800 | 3T3-L1 | Mouse | Embryo | Fibroblast | L | 24 | MTT | 32.17
MgO | None | 12 | 1000 | 3T3-L1 | Mouse | Embryo | Fibroblast | L | 24 | MTT | 22.13
ZnO | None | 20 | 4 | HepG2 | Human | Liver | Epithelial | L | 24 | MTT | 98.097
ZnO | None | 20 | 8 | HepG2 | Human | Liver | Epithelial | L | 24 | MTT | 87.408
ZnO | None | 20 | 16 | HepG2 | Human | Liver | Epithelial | L | 24 | MTT | 68.96
ZnO | None | 20 | 40 | HepG2 | Human | Liver | Epithelial | L | 24 | MTT | 40.556
ZnO | None | 20 | 80 | HepG2 | Human | Liver | Epithelial | L | 24 | MTT | 24.89
ZnO | None | 20 | 160 | HepG2 | Human | Liver | Epithelial | L | 24 | MTT | 21.669
ZnO | None | 90 | 4 | HepG2 | Human | Liver | Epithelial | L | 24 | MTT | 99.56
ZnO | None | 90 | 8 | HepG2 | Human | Liver | Epithelial | L | 24 | MTT | 95.748
ZnO | None | 90 | 16 | HepG2 | Human | Liver | Epithelial | L | 24 | MTT | 79.912
ZnO | None | 90 | 40 | HepG2 | Human | Liver | Epithelial | L | 24 | MTT | 48.68
ZnO | None | 90 | 80 | HepG2 | Human | Liver | Epithelial | L | 24 | MTT | 29.472
ZnO | None | 90 | 160 | HepG2 | Human | Liver | Epithelial | L | 24 | MTT | 23.607
ZnO | None | 200 | 4 | HepG2 | Human | Liver | Epithelial | L | 24 | MTT | 99.854
ZnO | None | 200 | 8 | HepG2 | Human | Liver | Epithelial | L | 24 | MTT | 92.982
ZnO | None | 200 | 16 | HepG2 | Human | Liver | Epithelial | L | 24 | MTT | 80.994
ZnO | None | 200 | 40 | HepG2 | Human | Liver | Epithelial | L | 24 | MTT | 63.596
ZnO | None | 200 | 80 | HepG2 | Human | Liver | Epithelial | L | 24 | MTT | 60.234
ZnO | None | 200 | 160 | HepG2 | Human | Liver | Epithelial | L | 24 | MTT | 57.018
SiO2 | None | 15 | 5 | HaCat | Human | Skin | Keratinocyte | L | 24 | CCK-8 | 89.58
SiO2 | None | 30 | 5 | HaCat | Human | Skin | Keratinocyte | L | 24 | CCK-8 | 94.698
SiO2 | None | 100 | 5 | HaCat | Human | Skin | Keratinocyte | L | 24 | CCK-8 | 98.355
SiO2 | None | 15 | 10 | HaCat | Human | Skin | Keratinocyte | L | 24 | CCK-8 | 85.192
SiO2 | None | 30 | 10 | HaCat | Human | Skin | Keratinocyte | L | 24 | CCK-8 | 91.59
SiO2 | None | 100 | 10 | HaCat | Human | Skin | Keratinocyte | L | 24 | CCK-8 | 94.15
SiO2 | None | 15 | 20 | HaCat | Human | Skin | Keratinocyte | L | 24 | CCK-8 | 30.713
SiO2 | None | 30 | 20 | HaCat | Human | Skin | Keratinocyte | L | 24 | CCK-8 | 74.771
SiO2 | None | 100 | 20 | HaCat | Human | Skin | Keratinocyte | L | 24 | CCK-8 | 93.967
SiO2 | None | 15 | 40 | HaCat | Human | Skin | Keratinocyte | L | 24 | CCK-8 | 20.841
SiO2 | None | 30 | 40 | HaCat | Human | Skin | Keratinocyte | L | 24 | CCK-8 | 22.121
SiO2 | None | 100 | 40 | HaCat | Human | Skin | Keratinocyte | L | 24 | CCK-8 | 28.702
SiO2 | None | 15 | 50 | HaCat | Human | Skin | Keratinocyte | L | 24 | CCK-8 | 10.238
SiO2 | None | 30 | 50 | HaCat | Human | Skin | Keratinocyte | L | 24 | CCK-8 | 19.927
SiO2 | None | 100 | 50 | HaCat | Human | Skin | Keratinocyte | L | 24 | CCK-8 | 20.841
SiO2 | None | 15 | 60 | HaCat | Human | Skin | Keratinocyte | L | 24 | CCK-8 | 7.8611
SiO2 | None | 30 | 60 | HaCat | Human | Skin | Keratinocyte | L | 24 | CCK-8 | 16.453
SiO2 | None | 100 | 60 | HaCat | Human | Skin | Keratinocyte | L | 24 | CCK-8 | 17.185
SiO2 | None | 15 | 80 | HaCat | Human | Skin | Keratinocyte | L | 24 | CCK-8 | 7.6782
SiO2 | None | 30 | 80 | HaCat | Human | Skin | Keratinocyte | L | 24 | CCK-8 | 10.969
SiO2 | None | 100 | 80 | HaCat | Human | Skin | Keratinocyte | L | 24 | CCK-8 | 11.335
SiO2 | None | 15 | 100 | HaCat | Human | Skin | Keratinocyte | L | 24 | CCK-8 | 7.4954
SiO2 | None | 30 | 100 | HaCat | Human | Skin | Keratinocyte | L | 24 | CCK-8 | 7.6782
SiO2 | None | 100 | 100 | HaCat | Human | Skin | Keratinocyte | L | 24 | CCK-8 | 9.5064
Au | None | 5 | 1.67 | HepG2 | Human | Liver | Epithelial | L | 72 | MTT | 102.43
Au | None | 5 | 2.5 | HepG2 | Human | Liver | Epithelial | L | 72 | MTT | 109.53
Au | None | 5 | 5 | HepG2 | Human | Liver | Epithelial | L | 72 | MTT | 116.63
Au | None | 5 | 6.25 | HepG2 | Human | Liver | Epithelial | L | 72 | MTT | 106.09
Au | None | 5 | 12.5 | HepG2 | Human | Liver | Epithelial | L | 72 | MTT | 81.47
Au | None | 20 | 1.67 | HepG2 | Human | Liver | Epithelial | L | 72 | MTT | 98.377
Au | None | 20 | 2.5 | HepG2 | Human | Liver | Epithelial | L | 72 | MTT | 101.01
Au | None | 20 | 5 | HepG2 | Human | Liver | Epithelial | L | 72 | MTT | 106.49
Au | None | 20 | 6.25 | HepG2 | Human | Liver | Epithelial | L | 72 | MTT | 107.91
Au | None | 20 | 12.5 | HepG2 | Human | Liver | Epithelial | L | 72 | MTT | 98.377
Au | None | 50 | 1.67 | HepG2 | Human | Liver | Epithelial | L | 72 | MTT | 102.43
Au | None | 50 | 2.5 | HepG2 | Human | Liver | Epithelial | L | 72 | MTT | 102.43
Au | None | 50 | 5 | HepG2 | Human | Liver | Epithelial | L | 72 | MTT | 102.03
Au | None | 50 | 6.25 | HepG2 | Human | Liver | Epithelial | L | 72 | MTT | 98.377
Au | None | 50 | 12.5 | HepG2 | Human | Liver | Epithelial | L | 72 | MTT | 96.349
Au | None | 5 | 1.67 | L-02 | Human | Liver | Epithelial | L | 72 | MTT | 73.333
Au | None | 5 | 2.5 | L-02 | Human | Liver | Epithelial | L | 72 | MTT | 33.725
Au | None | 5 | 5 | L-02 | Human | Liver | Epithelial | L | 72 | MTT | 20.784
Au | None | 5 | 6.25 | L-02 | Human | Liver | Epithelial | L | 72 | MTT | 10
Au | None | 5 | 12.5 | L-02 | Human | Liver | Epithelial | L | 72 | MTT | 6.6667
Au | None | 20 | 1.67 | L-02 | Human | Liver | Epithelial | L | 72 | MTT | 92.745
Au | None | 20 | 2.5 | L-02 | Human | Liver | Epithelial | L | 72 | MTT | 92.549
Au | None | 20 | 5 | L-02 | Human | Liver | Epithelial | L | 72 | MTT | 93.137
Au | None | 20 | 6.25 | L-02 | Human | Liver | Epithelial | L | 72 | MTT | 91.569
Au | None | 20 | 12.5 | L-02 | Human | Liver | Epithelial | L | 72 | MTT | 94.706
Au | None | 50 | 1.67 | L-02 | Human | Liver | Epithelial | L | 72 | MTT | 99.216
Au | None | 50 | 2.5 | L-02 | Human | Liver | Epithelial | L | 72 | MTT | 96.078
Au | None | 50 | 5 | L-02 | Human | Liver | Epithelial | L | 72 | MTT | 95.686
Au | None | 50 | 6.25 | L-02 | Human | Liver | Epithelial | L | 72 | MTT | 96.471
Au | None | 50 | 12.5 | L-02 | Human | Liver | Epithelial | L | 72 | MTT | 93.137
Ag | None | 65 | 25 | A549 | Human | Lung | Epithelial | L | 24 | MTT | 92.269
Ag | None | 65 | 50 | A549 | Human | Lung | Epithelial | L | 24 | MTT | 81.345
Ag | None | 65 | 100 | A549 | Human | Lung | Epithelial | L | 24 | MTT | 76.975
Ag | None | 65 | 200 | A549 | Human | Lung | Epithelial | L | 24 | MTT | 67.563
Ag | None | 65 | 25 | A549 | Human | Lung | Epithelial | L | 48 | MTT | 90.588
Ag | None | 65 | 50 | A549 | Human | Lung | Epithelial | L | 48 | MTT | 74.286
Ag | None | 65 | 100 | A549 | Human | Lung | Epithelial | L | 48 | MTT | 60.168
Ag | None | 65 | 200 | A549 | Human | Lung | Epithelial | L | 48 | MTT | 48.235
ZnO | None | 173.48 | 2.5 | Ana-1 | Mouse | BoneMarrow | Macrophage | L | 24 | CCK-8 | 96.998
ZnO | None | 173.48 | 5 | Ana-1 | Mouse | BoneMarrow | Macrophage | L | 24 | CCK-8 | 94.934
ZnO | None | 173.48 | 10 | Ana-1 | Mouse | BoneMarrow | Macrophage | L | 24 | CCK-8 | 88.743
ZnO | None | 173.48 | 20 | Ana-1 | Mouse | BoneMarrow | Macrophage | L | 24 | CCK-8 | 62.477
ZnO | None | 173.48 | 40 | Ana-1 | Mouse | BoneMarrow | Macrophage | L | 24 | CCK-8 | 48.593
ZnO | None | 173.48 | 80 | Ana-1 | Mouse | BoneMarrow | Macrophage | L | 24 | CCK-8 | 35.084
ZnO | None | 173.48 | 100 | Ana-1 | Mouse | BoneMarrow | Macrophage | L | 24 | CCK-8 | 35.084
ZnO | None | 60.21 | 2.5 | Ana-1 | Mouse | BoneMarrow | Macrophage | L | 24 | CCK-8 | 96.811
ZnO | None | 60.21 | 5 | Ana-1 | Mouse | BoneMarrow | Macrophage | L | 24 | CCK-8 | 92.495
ZnO | None | 60.21 | 10 | Ana-1 | Mouse | BoneMarrow | Macrophage | L | 24 | CCK-8 | 81.614
ZnO | None | 60.21 | 20 | Ana-1 | Mouse | BoneMarrow | Macrophage | L | 24 | CCK-8 | 68.48
ZnO | None | 60.21 | 40 | Ana-1 | Mouse | BoneMarrow | Macrophage | L | 24 | CCK-8 | 40.525
ZnO | None | 60.21 | 80 | Ana-1 | Mouse | BoneMarrow | Macrophage | L | 24 | CCK-8 | 38.837
ZnO | None | 60.21 | 100 | Ana-1 | Mouse | BoneMarrow | Macrophage | L | 24 | CCK-8 | 36.21
ZnO | None | 40.44 | 2.5 | Ana-1 | Mouse | BoneMarrow | Macrophage | L | 24 | CCK-8 | 93.996
ZnO | None | 40.44 | 5 | Ana-1 | Mouse | BoneMarrow | Macrophage | L | 24 | CCK-8 | 90.619
ZnO | None | 40.44 | 10 | Ana-1 | Mouse | BoneMarrow | Macrophage | L | 24 | CCK-8 | 85.741
ZnO | None | 40.44 | 20 | Ana-1 | Mouse | BoneMarrow | Macrophage | L | 24 | CCK-8 | 67.167
ZnO | None | 40.44 | 40 | Ana-1 | Mouse | BoneMarrow | Macrophage | L | 24 | CCK-8 | 40.901
ZnO | None | 40.44 | 80 | Ana-1 | Mouse | BoneMarrow | Macrophage | L | 24 | CCK-8 | 33.021
ZnO | None | 40.44 | 100 | Ana-1 | Mouse | BoneMarrow | Macrophage | L | 24 | CCK-8 | 34.522
ZnO | None | 18.76 | 2.5 | Ana-1 | Mouse | BoneMarrow | Macrophage | L | 24 | CCK-8 | 90.807
ZnO | None | 18.76 | 5 | Ana-1 | Mouse | BoneMarrow | Macrophage | L | 24 | CCK-8 | 83.677
ZnO | None | 18.76 | 10 | Ana-1 | Mouse | BoneMarrow | Macrophage | L | 24 | CCK-8 | 79.362
ZnO | None | 18.76 | 20 | Ana-1 | Mouse | BoneMarrow | Macrophage | L | 24 | CCK-8 | 67.73
ZnO | None | 18.76 | 40 | Ana-1 | Mouse | BoneMarrow | Macrophage | L | 24 | CCK-8 | 36.023
ZnO | None | 18.76 | 80 | Ana-1 | Mouse | BoneMarrow | Macrophage | L | 24 | CCK-8 | 29.268
ZnO | None | 18.76 | 100 | Ana-1 | Mouse | BoneMarrow | Macrophage | L | 24 | CCK-8 | 24.578
TiO2 | None | 15 | 50 | HEK293 | Human | Kidney | Epithelial | L | 24 | MTT | 92
TiO2 | None | 15 | 100 | HEK293 | Human | Kidney | Epithelial | L | 24 | MTT | 85.4
TiO2 | None | 15 | 200 | HEK293 | Human | Kidney | Epithelial | L | 24 | MTT | 66.4
TiO2 | None | 15 | 50 | HEK293 | Human | Kidney | Epithelial | L | 48 | MTT | 85.2
TiO2 | None | 15 | 100 | HEK293 | Human | Kidney | Epithelial | L | 48 | MTT | 69.1
TiO2 | None | 15 | 200 | HEK293 | Human | Kidney | Epithelial | L | 48 | MTT | 44.8
TiO2 | None | 15 | 50 | HEK293 | Human | Kidney | Epithelial | L | 72 | MTT | 79.1
TiO2 | None | 15 | 100 | HEK293 | Human | Kidney | Epithelial | L | 72 | MTT | 63.3
TiO2 | None | 15 | 200 | HEK293 | Human | Kidney | Epithelial | L | 72 | MTT | 32.7
TiO2 | None | 24 | 1 | A549 | Human | Lung | Epithelial | L | 24 | MTT | 104.88
TiO2 | None | 24 | 2.5 | A549 | Human | Lung | Epithelial | L | 24 | MTT | 101.8
TiO2 | None | 24 | 5 | A549 | Human | Lung | Epithelial | L | 24 | MTT | 101.8
TiO2 | None | 24 | 10 | A549 | Human | Lung | Epithelial | L | 24 | MTT | 105.66
TiO2 | None | 24 | 50 | A549 | Human | Lung | Epithelial | L | 24 | MTT | 91.517
Ni | None | 65.17 | 1 | A549 | Human | Lung | Epithelial | L | 24 | MTT | 94.962
Ni | None | 65.17 | 2 | A549 | Human | Lung | Epithelial | L | 24 | MTT | 73.056
Ni | None | 65.17 | 5 | A549 | Human | Lung | Epithelial | L | 24 | MTT | 56.079
Ni | None | 65.17 | 10 | A549 | Human | Lung | Epithelial | L | 24 | MTT | 38.116
Ni | None | 65.17 | 25 | A549 | Human | Lung | Epithelial | L | 24 | MTT | 21.139
Ni | None | 65.17 | 1 | A549 | Human | Lung | Epithelial | L | 48 | MTT | 92.662
Ni | None | 65.17 | 2 | A549 | Human | Lung | Epithelial | L | 48 | MTT | 60.789
Ni | None | 65.17 | 5 | A549 | Human | Lung | Epithelial | L | 48 | MTT | 44.907
Ni | None | 65.17 | 10 | A549 | Human | Lung | Epithelial | L | 48 | MTT | 28.478
Ni | None | 65.17 | 25 | A549 | Human | Lung | Epithelial | L | 48 | MTT | 12.486
Chitosan | None | 40 | 10 | K562 | Human | BoneMarrow | Lymphoblast | L | 12 | MTT | 60.323
Chitosan | None | 40 | 15 | K562 | Human | BoneMarrow | Lymphoblast | L | 12 | MTT | 58.645
Chitosan | None | 40 | 20 | K562 | Human | BoneMarrow | Lymphoblast | L | 12 | MTT | 54
Chitosan | None | 40 | 25 | K562 | Human | BoneMarrow | Lymphoblast | L | 12 | MTT | 52.452
Chitosan | None | 40 | 30 | K562 | Human | BoneMarrow | Lymphoblast | L | 12 | MTT | 48.065
Chitosan | None | 40 | 10 | K562 | Human | BoneMarrow | Lymphoblast | L | 24 | MTT | 56.258
Chitosan | None | 40 | 15 | K562 | Human | BoneMarrow | Lymphoblast | L | 24 | MTT | 51.806
Chitosan | None | 40 | 20 | K562 | Human | BoneMarrow | Lymphoblast | L | 24 | MTT | 37.226
Chitosan | None | 40 | 25 | K562 | Human | BoneMarrow | Lymphoblast | L | 24 | MTT | 36.129
Chitosan | None | 40 | 30 | K562 | Human | BoneMarrow | Lymphoblast | L | 24 | MTT | 28.581
Chitosan | None | 40 | 10 | K562 | Human | BoneMarrow | Lymphoblast | L | 36 | MTT | 50.258
Chitosan | None | 40 | 15 | K562 | Human | BoneMarrow | Lymphoblast | L | 36 | MTT | 41.484
Chitosan | None | 40 | 20 | K562 | Human | BoneMarrow | Lymphoblast | L | 36 | MTT | 30.581
Chitosan | None | 40 | 25 | K562 | Human | BoneMarrow | Lymphoblast | L | 36 | MTT | 18.323
Chitosan | None | 40 | 30 | K562 | Human | BoneMarrow | Lymphoblast | L | 36 | MTT | 17.29
Chitosan | None | 40 | 10 | K562 | Human | BoneMarrow | Lymphoblast | L | 48 | MTT | 48.258
Chitosan | None | 40 | 15 | K562 | Human | BoneMarrow | Lymphoblast | L | 48 | MTT | 37.484
Chitosan | None | 40 | 20 | K562 | Human | BoneMarrow | Lymphoblast | L | 48 | MTT | 25.097
Chitosan | None | 40 | 25 | K562 | Human | BoneMarrow | Lymphoblast | L | 48 | MTT | 13.677
Chitosan | None | 40 | 30 | K562 | Human | BoneMarrow | Lymphoblast | L | 48 | MTT | 11.097
Al2O3 | None | 13 | 250 | HFL1 | Human | Lung | Fibroblast | L | 48 | MTT | 90.875
Al2O3 | None | 13 | 500 | HFL1 | Human | Lung | Fibroblast | L | 48 | MTT | 88.454
Al2O3 | None | 13 | 750 | HFL1 | Human | Lung | Fibroblast | L | 48 | MTT | 85.475
Al2O3 | None | 13 | 1000 | HFL1 | Human | Lung | Fibroblast | L | 48 | MTT | 78.212
Al2O3 | None | 13 | 1500 | HFL1 | Human | Lung | Fibroblast | L | 48 | MTT | 70.95
SiO2 | None | 20 | 250 | HFL1 | Human | Lung | Fibroblast | L | 48 | MTT | 76.723
SiO2 | None | 20 | 500 | HFL1 | Human | Lung | Fibroblast | L | 48 | MTT | 64.804
SiO2 | None | 20 | 750 | HFL1 | Human | Lung | Fibroblast | L | 48 | MTT | 56.425
SiO2 | None | 20 | 1000 | HFL1 | Human | Lung | Fibroblast | L | 48 | MTT | 50.652
SiO2 | None | 20 | 1500 | HFL1 | Human | Lung | Fibroblast | L | 48 | MTT | 42.458
TiO2 | None | 21 | 250 | HFL1 | Human | Lung | Fibroblast | L | 48 | MTT | 67.598
TiO2 | None | 21 | 500 | HFL1 | Human | Lung | Fibroblast | L | 48 | MTT | 57.542
TiO2 | None | 21 | 750 | HFL1 | Human | Lung | Fibroblast | L | 48 | MTT | 50.279
TiO2 | None | 21 | 1000 | HFL1 | Human | Lung | Fibroblast | L | 48 | MTT | 39.106
TiO2 | None | 21 | 1500 | HFL1 | Human | Lung | Fibroblast | L | 48 | MTT | 34.264
ZnO | None | 20 | 250 | HFL1 | Human | Lung | Fibroblast | L | 48 | MTT | 59.777
ZnO | None | 20 | 500 | HFL1 | Human | Lung | Fibroblast | L | 48 | MTT | 43.948
ZnO | None | 20 | 750 | HFL1 | Human | Lung | Fibroblast | L | 48 | MTT | 39.665
ZnO | None | 20 | 1000 | HFL1 | Human | Lung | Fibroblast | L | 48 | MTT | 31.471
ZnO | None | 20 | 1500 | HFL1 | Human | Lung | Fibroblast | L | 48 | MTT | 28.492
EudragitRL | None | 142 | 6.25 | NR8383 | Rat | Lung | Macrophage | L | 24 | MTT | 110.51
EudragitRL | None | 142 | 12.5 | NR8383 | Rat | Lung | Macrophage | L | 24 | MTT | 111.86
EudragitRL | None | 142 | 25 | NR8383 | Rat | Lung | Macrophage | L | 24 | MTT | 105.12
EudragitRL | None | 142 | 50 | NR8383 | Rat | Lung | Macrophage | L | 24 | MTT | 80.593
EudragitRL | None | 142 | 100 | NR8383 | Rat | Lung | Macrophage | L | 24 | MTT | 70.62
EudragitRL | None | 142 | 200 | NR8383 | Rat | Lung | Macrophage | L | 24 | MTT | 71.429
EudragitRL | None | 142 | 6.25 | THP-1 | Human | Blood | Monocyte | L | 24 | MTT | 112
EudragitRL | None | 142 | 12.5 | THP-1 | Human | Blood | Monocyte | L | 24 | MTT | 110.4
EudragitRL | None | 142 | 25 | THP-1 | Human | Blood | Monocyte | L | 24 | MTT | 123.47
EudragitRL | None | 142 | 50 | THP-1 | Human | Blood | Monocyte | L | 24 | MTT | 122.67
EudragitRL | None | 142 | 100 | THP-1 | Human | Blood | Monocyte | L | 24 | MTT | 130.93
EudragitRL | None | 142 | 200 | THP-1 | Human | Blood | Monocyte | L | 24 | MTT | 142.93
EudragitRL | None | 142 | 6.25 | NR8383 | Rat | Lung | Macrophage | L | 24 | WST-1 | 101.08
EudragitRL | None | 142 | 12.5 | NR8383 | Rat | Lung | Macrophage | L | 24 | WST-1 | 102.42
EudragitRL | None | 142 | 25 | NR8383 | Rat | Lung | Macrophage | L | 24 | WST-1 | 95.43
EudragitRL | None | 142 | 50 | NR8383 | Rat | Lung | Macrophage | L | 24 | WST-1 | 80.376
EudragitRL | None | 142 | 100 | NR8383 | Rat | Lung | Macrophage | L | 24 | WST-1 | 75.538
EudragitRL | None | 142 | 200 | NR8383 | Rat | Lung | Macrophage | L | 24 | WST-1 | 75.806
EudragitRL | None | 142 | 6.25 | THP-1 | Human | Blood | Monocyte | L | 24 | WST-1 | 119.09
EudragitRL | None | 142 | 12.5 | THP-1 | Human | Blood | Monocyte | L | 24 | WST-1 | 132.53
EudragitRL | None | 142 | 25 | THP-1 | Human | Blood | Monocyte | L | 24 | WST-1 | 130.38
EudragitRL | None | 142 | 50 | THP-1 | Human | Blood | Monocyte | L | 24 | WST-1 | 134.41
EudragitRL | None | 142 | 100 | THP-1 | Human | Blood | Monocyte | L | 24 | WST-1 | 129.84
EudragitRL | None | 142 | 200 | THP-1 | Human | Blood | Monocyte | L | 24 | WST-1 | 128.49
EudragitRL | None | 142 | 6.25 | NR8383 | Rat | Lung | Macrophage | L | 24 | Live/dead-staining | 98.895
EudragitRL | None | 142 | 12.5 | NR8383 | Rat | Lung | Macrophage | L | 24 | Live/dead-staining | 96.961
EudragitRL | None | 142 | 25 | NR8383 | Rat | Lung | Macrophage | L | 24 | Live/dead-staining | 96.961
EudragitRL | None | 142 | 50 | NR8383 | Rat | Lung | Macrophage | L | 24 | Live/dead-staining | 91.436
EudragitRL | None | 142 | 100 | NR8383 | Rat | Lung | Macrophage | L | 24 | Live/dead-staining | 80.663
EudragitRL | None | 142 | 200 | NR8383 | Rat | Lung | Macrophage | L | 24 | Live/dead-staining | 73.204
EudragitRL | None | 142 | 6.25 | THP-1 | Human | Blood | Monocyte | L | 24 | Live/dead-staining | 116.57
EudragitRL | None | 142 | 12.5 | THP-1 | Human | Blood | Monocyte | L | 24 | Live/dead-staining | 117.96
EudragitRL | None | 142 | 25 | THP-1 | Human | Blood | Monocyte | L | 24 | Live/dead-staining | 123.76
EudragitRL | None | 142 | 50 | THP-1 | Human | Blood | Monocyte | L | 24 | Live/dead-staining | 140.33
EudragitRL | None | 142 | 100 | THP-1 | Human | Blood | Monocyte | L | 24 | Live/dead-staining | 136.46
EudragitRL | None | 142 | 200 | THP-1 | Human | Blood | Monocyte | L | 24 | Live/dead-staining | 157.18
ZnO | None | 94.5 | 5 | L-132 | Human | Lung | Epithelial | L | 24 | MTT | 94.712
ZnO | None | 94.5 | 25 | L-132 | Human | Lung | Epithelial | L | 24 | MTT | 73.558
ZnO | None | 94.5 | 50 | L-132 | Human | Lung | Epithelial | L | 24 | MTT | 29.487
ZnO | None | 94.5 | 100 | L-132 | Human | Lung | Epithelial | L | 24 | MTT | 21.314
ZnO | None | 94.5 | 10 | THP-1 | Human | Blood | Monocyte | L | 24 | MTT | 57.358
ZnO | None | 94.5 | 20 | THP-1 | Human | Blood | Monocyte | L | 24 | MTT | 45.652
ZnO | None | 94.5 | 40 | THP-1 | Human | Blood | Monocyte | L | 24 | MTT | 36.957
ZnO | None | 94.5 | 80 | THP-1 | Human | Blood | Monocyte | L | 24 | MTT | 24.582
ZnO | None | 94.5 | 100 | THP-1 | Human | Blood | Monocyte | L | 24 | MTT | 21.07
SiO2 | None | 19.1 | 100 | L-132 | Human | Lung | Epithelial | L | 24 | MTT | 89.482
SiO2 | None | 19.1 | 200 | L-132 | Human | Lung | Epithelial | L | 24 | MTT | 77.832
SiO2 | None | 19.1 | 300 | L-132 | Human | Lung | Epithelial | L | 24 | MTT | 47.087
SiO2 | None | 19.1 | 400 | L-132 | Human | Lung | Epithelial | L | 24 | MTT | 35.275
SiO2 | None | 19.1 | 500 | L-132 | Human | Lung | Epithelial | L | 24 | MTT | 31.877
SiO2 | None | 19.1 | 10 | THP-1 | Human | Blood | Monocyte | L | 24 | MTT | 92.573
SiO2 | None | 19.1 | 50 | THP-1 | Human | Blood | Monocyte | L | 24 | MTT | 71.33
SiO2 | None | 19.1 | 100 | THP-1 | Human | Blood | Monocyte | L | 24 | MTT | 47.323
SiO2 | None | 19.1 | 150 | THP-1 | Human | Blood | Monocyte | L | 24 | MTT | 30.225
SiO2 | None | 19.1 | 200 | THP-1 | Human | Blood | Monocyte | L | 24 | MTT | 23.143
SiO2 | None | 19.1 | 250 | THP-1 | Human | Blood | Monocyte | L | 24 | MTT | 12.781
Carbon | None | 53.7 | 50 | THP-1 | Human | Blood | Monocyte | L | 24 | MTT | 87.918
Carbon | None | 53.7 | 100 | THP-1 | Human | Blood | Monocyte | L | 24 | MTT | 81.877
Carbon | None | 53.7 | 200 | THP-1 | Human | Blood | Monocyte | L | 24 | MTT | 77.763
Carbon | None | 53.7 | 400 | THP-1 | Human | Blood | Monocyte | L | 24 | MTT | 56.684
Carbon | None | 53.7 | 800 | THP-1 | Human | Blood | Monocyte | L | 24 | MTT | 40.617
Au | None | 61.46 | 0.2 | CCL-110 | Human | Skin | Fibroblast | L | 24 | MTS | 46.853
Au | None | 61.46 | 0.4 | CCL-110 | Human | Skin | Fibroblast | L | 24 | MTS | 71.562
Au | None | 61.46 | 2 | CCL-110 | Human | Skin | Fibroblast | L | 24 | MTS | 75.524
Au | None | 61.46 | 4 | CCL-110 | Human | Skin | Fibroblast | L | 24 | MTS | 79.487
Au | None | 61.46 | 20 | CCL-110 | Human | Skin | Fibroblast | L | 24 | MTS | 72.494
Au | None | 61.46 | 40 | CCL-110 | Human | Skin | Fibroblast | L | 24 | MTS | 2.0979
Au | None | 61.46 | 0.2 | CCL-110 | Human | Skin | Fibroblast | L | 96 | MTS | 86.247
Au | None | 61.46 | 0.4 | CCL-110 | Human | Skin | Fibroblast | L | 96 | MTS | 59.441
Au | None | 61.46 | 2 | CCL-110 | Human | Skin | Fibroblast | L | 96 | MTS | 81.818
Au | None | 61.46 | 4 | CCL-110 | Human | Skin | Fibroblast | L | 96 | MTS | 84.149
Au | None | 61.46 | 20 | CCL-110 | Human | Skin | Fibroblast | L | 96 | MTS | 82.284
Au | None | 61.46 | 0.2 | RFPEC | Rat | FatPad | Endothelial | L | 24 | MTS | 99.394
Au | None | 61.46 | 0.4 | RFPEC | Rat | FatPad | Endothelial | L | 24 | MTS | 81.212
Au | None | 61.46 | 2 | RFPEC | Rat | FatPad | Endothelial | L | 24 | MTS | 94.242
Au | None | 61.46 | 4 | RFPEC | Rat | FatPad | Endothelial | L | 24 | MTS | 90.303
Au | None | 61.46 | 20 | RFPEC | Rat | FatPad | Endothelial | L | 24 | MTS | 23.03
Au | None | 61.46 | 40 | RFPEC | Rat | FatPad | Endothelial | L | 24 | MTS | 1.2121
Au | None | 61.46 | 0.2 | RFPEC | Rat | FatPad | Endothelial | L | 96 | MTS | 120
Au | None | 61.46 | 0.4 | RFPEC | Rat | FatPad | Endothelial | L | 96 | MTS | 119.7
Au | None | 61.46 | 2 | RFPEC | Rat | FatPad | Endothelial | L | 96 | MTS | 109.39
Au | None | 61.46 | 4 | RFPEC | Rat | FatPad | Endothelial | L | 96 | MTS | 118.79
Au | None | 61.46 | 20 | RFPEC | Rat | FatPad | Endothelial | L | 96 | MTS | 6.6667
Au | None | 61.46 | 40 | RFPEC | Rat | FatPad | Endothelial | L | 96 | MTS | 1.2121
Au | None | 33.69 | 0.2 | CCL-110 | Human | Skin | Fibroblast | L | 24 | MTS | 108.99
Au | None | 33.69 | 0.4 | CCL-110 | Human | Skin | Fibroblast | L | 24 | MTS | 135.36
Au | None | 33.69 | 2 | CCL-110 | Human | Skin | Fibroblast | L | 24 | MTS | 131.59
Au | None | 33.69 | 4 | CCL-110 | Human | Skin | Fibroblast | L | 24 | MTS | 153.91
Au | None | 33.69 | 20 | CCL-110 | Human | Skin | Fibroblast | L | 24 | MTS | 145.22
Au | None | 33.69 | 40 | CCL-110 | Human | Skin | Fibroblast | L | 24 | MTS | 140
Au | None | 33.69 | 200 | CCL-110 | Human | Skin | Fibroblast | L | 24 | MTS | 137.68
Au | None | 33.69 | 400 | CCL-110 | Human | Skin | Fibroblast | L | 24 | MTS | 128.7
Au | None | 33.69 | 0.2 | CCL-110 | Human | Skin | Fibroblast | L | 96 | MTS | 78.261
Au | None | 33.69 | 0.4 | CCL-110 | Human | Skin | Fibroblast | L | 96 | MTS | 78.551
Au | None | 33.69 | 2 | CCL-110 | Human | Skin | Fibroblast | L | 96 | MTS | 88.406
Au | None | 33.69 | 4 | CCL-110 | Human | Skin | Fibroblast | L | 96 | MTS | 92.174
Au | None | 33.69 | 20 | CCL-110 | Human | Skin | Fibroblast | L | 96 | MTS | 99.13
Au | None | 33.69 | 40 | CCL-110 | Human | Skin | Fibroblast | L | 96 | MTS | 98.841
Au | None | 33.69 | 200 | CCL-110 | Human | Skin | Fibroblast | L | 96 | MTS | 94.203
Au | None | 33.69 | 400 | CCL-110 | Human | Skin | Fibroblast | L | 96 | MTS | 85.507
Au | None | 33.69 | 0.2 | RFPEC | Rat | FatPad | Endothelial | L | 24 | MTS | 120.51
Au | None | 33.69 | 0.4 | RFPEC | Rat | FatPad | Endothelial | L | 24 | MTS | 117.66
Au | None | 33.69 | 2 | RFPEC | Rat | FatPad | Endothelial | L | 24 | MTS | 121.65
Au | None | 33.69 | 4 | RFPEC | Rat | FatPad | Endothelial | L | 24 | MTS | 105.13
Au | None | 33.69 | 20 | RFPEC | Rat | FatPad | Endothelial | L | 24 | MTS | 116.24
Au | None | 33.69 | 40 | RFPEC | Rat | FatPad | Endothelial | L | 96 | MTS | 116.24
Au | None | 33.69 | 200 | RFPEC | Rat | FatPad | Endothelial | L | 96 | MTS | 121.08
Au | None | 33.69 | 400 | RFPEC | Rat | FatPad | Endothelial | L | 96 | MTS | 126.78
Au | None | 33.69 | 0.2 | RFPEC | Rat | FatPad | Endothelial | L | 96 | MTS | 78.632
Au | None | 33.69 | 0.4 | RFPEC | Rat | FatPad | Endothelial | L | 96 | MTS | 85.755
Au | None | 33.69 | 2 | RFPEC | Rat | FatPad | Endothelial | L | 96 | MTS | 106.84
Au | None | 33.69 | 4 | RFPEC | Rat | FatPad | Endothelial | L | 96 | MTS | 92.308
Au | None | 33.69 | 20 | RFPEC | Rat | FatPad | Endothelial | L | 96 | MTS | 110.54
Au | None | 33.69 | 40 | RFPEC | Rat | FatPad | Endothelial | L | 96 | MTS | 113.39
Au | None | 33.69 | 200 | RFPEC | Rat | FatPad | Endothelial | L | 96 | MTS | 108.26
Au | None | 33.69 | 400 | RFPEC | Rat | FatPad | Endothelial | L | 96 | MTS | 70.94
ZrO2 | None | 10 | 50 | HCT-116 | Human | Colon | Epithelial | L | 24 | MTT | 72.5
ZrO2 | None | 10 | 100 | HCT-116 | Human | Colon | Epithelial | L | 24 | MTT | 62.4
ZrO2 | None | 10 | 150 | HCT-116 | Human | Colon | Epithelial | L | 24 | MTT | 51.1
ZrO2 | None | 10 | 200 | HCT-116 | Human | Colon | Epithelial | L | 24 | MTT | 43.6
ZrO2 | None | 10 | 50 | A549 | Human | Lung | Epithelial | L | 24 | MTT | 68.45
ZrO2 | None | 10 | 100 | A549 | Human | Lung | Epithelial | L | 24 | MTT | 56.88
ZrO2 | None | 10 | 150 | A549 | Human | Lung | Epithelial | L | 24 | MTT | 48.84
ZrO2 | None | 10 | 200 | A549 | Human | Lung | Epithelial | L | 24 | MTT | 38
ZrO2 | None | 10 | 50 | VERO | Monkey | Kidney | Epithelial | L | 24 | MTT | 93.61
ZrO2 | None | 10 | 100 | VERO | Monkey | Kidney | Epithelial | L | 24 | MTT | 76.74
ZrO2 | None | 10 | 150 | VERO | Monkey | Kidney | Epithelial | L | 24 | MTT | 65.42
ZrO2 | None | 10 | 200 | VERO | Monkey | Kidney | Epithelial | L | 24 | MTT | 61.08
ZrO2 | None | 10 | 50 | HCT-116 | Human | Colon | Epithelial | L | 24 | Live/dead-staining | 72.74
ZrO2 | None | 10 | 100 | HCT-116 | Human | Colon | Epithelial | L | 24 | Live/dead-staining | 58.52
ZrO2 | None | 10 | 150 | HCT-116 | Human | Colon | Epithelial | L | 24 | Live/dead-staining | 52.62
ZrO2 | None | 10 | 200 | HCT-116 | Human | Colon | Epithelial | L | 24 | Live/dead-staining | 42.93
ZrO2 | None | 10 | 50 | A549 | Human | Lung | Epithelial | L | 24 | Live/dead-staining | 67.1
ZrO2 | None | 10 | 100 | A549 | Human | Lung | Epithelial | L | 24 | Live/dead-staining | 55.78
ZrO2 | None | 10 | 150 | A549 | Human | Lung | Epithelial | L | 24 | Live/dead-staining | 46.88
ZrO2 | None | 10 | 200 | A549 | Human | Lung | Epithelial | L | 24 | Live/dead-staining | 36.98
TiO2 | None | 30.6 | 0.625 | WISH | Human | Amnion | Epithelial | L | 24 | MTT | 90.4
TiO2 | None | 30.6 | 1.25 | WISH | Human | Amnion | Epithelial | L | 24 | MTT | 82.5
TiO2 | None | 30.6 | 2.5 | WISH | Human | Amnion | Epithelial | L | 24 | MTT | 80
TiO2 | None | 30.6 | 5 | WISH | Human | Amnion | Epithelial | L | 24 | MTT | 75.7
TiO2 | None | 30.6 | 10 | WISH | Human | Amnion | Epithelial | L | 24 | MTT | 75.5
TiO2 | None | 30.6 | 0.625 | WISH | Human | Amnion | Epithelial | L | 24 | Neutral-Red | 98.3
TiO2 | None | 30.6 | 1.25 | WISH | Human | Amnion | Epithelial | L | 24 | Neutral-Red | 93.8
TiO2 | None | 30.6 | 2.5 | WISH | Human | Amnion | Epithelial | L | 24 | Neutral-Red | 86.9
TiO2 | None | 30.6 | 5 | WISH | Human | Amnion | Epithelial | L | 24 | Neutral-Red | 80.3
TiO2 | None | 30.6 | 10 | WISH | Human | Amnion | Epithelial | L | 24 | Neutral-Red | 57.5
Al2O3 | None | 13 | 200 | RAW264.7 | Mouse | Ascites | Monocyte | L | 24 | CCK-8 | 54.026
Al2O3 | None | 13 | 400 | RAW264.7 | Mouse | Ascites | Monocyte | L | 24 | CCK-8 | 54.319
SiO2 | None | 12 | 200 | RAW264.7 | Mouse | Ascites | Monocyte | L | 24 | CCK-8 | 26.061
SiO2 | None | 12 | 400 | RAW264.7 | Mouse | Ascites | Monocyte | L | 24 | CCK-8 | 24.89
CuO | None | 22.83 | 2 | HepG2 | Human | Liver | Epithelial | L | 24 | MTT | 83.404
CuO | None | 22.83 | 5 | HepG2 | Human | Liver | Epithelial | L | 24 | MTT | 69.094
CuO | None | 22.83 | 10 | HepG2 | Human | Liver | Epithelial | L | 24 | MTT | 51.412
CuO | None | 22.83 | 25 | HepG2 | Human | Liver | Epithelial | L | 24 | MTT | 34.027
CuO | None | 22.83 | 50 | HepG2 | Human | Liver | Epithelial | L | 24 | MTT | 27.935
CuO | None | 22.83 | 2 | HepG2 | Human | Liver | Epithelial | L | 24 | Neutral-Red | 81.395
CuO | None | 22.83 | 5 | HepG2 | Human | Liver | Epithelial | L | 24 | Neutral-Red | 66.202
CuO | None | 22.83 | 10 | HepG2 | Human | Liver | Epithelial | L | 24 | Neutral-Red | 51.163
CuO | None | 22.83 | 25 | HepG2 | Human | Liver | Epithelial | L | 24 | Neutral-Red | 40.155
CuO | None | 22.83 | 50 | HepG2 | Human | Liver | Epithelial | L | 24 | Neutral-Red | 33.333
C60 | None | 34.64 | 0.1 | mDF | Mouse | Skin | Fibroblast | P | 6 | MTT | 88.923
C60 | None | 34.64 | 1 | mDF | Mouse | Skin | Fibroblast | P | 6 | MTT | 85.077
C60 | None | 34.64 | 10 | mDF | Mouse | Skin | Fibroblast | P | 6 | MTT | 92.462
C60 | None | 34.64 | 50 | mDF | Mouse | Skin | Fibroblast | P | 6 | MTT | 100
C60 | None | 34.64 | 100 | mDF | Mouse | Skin | Fibroblast | P | 6 | MTT | 98.923
C60 | None | 34.64 | 0.1 | mDF | Mouse | Skin | Fibroblast | P | 24 | MTT | 69.902
C60 | None | 34.64 | 1 | mDF | Mouse | Skin | Fibroblast | P | 24 | MTT | 77.778
C60 | None | 34.64 | 10 | mDF | Mouse | Skin | Fibroblast | P | 24 | MTT | 80.028
C60 | None | 34.64 | 50 | mDF | Mouse | Skin | Fibroblast | P | 24 | MTT | 78.622
C60 | None | 34.64 | 100 | mDF | Mouse | Skin | Fibroblast | P | 24 | MTT | 72.152
C60 | None | 34.64 | 0.1 | mDF | Mouse | Skin | Fibroblast | P | 48 | MTT | 74.348
C60 | None | 34.64 | 1 | mDF | Mouse | Skin | Fibroblast | P | 48 | MTT | 76.377
C60 | None | 34.64 | 10 | mDF | Mouse | Skin | Fibroblast | P | 48 | MTT | 71.594
C60 | None | 34.64 | 50 | mDF | Mouse | Skin | Fibroblast | P | 48 | MTT | 76.377
C60 | None | 34.64 | 100 | mDF | Mouse | Skin | Fibroblast | P | 48 | MTT | 75.797
SWCNT | None | 9 | 0.1 | mDF | Mouse | Skin | Fibroblast | P | 6 | MTT | 91.846
SWCNT | None | 9 | 1 | mDF | Mouse | Skin | Fibroblast | P | 6 | MTT | 87.846
SWCNT | None | 9 | 10 | mDF | Mouse | Skin | Fibroblast | P | 6 | MTT | 87.077
SWCNT | None | 9 | 50 | mDF | Mouse | Skin | Fibroblast | P | 6 | MTT | 82
SWCNT | None | 9 | 100 | mDF | Mouse | Skin | Fibroblast | P | 6 | MTT | 72.462
SWCNT | None | 9 | 0.1 | mDF | Mouse | Skin | Fibroblast | P | 24 | MTT | 61.041
SWCNT | None | 9 | 1 | mDF | Mouse | Skin | Fibroblast | P | 24 | MTT | 56.962
SWCNT | None | 9 | 10 | mDF | Mouse | Skin | Fibroblast | P | 24 | MTT | 72.152
SWCNT | None | 9 | 50 | mDF | Mouse | Skin | Fibroblast | P | 24 | MTT | 76.793
SWCNT | None | 9 | 100 | mDF | Mouse | Skin | Fibroblast | P | 24 | MTT | 64.276
SWCNT | None | 9 | 0.1 | mDF | Mouse | Skin | Fibroblast | P | 48 | MTT | 61.159
SWCNT | None | 9 | 1 | mDF | Mouse | Skin | Fibroblast | P | 48 | MTT | 66.377
SWCNT | None | 9 | 10 | mDF | Mouse | Skin | Fibroblast | P | 48 | MTT | 77.681
SWCNT | None | 9 | 50 | mDF | Mouse | Skin | Fibroblast | P | 48 | MTT | 71.594
SWCNT | None | 9 | 100 | mDF | Mouse | Skin | Fibroblast | P | 48 | MTT | 62.029
IronOxide | None | 28.33 | 0.1 | mDF | Mouse | Skin | Fibroblast | P | 6 | MTT | 83.538
IronOxide | None | 28.33 | 1 | mDF | Mouse | Skin | Fibroblast | P | 6 | MTT | 90.462
IronOxide | None | 28.33 | 10 | mDF | Mouse | Skin | Fibroblast | P | 6 | MTT | 85.385
IronOxide | None | 28.33 | 50 | mDF | Mouse | Skin | Fibroblast | P | 6 | MTT | 87.538
IronOxide | None | 28.33 | 100 | mDF | Mouse | Skin | Fibroblast | P | 6 | MTT | 80
IronOxide | None | 28.33 | 0.1 | mDF | Mouse | Skin | Fibroblast | P | 24 | MTT | 87.482
IronOxide | None | 28.33 | 1 | mDF | Mouse | Skin | Fibroblast | P | 24 | MTT | 100
IronOxide | None | 28.33 | 10 | mDF | Mouse | Skin | Fibroblast | P | 24 | MTT | 88.326
IronOxide | None | 28.33 | 50 | mDF | Mouse | Skin | Fibroblast | P | 24 | MTT | 85.654
IronOxide | None | 28.33 | 100 | mDF | Mouse | Skin | Fibroblast | P | 24 | MTT | 76.371
IronOxide | None | 28.33 | 0.1 | mDF | Mouse | Skin | Fibroblast | P | 48 | MTT | 41.739
IronOxide | None | 28.33 | 1 | mDF | Mouse | Skin | Fibroblast | P | 48 | MTT | 76.377
IronOxide | None | 28.33 | 10 | mDF | Mouse | Skin | Fibroblast | P | 48 | MTT | 84.348
IronOxide | None | 28.33 | 50 | mDF | Mouse | Skin | Fibroblast | P | 48 | MTT | 74.783
IronOxide | None | 28.33 | 100 | mDF | Mouse | Skin | Fibroblast | P | 48 | MTT | 63.478
C60 | None | 34.64 | 0.1 | hPDLF | Human | Teeth | Fibroblast | P | 6 | MTT | 74.644
C60 | None | 34.64 | 1 | hPDLF | Human | Teeth | Fibroblast | P | 6 | MTT | 74.217
C60 | None | 34.64 | 10 | hPDLF | Human | Teeth | Fibroblast | P | 6 | MTT | 77.066
C60 | None | 34.64 | 50 | hPDLF | Human | Teeth | Fibroblast | P | 6 | MTT | 78.49
C60 | None | 34.64 | 100 | hPDLF | Human | Teeth | Fibroblast | P | 6 | MTT | 74.644
C60 | None | 34.64 | 0.1 | hPDLF | Human | Teeth | Fibroblast | P | 24 | MTT | 45.416
C60 | None | 34.64 | 1 | hPDLF | Human | Teeth | Fibroblast | P | 24 | MTT | 50.776
C60 | None | 34.64 | 10 | hPDLF | Human | Teeth | Fibroblast | P | 24 | MTT | 52.186
C60 | None | 34.64 | 50 | hPDLF | Human | Teeth | Fibroblast | P | 24 | MTT | 52.609
C60 | None | 34.64 | 100 | hPDLF | Human | Teeth | Fibroblast | P | 24 | MTT | 48.801
C60 | None | 34.64 | 0.1 | hPDLF | Human | Teeth | Fibroblast | P | 48 | MTT | 59.746
C60 | None | 34.64 | 1 | hPDLF | Human | Teeth | Fibroblast | P | 48 | MTT | 63.559
C60 | None | 34.64 | 10 | hPDLF | Human | Teeth | Fibroblast | P | 48 | MTT | 56.921
C60 | None | 34.64 | 50 | hPDLF | Human | Teeth | Fibroblast | P | 48 | MTT | 51.695
C60 | None | 34.64 | 100 | hPDLF | Human | Teeth | Fibroblast | P | 48 | MTT | 62.571
SWCNT | None | 9 | 0.1 | hPDLF | Human | Teeth | Fibroblast | P | 6 | MTT | 81.339
SWCNT | None | 9 | 1 | hPDLF | Human | Teeth | Fibroblast | P | 6 | MTT | 78.775
SWCNT | None | 9 | 10 | hPDLF | Human | Teeth | Fibroblast | P | 6 | MTT | 61.681
SWCNT | None | 9 | 50 | hPDLF | Human | Teeth | Fibroblast | P | 6 | MTT | 55.84
SWCNT | None | 9 | 100 | hPDLF | Human | Teeth | Fibroblast | P | 6 | MTT | 48.86
SWCNT | None | 9 | 0.1 | hPDLF | Human | Teeth | Fibroblast | P | 24 | MTT | 39.21
SWCNT | None | 9 | 1 | hPDLF | Human | Teeth | Fibroblast | P | 24 | MTT | 42.172
SWCNT | None | 9 | 10 | hPDLF | Human | Teeth | Fibroblast | P | 24 | MTT | 47.814
SWCNT | None | 9 | 50 | hPDLF | Human | Teeth | Fibroblast | P | 24 | MTT | 45.98
SWCNT | None | 9 | 100 | hPDLF | Human | Teeth | Fibroblast | P | 24 | MTT | 38.787
SWCNT | None | 9 | 0.1 | hPDLF | Human | Teeth | Fibroblast | P | 48 | MTT | 47.458
SWCNT | None | 9 | 1 | hPDLF | Human | Teeth | Fibroblast | P | 48 | MTT | 52.542
SWCNT | None | 9 | 10 | hPDLF | Human | Teeth | Fibroblast | P | 48 | MTT | 62.994
SWCNT | None | 9 | 50 | hPDLF | Human | Teeth | Fibroblast | P | 48 | MTT | 50.282
SWCNT | None | 9 | 100 | hPDLF | Human | Teeth | Fibroblast | P | 48 | MTT | 48.305
IronOxide | None | 28.33 | 0.1 | hPDLF | Human | Teeth | Fibroblast | P | 6 | MTT | 76.068
IronOxide | None | 28.33 | 1 | hPDLF | Human | Teeth | Fibroblast | P | 6 | MTT | 100
IronOxide | None | 28.33 | 10 | hPDLF | Human | Teeth | Fibroblast | P | 6 | MTT | 94.302
IronOxide | None | 28.33 | 50 | hPDLF | Human | Teeth | Fibroblast | P | 6 | MTT | 95.726
IronOxide | None | 28.33 | 100 | hPDLF | Human | Teeth | Fibroblast | P | 6 | MTT | 86.61
IronOxide | None | 28.33 | 0.1 | hPDLF | Human | Teeth | Fibroblast | P | 24 | MTT | 49.647
IronOxide | None | 28.33 | 1 | hPDLF | Human | Teeth | Fibroblast | P | 24 | MTT | 55.289
IronOxide | None | 28.33 | 10 | hPDLF | Human | Teeth | Fibroblast | P | 24 | MTT | 53.032
IronOxide | None | 28.33 | 50 | hPDLF | Human | Teeth | Fibroblast | P | 24 | MTT | 55.007
IronOxide | None | 28.33 | 100 | hPDLF | Human | Teeth | Fibroblast | P | 24 | MTT | 51.622
IronOxide | None | 28.33 | 0.1 | hPDLF | Human | Teeth | Fibroblast | P | 48 | MTT | 51.13
IronOxide | None | 28.33 | 1 | hPDLF | Human | Teeth | Fibroblast | P | 48 | MTT | 52.119
IronOxide | None | 28.33 | 10 | hPDLF | Human | Teeth | Fibroblast | P | 48 | MTT | 48.87
IronOxide | None | 28.33 | 50 | hPDLF | Human | Teeth | Fibroblast | P | 48 | MTT | 43.644
IronOxide | None | 28.33 | 100 | hPDLF | Human | Teeth | Fibroblast | P | 48 | MTT | 39.831
Carbon | None | 21 | 5 | RAW264.7 | Mouse | Ascites | Monocyte | L | 24 | WST-1 | 98.923
Carbon | None | 21 | 25 | RAW264.7 | Mouse | Ascites | Monocyte | L | 24 | WST-1 | 97.981
Carbon | None | 21 | 50 | RAW264.7 | Mouse | Ascites | Monocyte | L | 24 | WST-1 | 95.155
Carbon | None | 21 | 75 | RAW264.7 | Mouse | Ascites | Monocyte | L | 24 | WST-1 | 94.886
Carbon | None | 21 | 100 | RAW264.7 | Mouse | Ascites | Monocyte | L | 24 | WST-1 | 93.809
Carbon | None | 21 | 5 | Macrophages | Mouse | Peritoneal Cavity | Macrophage | P | 24 | WST-1 | 99.038
Carbon | None | 21 | 25 | Macrophages | Mouse | Peritoneal Cavity | Macrophage | P | 24 | WST-1 | 95.879
Carbon | None | 21 | 50 | Macrophages | Mouse | Peritoneal Cavity | Macrophage | P | 24 | WST-1 | 94.918
Carbon | None | 21 | 75 | Macrophages | Mouse | Peritoneal Cavity | Macrophage | P | 24 | WST-1 | 94.918
Carbon | None | 21 | 100 | Macrophages | Mouse | Peritoneal Cavity | Macrophage | P | 24 | WST-1 | 93.819
SWCNT | None | 1.5 | 50 | V79 | Hamster | Lung | Fibroblast | L | 24 | MTS | 107.27
SWCNT | None | 1.5 | 100 | V79 | Hamster | Lung | Fibroblast | L | 24 | MTS | 96.364
SWCNT | None | 1.5 | 200 | V79 | Hamster | Lung | Fibroblast | L | 24 | MTS | 87.879
MWCNT | None | 8 | 50 | V79 | Hamster | Lung | Fibroblast | L | 24 | MTS | 100
MWCNT | None | 8 | 100 | V79 | Hamster | Lung | Fibroblast | L | 24 | MTS | 82.424
MWCNT | None | 8 | 200 | V79 | Hamster | Lung | Fibroblast | L | 24 | MTS | 56.364
MWCNT | None | 25 | 50 | V79 | Hamster | Lung | Fibroblast | L | 24 | MTS | 105.76
MWCNT | None | 25 | 100 | V79 | Hamster | Lung | Fibroblast | L | 24 | MTS | 99.091
MWCNT | None | 25 | 200 | V79 | Hamster | Lung | Fibroblast | L | 24 | MTS | 100.3
MWCNT | None | 50 | 50 | V79 | Hamster | Lung | Fibroblast | L | 24 | MTS | 109.09
MWCNT | None | 50 | 100 | V79 | Hamster | Lung | Fibroblast | L | 24 | MTS | 98.182
MWCNT | None | 50 | 200 | V79 | Hamster | Lung | Fibroblast | L | 24 | MTS | 101.82
SWCNT | None | 1.5 | 50 | A549 | Human | Lung | Epithelial | L | 24 | MTS | 100.3
SWCNT | None | 1.5 | 100 | A549 | Human | Lung | Epithelial | L | 24 | MTS | 90.719
SWCNT | None | 1.5 | 200 | A549 | Human | Lung | Epithelial | L | 24 | MTS | 87.126
MWCNT | None | 8 | 50 | A549 | Human | Lung | Epithelial | L | 24 | MTS | 99.401
MWCNT | None | 8 | 100 | A549 | Human | Lung | Epithelial | L | 24 | MTS | 94.91
MWCNT | None | 8 | 200 | A549 | Human | Lung | Epithelial | L | 24 | MTS | 87.725
MWCNT | None | 25 | 50 | A549 | Human | Lung | Epithelial | L | 24 | MTS | 100.3
MWCNT | None | 25 | 100 | A549 | Human | Lung | Epithelial | L | 24 | MTS | 90.719
MWCNT | None | 25 | 200 | A549 | Human | Lung | Epithelial | L | 24 | MTS | 90.12
MWCNT | None | 50 | 50 | A549 | Human | Lung | Epithelial | L | 24 | MTS | 98.204
MWCNT | None | 50 | 100 | A549 | Human | Lung | Epithelial | L | 24 | MTS | 93.114
MWCNT | None | 50 | 200 | A549 | Human | Lung | Epithelial | L | 24 | MTS | 93.114
MWCNT | None | 10.33 | 4 | HUVEC | Human | Umbilical-Vein | Endothelial | P | 24 | CCK-8 | 94.479
MWCNT | None | 10.33 | 8 | HUVEC | Human | Umbilical-Vein | Endothelial | P | 24 | CCK-8 | 94.479
MWCNT | None | 10.33 | 16 | HUVEC | Human | Umbilical-Vein | Endothelial | P | 24 | CCK-8 | 84.227
MWCNT | None | 10.33 | 32 | HUVEC | Human | Umbilical-Vein | Endothelial | P | 24 | CCK-8 | 82.019
MWCNT | None | 10.33 | 64 | HUVEC | Human | Umbilical-Vein | Endothelial | P | 24 | CCK-8 | 63.249
MWCNT | None | 21.55 | 4 | HUVEC | Human | Umbilical-Vein | Endothelial | P | 24 | CCK-8 | 93.533
MWCNT | None | 21.55 | 8 | HUVEC | Human | Umbilical-Vein | Endothelial | P | 24 | CCK-8 | 95.741
MWCNT | None | 21.55 | 16 | HUVEC | Human | Umbilical-Vein | Endothelial | P | 24 | CCK-8 | 89.432
MWCNT | None | 21.55 | 32 | HUVEC | Human | Umbilical-Vein | Endothelial | P | 24 | CCK-8 | 91.325
MWCNT | None | 21.55 | 64 | HUVEC | Human | Umbilical-Vein | Endothelial | P | 24 | CCK-8 | 78.707
MWCNT | None | 38.8 | 4 | HUVEC | Human | Umbilical-Vein | Endothelial | P | 24 | CCK-8 | 98.107
MWCNT | None | 38.8 | 8 | HUVEC | Human | Umbilical-Vein | Endothelial | P | 24 | CCK-8 | 98.738
MWCNT | None | 38.8 | 16 | HUVEC | Human | Umbilical-Vein | Endothelial | P | 24 | CCK-8 | 95.426
MWCNT | None | 38.8 | 32 | HUVEC | Human | Umbilical-Vein | Endothelial | P | 24 | CCK-8 | 96.845
MWCNT | None | 38.8 | 64 | HUVEC | Human | Umbilical-Vein | Endothelial | P | 24 | CCK-8 | 98.738
MWCNT | None | 17.6 | 2 | HUVEC | Human | Umbilical-Vein | Endothelial | P | 24 | CCK-8 | 97.09
MWCNT | None | 17.6 | 4 | HUVEC | Human | Umbilical-Vein | Endothelial | P | 24 | CCK-8 | 95.865
MWCNT | None | 17.6 | 8 | HUVEC | Human | Umbilical-Vein | Endothelial | P | 24 | CCK-8 | 92.496
MWCNT | None | 17.6 | 16 | HUVEC | Human | Umbilical-Vein | Endothelial | P | 24 | CCK-8 | 90.812
MWCNT | None | 17.6 | 32 | HUVEC | Human | Umbilical-Vein | Endothelial | P | 24 | CCK-8 | 85.452
MWCNT | None | 17.4 | 2 | HUVEC | Human | Umbilical-Vein | Endothelial | P | 24 | CCK-8 | 92.496
MWCNT | None | 17.4 | 4 | HUVEC | Human | Umbilical-Vein | Endothelial | P | 24 | CCK-8 | 93.262
MWCNT | None | 17.4 | 8 | HUVEC | Human | Umbilical-Vein | Endothelial | P | 24 | CCK-8 | 89.587
MWCNT | None | 17.4 | 16 | HUVEC | Human | Umbilical-Vein | Endothelial | P | 24 | CCK-8 | 85.911
MWCNT | None | 17.4 | 32 | HUVEC | Human | Umbilical-Vein | Endothelial | P | 24 | CCK-8 | 81.317
MWCNT | None | 17.6 | 2 | HUVEC | Human | Umbilical-Vein | Endothelial | P | 24 | Neutral-Red | 101.23
MWCNT | None | 17.6 | 4 | HUVEC | Human | Umbilical-Vein | Endothelial | P | 24 | Neutral-Red | 104.63
MWCNT | None | 17.6 | 8 | HUVEC | Human | Umbilical-Vein | Endothelial | P | 24 | Neutral-Red | 104.63
MWCNT | None | 17.6 | 16 | HUVEC | Human | Umbilical-Vein | Endothelial | P | 24 | Neutral-Red | 102.47
MWCNT | None | 17.6 | 32 | HUVEC | Human | Umbilical-Vein | Endothelial | P | 24 | Neutral-Red | 107.1
MWCNT | None | 17.4 | 2 | HUVEC | Human | Umbilical-Vein | Endothelial | P | 24 | Neutral-Red | 100.46
MWCNT | None | 17.4 | 4 | HUVEC | Human | Umbilical-Vein | Endothelial | P | 24 | Neutral-Red | 99.691
MWCNT | None | 17.4 | 8 | HUVEC | Human | Umbilical-Vein | Endothelial | P | 24 | Neutral-Red | 100
MWCNT | None | 17.4 | 16 | HUVEC | Human | Umbilical-Vein | Endothelial | P | 24 | Neutral-Red | 96.296
MWCNT | None | 17.4 | 32 | HUVEC | Human | Umbilical-Vein | Endothelial | P | 24 | Neutral-Red | 86.883
Diamond | None | 4 | 20 | U87 | Human | Brain | Epithelial | L | 2 | MTT | 98.956
Diamond | None | 4 | 50 | U87 | Human | Brain | Epithelial | L | 2 | MTT | 100.42
Diamond | None | 4 | 100 | U87 | Human | Brain | Epithelial | L | 2 | MTT | 102.92
Graphite | None | 4 | 20 | U87 | Human | Brain | Epithelial | L | 2 | MTT | 70.146
Graphite | None | 4 | 50 | U87 | Human | Brain | Epithelial | L | 2 | MTT | 78.288
Graphite | None | 4 | 100 | U87 | Human | Brain | Epithelial | L | 2 | MTT | 66.806
Diamond | None | 4 | 20 | C3A | Human | Liver | Epithelial | L | 2 | MTT | 113.14
Diamond | None | 4 | 50 | C3A | Human | Liver | Epithelial | L | 2 | MTT | 118.48
Diamond | None | 4 | 100 | C3A | Human | Liver | Epithelial | L | 2 | MTT | 113.14
Graphite | None | 4 | 20 | C3A | Human | Liver | Epithelial | L | 2 | MTT | 89.528
Graphite | None | 4 | 50 | C3A | Human | Liver | Epithelial | L | 2 | MTT | 110.06
Graphite | None | 4 | 100 | C3A | Human | Liver | Epithelial | L | 2 | MTT | 99.179
Diamond | None | 4 | 20 | U87 | Human | Brain | Epithelial | L | 24 | MTT | 90.947
Diamond | None | 4 | 50 | U87 | Human | Brain | Epithelial | L | 24 | MTT | 96.091
Diamond | None | 4 | 100 | U87 | Human | Brain | Epithelial | L | 24 | MTT | 103.09
Graphite | None | 4 | 20 | U87 | Human | Brain | Epithelial | L | 24 | MTT | 75.309
Graphite | None | 4 | 50 | U87 | Human | Brain | Epithelial | L | 24 | MTT | 68.724
Graphite | None | 4 | 100 | U87 | Human | Brain | Epithelial | L | 24 | MTT | 57.613
Diamond | None | 4 | 20 | C3A | Human | Liver | Epithelial | L | 24 | MTT | 100.85
Diamond | None | 4 | 50 | C3A | Human | Liver | Epithelial | L | 24 | MTT | 106.13
Diamond | None | 4 | 100 | C3A | Human | Liver | Epithelial | L | 24 | MTT | 110.36
Graphite | None | 4 | 20 | C3A | Human | Liver | Epithelial | L | 24 | MTT | 103.81
Graphite | None | 4 | 50 | C3A | Human | Liver | Epithelial | L | 24 | MTT | 101.27
Graphite | None | 4 | 100 | C3A | Human | Liver | Epithelial | L | 24 | MTT | 96.617
Ag | None | 47 | 0.2 | CCL-110 | Human | Skin | Fibroblast | P | 24 | MTS | 86.637
Ag | None | 47 | 0.4 | CCL-110 | Human | Skin | Fibroblast | P | 24 | MTS | 90.869
Ag | None | 47 | 2 | CCL-110 | Human | Skin | Fibroblast | P | 24 | MTS | 88.864
Ag | None | 47 | 4 | CCL-110 | Human | Skin | Fibroblast | P | 24 | MTS | 91.537
Ag | None | 47 | 20 | CCL-110 | Human | Skin | Fibroblast | P | 24 | MTS | 89.755
Ag | None | 47 | 40 | CCL-110 | Human | Skin | Fibroblast | P | 24 | MTS | 89.755
Ag | None | 47 | 200 | CCL-110 | Human | Skin | Fibroblast | P | 24 | MTS | 89.31
Ag | None | 47 | 400 | CCL-110 | Human | Skin | Fibroblast | P | 24 | MTS | 69.71
Ag | None | 47 | 0.2 | CCL-110 | Human | Skin | Fibroblast | P | 96 | MTS | 89.978
Ag | None | 47 | 0.4 | CCL-110 | Human | Skin | Fibroblast | P | 96 | MTS | 96.659
Ag | None | 47 | 2 | CCL-110 | Human | Skin | Fibroblast | P | 96 | MTS | 112.25
Ag | None | 47 | 4 | CCL-110 | Human | Skin | Fibroblast | P | 96 | MTS | 104.9
Ag | None | 47 | 20 | CCL-110 | Human | Skin | Fibroblast | P | 96 | MTS | 103.34
Ag | None | 47 | 40 | CCL-110 | Human | Skin | Fibroblast | P | 96 | MTS | 109.13
Ag | None | 47 | 200 | CCL-110 | Human | Skin | Fibroblast | P | 96 | MTS | 110.47
Ag | None | 47 | 400 | CCL-110 | Human | Skin | Fibroblast | P | 96 | MTS | 45.88
Au | None | 65 | 0.2 | CCL-110 | Human | Skin | Fibroblast | P | 24 | MTS | 72.444
Au | None | 65 | 0.4 | CCL-110 | Human | Skin | Fibroblast | P | 24 | MTS | 83.778
Au | None | 65 | 2 | CCL-110 | Human | Skin | Fibroblast | P | 24 | MTS | 75.778
Au | None | 65 | 4 | CCL-110 | Human | Skin | Fibroblast | P | 24 | MTS | 89.111
Au | None | 65 | 20 | CCL-110 | Human | Skin | Fibroblast | P | 24 | MTS | 86
Au | None | 65 | 40 | CCL-110 | Human | Skin | Fibroblast | P | 24 | MTS | 90.889
Au | None | 65 | 200 | CCL-110 | Human | Skin | Fibroblast | P | 24 | MTS | 83.333
Au | None | 65 | 400 | CCL-110 | Human | Skin | Fibroblast | P | 24 | MTS | 79.556
Au | None | 65 | 0.2 | CCL-110 | Human | Skin | Fibroblast | P | 96 | MTS | 77.333
Au | None | 65 | 0.4 | CCL-110 | Human | Skin | Fibroblast | P | 96 | MTS | 80.444
Au | None | 65 | 2 | CCL-110 | Human | Skin | Fibroblast | P | 96 | MTS | 83.111
Au | None | 65 | 4 | CCL-110 | Human | Skin | Fibroblast | P | 96 | MTS | 72.444
Au | None | 65 | 20 | CCL-110 | Human | Skin | Fibroblast | P | 96 | MTS | 77.333
Au | None | 65 | 40 | CCL-110 | Human | Skin | Fibroblast | P | 96 | MTS | 77.556
Au | None | 65 | 200 | CCL-110 | Human | Skin | Fibroblast | P | 96 | MTS | 83.556
Au | None | 65 | 400 | CCL-110 | Human | Skin | Fibroblast | P | 96 | MTS | 62
Ag | None | 29.57 | 25 | HaCat | Human | Skin | Keratinocyte | L | 24 | Alamar blue | 100.34
Ag | None | 29.57 | 50 | HaCat | Human | Skin | Keratinocyte | L | 24 | Alamar blue | 64.655
Ag | None | 29.57 | 100 | HaCat | Human | Skin | Keratinocyte | L | 24 | Alamar blue | 33.966
Ag | None | 29.57 | 200 | HaCat | Human | Skin | Keratinocyte | L | 24 | Alamar blue | 23.103
Ag | None | 29.57 | 400 | HaCat | Human | Skin | Keratinocyte | L | 24 | Alamar blue | 9.1379
Ag | None | 29.57 | 600 | HaCat | Human | Skin | Keratinocyte | L | 24 | Alamar blue | 5.1724
Ag | None | 29.57 | 800 | HaCat | Human | Skin | Keratinocyte | L | 24 | Alamar blue | 6.7241
Ag | None | 29.57 | 1000 | HaCat | Human | Skin | Keratinocyte | L | 24 | Alamar blue | 4.4828
Ag | None | 29.57 | 25 | HaCat | Human | Skin | Keratinocyte | L | 48 | Alamar blue | 61.897
Ag | None | 29.57 | 50 | HaCat | Human | Skin | Keratinocyte | L | 48 | Alamar blue | 38.103
Ag | None | 29.57 | 100 | HaCat | Human | Skin | Keratinocyte | L | 48 | Alamar blue | 22.069
Ag | None | 29.57 | 200 | HaCat | Human | Skin | Keratinocyte | L | 48 | Alamar blue | 14.31
Ag | None | 29.57 | 400 | HaCat | Human | Skin | Keratinocyte | L | 48 | Alamar blue | 9.1379
Ag | None | 29.57 | 600 | HaCat | Human | Skin | Keratinocyte | L | 48 | Alamar blue | 4.8276
Ag | None | 29.57 | 800 | HaCat | Human | Skin | Keratinocyte | L | 48 | Alamar blue | 5.1724
Ag | None | 29.57 | 1000 | HaCat | Human | Skin | Keratinocyte | L | 48 | Alamar blue | 3.7931
Ag | None | 29.57 | 25 | HaCat | Human | Skin | Keratinocyte | L | 72 | Alamar blue | 54.828
Ag | None | 29.57 | 50 | HaCat | Human | Skin | Keratinocyte | L | 72 | Alamar blue | 35
Ag | None | 29.57 | 100 | HaCat | Human | Skin | Keratinocyte | L | 72 | Alamar blue | 16.724
Ag | None | 29.57 | 200 | HaCat | Human | Skin | Keratinocyte | L | 72 | Alamar blue | 8.1034
Ag | None | 29.57 | 400 | HaCat | Human | Skin | Keratinocyte | L | 72 | Alamar blue | 4.4828
Ag | None | 29.57 | 600 | HaCat | Human | Skin | Keratinocyte | L | 72 | Alamar blue | 4.4828
Ag | None | 29.57 | 800 | HaCat | Human | Skin | Keratinocyte | L | 72 | Alamar blue | 3.7931
Ag | None | 29.57 | 1000 | HaCat | Human | Skin | Keratinocyte | L | 72 | Alamar blue | 2.7586
Ag | None | 29.57 | 20 | HeLa | Human | Cervix | Epithelial | L | 24 | Alamar blue | 92.346
Ag | None | 29.57 | 40 | HeLa | Human | Cervix | Epithelial | L | 24 | Alamar blue | 57.571
Ag | None | 29.57 | 60 | HeLa | Human | Cervix | Epithelial | L | 24 | Alamar blue | 50.749
Ag | None | 29.57 | 80 | HeLa | Human | Cervix | Epithelial | L | 24 | Alamar blue | 48.087
Ag | None | 29.57 | 100 | HeLa | Human | Cervix | Epithelial | L | 24 | Alamar blue | 40.1
Ag | None | 29.57 | 150 | HeLa | Human | Cervix | Epithelial | L | 24 | Alamar blue | 38.769
Ag | None | 29.57 | 200 | HeLa | Human | Cervix | Epithelial | L | 24 | Alamar blue | 36.439
Ag | None | 29.57 | 250 | HeLa | Human | Cervix | Epithelial | L | 24 | Alamar blue | 32.113
Ag | None | 29.57 | 20 | HeLa | Human | Cervix | Epithelial | L | 48 | Alamar blue | 31.448
Ag | None | 29.57 | 40 | HeLa | Human | Cervix | Epithelial | L | 48 | Alamar blue | 10.649
Ag | None | 29.57 | 60 | HeLa | Human | Cervix | Epithelial | L | 48 | Alamar blue | 1.9967
Ag | None | 29.57 | 80 | HeLa | Human | Cervix | Epithelial | L | 48 | Alamar blue | 1.6639
Ag | None | 29.57 | 100 | HeLa | Human | Cervix | Epithelial | L | 48 | Alamar blue | 0.99834
Ag | None | 29.57 | 150 | HeLa | Human | Cervix | Epithelial | L | 48 | Alamar blue | 0.66556
Ag | None | 29.57 | 20 | HeLa | Human | Cervix | Epithelial | L | 72 | Alamar blue | 15.308
Ag | None | 29.57 | 40 | HeLa | Human | Cervix | Epithelial | L | 72 | Alamar blue | 7.9867
Ag | None | 29.57 | 60 | HeLa | Human | Cervix | Epithelial | L | 72 | Alamar blue | 1.9967
Ag | None | 29.57 | 80 | HeLa | Human | Cervix | Epithelial | L | 72 | Alamar blue | 0.99834
Ag | None | 29.57 | 100 | HeLa | Human | Cervix | Epithelial | L | 72 | Alamar blue | 0.99834
Ag | None | 29.57 | 25 | HaCat | Human | Skin | Keratinocyte | L | 24 | Neutral-Red | 112.01
Ag | None | 29.57 | 50 | HaCat | Human | Skin | Keratinocyte | L | 24 | Neutral-Red | 68.1
Ag | None | 29.57 | 100 | HaCat | Human | Skin | Keratinocyte | L | 24 | Neutral-Red | 41.756
Ag | None | 29.57 | 200 | HaCat | Human | Skin | Keratinocyte | L | 24 | Neutral-Red | 38.53
Ag | None | 29.57 | 400 | HaCat | Human | Skin | Keratinocyte | L | 24 | Neutral-Red | 34.229
Ag | None | 29.57 | 600 | HaCat | Human | Skin | Keratinocyte | L | 24 | Neutral-Red | 34.946
Ag | None | 29.57 | 800 | HaCat | Human | Skin | Keratinocyte | L | 24 | Neutral-Red | 35.305
Ag | None | 29.57 | 1000 | HaCat | Human | Skin | Keratinocyte | L | 24 | Neutral-Red | 34.946
Ag | None | 29.57 | 25 | HaCat | Human | Skin | Keratinocyte | L | 48 | Neutral-Red | 104.48
Ag | None | 29.57 | 50 | HaCat | Human | Skin | Keratinocyte | L | 48 | Neutral-Red | 65.412
Ag | None | 29.57 | 100 | HaCat | Human | Skin | Keratinocyte | L | 48 | Neutral-Red | 39.247
Ag | None | 29.57 | 200 | HaCat | Human | Skin | Keratinocyte | L | 48 | Neutral-Red | 28.315
Ag | None | 29.57 | 400 | HaCat | Human | Skin | Keratinocyte | L | 48 | Neutral-Red | 24.014
Ag | None | 29.57 | 600 | HaCat | Human | Skin | Keratinocyte | L | 48 | Neutral-Red | 24.014
Ag | None | 29.57 | 800 | HaCat | Human | Skin | Keratinocyte | L | 48 | Neutral-Red | 21.505
Ag | None | 29.57 | 1000 | HaCat | Human | Skin | Keratinocyte | L | 48 | Neutral-Red | 22.939
Ag | None | 29.57 | 25 | HaCat | Human | Skin | Keratinocyte | L | 72 | Neutral-Red | 92.115
Ag | None | 29.57 | 50 | HaCat | Human | Skin | Keratinocyte | L | 72 | Neutral-Red | 46.595
Ag | None | 29.57 | 100 | HaCat | Human | Skin | Keratinocyte | L | 72 | Neutral-Red | 25.448
Ag | None | 29.57 | 200 | HaCat | Human | Skin | Keratinocyte | L | 72 | Neutral-Red | 20.43
Ag | None | 29.57 | 400 | HaCat | Human | Skin | Keratinocyte | L | 72 | Neutral-Red | 18.996
Ag | None | 29.57 | 600 | HaCat | Human | Skin | Keratinocyte | L | 72 | Neutral-Red | 20.43
Ag | None | 29.57 | 800 | HaCat | Human | Skin | Keratinocyte | L | 72 | Neutral-Red | 21.505
Ag | None | 29.57 | 1000 | HaCat | Human | Skin | Keratinocyte | L | 72 | Neutral-Red | 22.939
Ag | None | 29.57 | 20 | HeLa | Human | Cervix | Epithelial | L | 24 | Neutral-Red | 86.111
Ag | None | 29.57 | 40 | HeLa | Human | Cervix | Epithelial | L | 24 | Neutral-Red | 71.759
Ag | None | 29.57 | 60 | HeLa | Human | Cervix | Epithelial | L | 24 | Neutral-Red | 67.284
Ag | None | 29.57 | 80 | HeLa | Human | Cervix | Epithelial | L | 24 | Neutral-Red | 66.358
Ag | None | 29.57 | 100 | HeLa | Human | Cervix | Epithelial | L | 24 | Neutral-Red | 61.265
Ag | None | 29.57 | 150 | HeLa | Human | Cervix | Epithelial | L | 24 | Neutral-Red | 53.395
Ag | None | 29.57 | 200 | HeLa | Human | Cervix | Epithelial | L | 24 | Neutral-Red | 49.846
Ag | None | 29.57 | 250 | HeLa | Human | Cervix | Epithelial | L | 24 | Neutral-Red | 43.519
Ag | None | 29.57 | 20 | HeLa | Human | Cervix | Epithelial | L | 48 | Neutral-Red | 48.92
Ag | None | 29.57 | 40 | HeLa | Human | Cervix | Epithelial | L | 48 | Neutral-Red | 45.833
Ag | None | 29.57 | 60 | HeLa | Human | Cervix | Epithelial | L | 48 | Neutral-Red | 33.642
Ag | None | 29.57 | 80 | HeLa | Human | Cervix | Epithelial | L | 48 | Neutral-Red | 30.864
Ag | None | 29.57 | 100 | HeLa | Human | Cervix | Epithelial | L | 48 | Neutral-Red | 29.167
Ag | None | 29.57 | 150 | HeLa | Human | Cervix | Epithelial | L | 48 | Neutral-Red | 26.389
Ag | None | 29.57 | 200 | HeLa | Human | Cervix | Epithelial | L | 48 | Neutral-Red | 27.623
Ag | None | 29.57 | 250 | HeLa | Human | Cervix | Epithelial | L | 48 | Neutral-Red | 22.222
Ag | None | 29.57 | 20 | HeLa | Human | Cervix | Epithelial | L | 72 | Neutral-Red | 45.062
Ag | None | 29.57 | 40 | HeLa | Human | Cervix | Epithelial | L | 72 | Neutral-Red | 40.741
Ag | None | 29.57 | 60 | HeLa | Human | Cervix | Epithelial | L | 72 | Neutral-Red | 30.864
Ag | None | 29.57 | 80 | HeLa | Human | Cervix | Epithelial | L | 72 | Neutral-Red | 27.932
Ag | None | 29.57 | 100 | HeLa | Human | Cervix | Epithelial | L | 72 | Neutral-Red | 27.623
Ag | None | 29.57 | 150 | HeLa | Human | Cervix | Epithelial | L | 72 | Neutral-Red | 25.463
Ag | None | 29.57 | 200 | HeLa | Human | Cervix | Epithelial | L | 72 | Neutral-Red | 25.463
Ag | None | 29.57 | 250 | HeLa | Human | Cervix | Epithelial | L | 72 | Neutral-Red | 20.37
Ag | None | 29.57 | 25 | HaCat | Human | Skin | Keratinocyte | L | 24 | MTT | 70.14
Ag | None | 29.57 | 50 | HaCat | Human | Skin | Keratinocyte | L | 24 | MTT | 60.342
Ag | None | 29.57 | 100 | HaCat | Human | Skin | Keratinocyte | L | 24 | MTT | 18.663
Ag | None | 29.57 | 200 | HaCat | Human | Skin | Keratinocyte | L | 24 | MTT | 11.975
Ag | None | 29.57 | 400 | HaCat | Human | Skin | Keratinocyte | L | 24 | MTT | 6.5319
Ag | None | 29.57 | 600 | HaCat | Human | Skin | Keratinocyte | L | 24 | MTT | 8.2426
Ag | None | 29.57 | 800 | HaCat | Human | Skin | Keratinocyte | L | 24 | MTT | 11.042
Ag | None | 29.57 | 1000 | HaCat | Human | Skin | Keratinocyte | L | 24 | MTT | 11.353
Ag | None | 29.57 | 25 | HaCat | Human | Skin | Keratinocyte | L | 48 | MTT | 59.72
Ag | None | 29.57 | 50 | HaCat | Human | Skin | Keratinocyte | L | 48 | MTT | 43.079
Ag | None | 29.57 | 100 | HaCat | Human | Skin | Keratinocyte | L | 48 | MTT | 20.218
Ag | None | 29.57 | 200 | HaCat | Human | Skin | Keratinocyte | L | 48 | MTT | 8.8647
Ag | None | 29.57 | 400 | HaCat | Human | Skin | Keratinocyte | L | 48 | MTT | 4.3546
Ag | None | 29.57 | 600 | HaCat | Human | Skin | Keratinocyte | L | 48 | MTT | 4.3546
Ag | None | 29.57 | 800 | HaCat | Human | Skin | Keratinocyte | L | 48 | MTT | 5.9098
Ag | None | 29.57 | 1000 | HaCat | Human | Skin | Keratinocyte | L | 48 | MTT | 7.3095
Ag | None | 29.57 | 25 | HaCat | Human | Skin | Keratinocyte | L | 72 | MTT | 55.21
Ag | None | 29.57 | 50 | HaCat | Human | Skin | Keratinocyte | L | 72 | MTT | 38.103
Ag | None | 29.57 | 100 | HaCat | Human | Skin | Keratinocyte | L | 72 | MTT | 17.729
Ag | None | 29.57 | 200 | HaCat | Human | Skin | Keratinocyte | L | 72 | MTT | 5.9098
Ag | None | 29.57 | 400 | HaCat | Human | Skin | Keratinocyte | L | 72 | MTT | 4.9767
Ag | None | 29.57 | 600 | HaCat | Human | Skin | Keratinocyte | L | 72 | MTT | 4.9767
Ag | None | 29.57 | 800 | HaCat | Human | Skin | Keratinocyte | L | 72 | MTT | 6.5319
Ag | None | 29.57 | 1000 | HaCat | Human | Skin | Keratinocyte | L | 72 | MTT | 9.4868
Ag | None | 29.57 | 20 | HeLa | Human | Cervix | Epithelial | L | 24 | MTT | 101.44
Ag | None | 29.57 | 40 | HeLa | Human | Cervix | Epithelial | L | 24 | MTT | 61.798
Ag | None | 29.57 | 60 | HeLa | Human | Cervix | Epithelial | L | 24 | MTT | 59.23
Ag | None | 29.57 | 80 | HeLa | Human | Cervix | Epithelial | L | 24 | MTT | 18.78
Ag | None | 29.57 | 100 | HeLa | Human | Cervix | Epithelial | L | 24 | MTT | 16.533
Ag | None | 29.57 | 150 | HeLa | Human | Cervix | Epithelial | L | 24 | MTT | 13.483
Ag | None | 29.57 | 200 | HeLa | Human | Cervix | Epithelial | L | 24 | MTT | 12.841
Ag | None | 29.57 | 250 | HeLa | Human | Cervix | Epithelial | L | 24 | MTT | 11.236
Ag | None | 29.57 | 20 | HeLa | Human | Cervix | Epithelial | L | 48 | MTT | 9.6308
Ag | None | 29.57 | 40 | HeLa | Human | Cervix | Epithelial | L | 48 | MTT | 8.6677
Ag | None | 29.57 | 60 | HeLa | Human | Cervix | Epithelial | L | 48 | MTT | 7.3836
Ag | None | 29.57 | 80 | HeLa | Human | Cervix | Epithelial | L | 48 | MTT | 6.4205
Ag | None | 29.57 | 100 | HeLa | Human | Cervix | Epithelial | L | 48 | MTT | 4.8154
Ag | None | 29.57 | 150 | HeLa | Human | Cervix | Epithelial | L | 48 | MTT | 4.4944
Ag | None | 29.57 | 200 | HeLa | Human | Cervix | Epithelial | L | 48 | MTT | 4.4944
Ag | None | 29.57 | 250 | HeLa | Human | Cervix | Epithelial | L | 48 | MTT | 4.4944
Ag | None | 29.57 | 20 | HeLa | Human | Cervix | Epithelial | L | 72 | MTT | 7.3836
Ag | None | 29.57 | 40 | HeLa | Human | Cervix | Epithelial | L | 72 | MTT | 7.7047
Ag | None | 29.57 | 60 | HeLa | Human | Cervix | Epithelial | L | 72 | MTT | 5.7785
Ag | None | 29.57 | 80 | HeLa | Human | Cervix | Epithelial | L | 72 | MTT | 4.8154
Ag | None | 29.57 | 100 | HeLa | Human | Cervix | Epithelial | L | 72 | MTT | 2.8892
Ag | None | 29.57 | 150 | HeLa | Human | Cervix | Epithelial | L | 72 | MTT | 2.5682
Ag | None | 29.57 | 200 | HeLa | Human | Cervix | Epithelial | L | 72 | MTT | 3.5313
Ag | None | 29.57 | 250 | HeLa | Human | Cervix | Epithelial | L | 72 | MTT | 3.8523
IronOxide | None | 6 | 0.5 | HeLa | Human | Cervix | Epithelial | L | 24 | MTT | 87.183
IronOxide | None | 6 | 2 | HeLa | Human | Cervix | Epithelial | L | 24 | MTT | 86.44
IronOxide | None | 6 | 4 | HeLa | Human | Cervix | Epithelial | L | 24 | MTT | 84.582
IronOxide | None | 6 | 0.5 | HeLa | Human | Cervix | Epithelial | L | 48 | MTT | 77.523
IronOxide | None | 6 | 2 | HeLa | Human | Cervix | Epithelial | L | 48 | MTT | 72.693
IronOxide | None | 6 | 4 | HeLa | Human | Cervix | Epithelial | L | 48 | MTT | 65.263
IronOxide | None | 6 | 0.5 | HeLa | Human | Cervix | Epithelial | L | 72 | MTT | 75.294
IronOxide | None | 6 | 2 | HeLa | Human | Cervix | Epithelial | L | 72 | MTT | 50.217
IronOxide | None | 6 | 4 | HeLa | Human | Cervix | Epithelial | L | 72 | MTT | 42.229
IronOxide | None | 6 | 0.5 | A549 | Human | Lung | Epithelial | L | 24 | MTT | 97.447
IronOxide | None | 6 | 2 | A549 | Human | Lung | Epithelial | L | 24 | MTT | 94.681
IronOxide | None | 6 | 4 | A549 | Human | Lung | Epithelial | L | 24 | MTT | 91.277
IronOxide | None | 6 | 0.5 | A549 | Human | Lung | Epithelial | L | 48 | MTT | 92.766
IronOxide | None | 6 | 2 | A549 | Human | Lung | Epithelial | L | 48 | MTT | 80.426
IronOxide | None | 6 | 4 | A549 | Human | Lung | Epithelial | L | 48 | MTT | 63.404
IronOxide | None | 6 | 0.5 | A549 | Human | Lung | Epithelial | L | 72 | MTT | 85.745
IronOxide | None | 6 | 2 | A549 | Human | Lung | Epithelial | L | 72 | MTT | 71.915
IronOxide | None | 6 | 4 | A549 | Human | Lung | Epithelial | L | 72 | MTT | 45.319
IronOxide | None | 6 | 0.5 | HEK293 | Human | Kidney | Epithelial | L | 24 | MTT | 93.8
IronOxide | None | 6 | 2 | HEK293 | Human | Kidney | Epithelial | L | 24 | MTT | 88.875
IronOxide | None | 6 | 4 | HEK293 | Human | Kidney | Epithelial | L | 24 | MTT | 74.468
IronOxide | None | 6 | 0.5 | HEK293 | Human | Kidney | Epithelial | L | 48 | MTT | 87.052
IronOxide | None | 6 | 2 | HEK293 | Human | Kidney | Epithelial | L | 48 | MTT | 75.198
IronOxide | None | 6 | 4 | HEK293 | Human | Kidney | Epithelial | L | 48 | MTT | 67.173
MWCNT | None | 25 | 8 | HUVEC | Human | Umbilical-Vein | Endothelial | P | 24 | CCK-8 | 93.005
MWCNT | None | 25 | 32 | HUVEC | Human | Umbilical-Vein | Endothelial | P | 24 | CCK-8 | 85.215
MWCNT | None | 25 | 128 | HUVEC | Human | Umbilical-Vein | Endothelial | P | 24 | CCK-8 | 59.936
ZnO | None | 52 | 5 | A549 | Human | Lung | Epithelial | L | 24 | MTT | 95.017
ZnO | None | 52 | 10 | A549 | Human | Lung | Epithelial | L | 24 | MTT | 73.09
ZnO | None | 52 | 25 | A549 | Human | Lung | Epithelial | L | 24 | MTT | 60.133
ZnO | None | 52 | 50 | A549 | Human | Lung | Epithelial | L | 24 | MTT | 49.169
ZnO | None | 52 | 100 | A549 | Human | Lung | Epithelial | L | 24 | MTT | 39.092
ZnO | None | 52 | 5 | A549 | Human | Lung | Epithelial | L | 48 | MTT | 93.245
ZnO | None | 52 | 10 | A549 | Human | Lung | Epithelial | L | 48 | MTT | 60.908
ZnO | None | 52 | 25 | A549 | Human | Lung | Epithelial | L | 48 | MTT | 47.841
ZnO | None | 52 | 50 | A549 | Human | Lung | Epithelial | L | 48 | MTT | 37.874
ZnO | None | 52 | 100 | A549 | Human | Lung | Epithelial | L | 48 | MTT | 26.91
NiO | None | 21.6 | 5 | HepG2 | Human | Liver | Epithelial | L | 24 | MTS | 101.65
NiO | None | 21.6 | 10 | HepG2 | Human | Liver | Epithelial | L | 24 | MTS | 82.234
NiO | None | 21.6 | 25 | HepG2 | Human | Liver | Epithelial | L | 24 | MTS | 71.827
NiO | None | 21.6 | 50 | HepG2 | Human | Liver | Epithelial | L | 24 | MTS | 59.518
NiO | None | 21.6 | 100 | HepG2 | Human | Liver | Epithelial | L | 24 | MTS | 39.848
NiO | None | 21.6 | 5 | HepG2 | Human | Liver | Epithelial | L | 24 | Neutral-Red | 97.387
NiO | None | 21.6 | 10 | HepG2 | Human | Liver | Epithelial | L | 24 | Neutral-Red | 95.873
NiO | None | 21.6 | 25 | HepG2 | Human | Liver | Epithelial | L | 24 | Neutral-Red | 92.71
NiO | None | 21.6 | 50 | HepG2 | Human | Liver | Epithelial | L | 24 | Neutral-Red | 85.282
NiO | None | 21.6 | 100 | HepG2 | Human | Liver | Epithelial | L | 24 | Neutral-Red | 81.568
NiO | None | 22 | 1 | HEp-2 | Human | Cervix | Epithelial | L | 24 | MTT | 94.911
NiO | None | 22 | 2 | HEp-2 | Human | Cervix | Epithelial | L | 24 | MTT | 80.407
NiO | None | 22 | 5 | HEp-2 | Human | Cervix | Epithelial | L | 24 | MTT | 79.262
NiO | None | 22 | 10 | HEp-2 | Human | Cervix | Epithelial | L | 24 | MTT | 58.779
NiO | None | 22 | 25 | HEp-2 | Human | Cervix | Epithelial | L | 24 | MTT | 43.13
NiO | None | 22 | 50 | HEp-2 | Human | Cervix | Epithelial | L | 24 | MTT | 20.229
NiO | None | 22 | 100 | HEp-2 | Human | Cervix | Epithelial | L | 24 | MTT | 11.196
NiO | None | 22 | 1 | MCF-7 | Human | Breast | Epithelial | L | 24 | MTT | 93.13
NiO | None | 22 | 2 | MCF-7 | Human | Breast | Epithelial | L | 24 | MTT | 75.064
NiO | None | 22 | 5 | MCF-7 | Human | Breast | Epithelial | L | 24 | MTT | 70.483
NiO | None | 22 | 10 | MCF-7 | Human | Breast | Epithelial | L | 24 | MTT | 48.219
NiO | None | 22 | 25 | MCF-7 | Human | Breast | Epithelial | L | 24 | MTT | 33.461
NiO | None | 22 | 50 | MCF-7 | Human | Breast | Epithelial | L | 24 | MTT | 16.031
NiO | None | 22 | 100 | MCF-7 | Human | Breast | Epithelial | L | 24 | MTT | 8.7786
NiO | None | 22 | 1 | HEp-2 | Human | Cervix | Epithelial | L | 24 | Neutral-Red | 98.588
NiO | None | 22 | 2 | HEp-2 | Human | Cervix | Epithelial | L | 24 | Neutral-Red | 84.339
NiO | None | 22 | 5 | HEp-2 | Human | Cervix | Epithelial | L | 24 | Neutral-Red | 69.576
NiO | None | 22 | 10 | HEp-2 | Human | Cervix | Epithelial | L | 24 | Neutral-Red | 53.017
NiO | None | 22 | 25 | HEp-2 | Human | Cervix | Epithelial | L | 24 | Neutral-Red | 38.768
NiO | None | 22 | 50 | HEp-2 | Human | Cervix | Epithelial | L | 24 | Neutral-Red | 25.546
NiO | None | 22 | 100 | HEp-2 | Human | Cervix | Epithelial | L | 24 | Neutral-Red | 15.661
NiO | None | 22 | 1 | MCF-7 | Human | Breast | Epithelial | L | 24 | Neutral-Red | 94.095
NiO | None | 22 | 2 | MCF-7 | Human | Breast | Epithelial | L | 24 | Neutral-Red | 77.535
NiO | None | 22 | 5 | MCF-7 | Human | Breast | Epithelial | L | 24 | Neutral-Red | 58.28
NiO | None | 22 | 10 | MCF-7 | Human | Breast | Epithelial | L | 24 | Neutral-Red | 44.673
NiO | None | 22 | 25 | MCF-7 | Human | Breast | Epithelial | L | 24 | Neutral-Red | 33.761
NiO | None | 22 | 50 | MCF-7 | Human | Breast | Epithelial | L | 24 | Neutral-Red | 20.796
NiO | None | 22 | 100 | MCF-7 | Human | Breast | Epithelial | L | 24 | Neutral-Red | 13.992
CuO | None | 30 | 0.5 | A549 | Human | Lung | Epithelial | L | 24 | CCK-8 | 109.73
CuO | None | 30 | 1 | A549 | Human | Lung | Epithelial | L | 24 | CCK-8 | 103.7
CuO | None | 30 | 5 | A549 | Human | Lung | Epithelial | L | 24 | CCK-8 | 97.86
CuO | None | 30 | 20 | A549 | Human | Lung | Epithelial | L | 24 | CCK-8 | 84.241
CuO | None | 30 | 30 | A549 | Human | Lung | Epithelial | L | 24 | CCK-8 | 56.42
CuO | None | 30 | 40 | A549 | Human | Lung | Epithelial | L | 24 | CCK-8 | 19.844
CuO | None | 30 | 50 | A549 | Human | Lung | Epithelial | L | 24 | CCK-8 | 4.2802
CuO | None | 30 | 100 | A549 | Human | Lung | Epithelial | L | 24 | CCK-8 | 3.3074
CuO | None | 30 | 0.5 | A549 | Human | Lung | Epithelial | L | 48 | CCK-8 | 104.67
CuO | None | 30 | 1 | A549 | Human | Lung | Epithelial | L | 48 | CCK-8 | 101.36
CuO | None | 30 | 5 | A549 | Human | Lung | Epithelial | L | 48 | CCK-8 | 65.564
CuO | None | 30 | 20 | A549 | Human | Lung | Epithelial | L | 48 | CCK-8 | 27.821
CuO | None | 30 | 30 | A549 | Human | Lung | Epithelial | L | 48 | CCK-8 | 2.9183
CuO | None | 30 | 40 | A549 | Human | Lung | Epithelial | L | 48 | CCK-8 | 2.5292
CuO | None | 30 | 50 | A549 | Human | Lung | Epithelial | L | 48 | CCK-8 | 1.1673
CuO | None | 30 | 100 | A549 | Human | Lung | Epithelial | L | 48 | CCK-8 | 0.7782
SiO2 | None | 9 | 5 | RAW264.7 | Mouse | Ascites | Monocyte | L | 48 | Live/dead-staining | 89.744
SiO2 | None | 9 | 10 | RAW264.7 | Mouse | Ascites | Monocyte | L | 48 | Live/dead-staining | 85.755
SiO2 | None | 9 | 100 | RAW264.7 | Mouse | Ascites | Monocyte | L | 48 | Live/dead-staining | 7.9772
SiO2 | None | 9 | 1000 | RAW264.7 | Mouse | Ascites | Monocyte | L | 48 | Live/dead-staining | 9.6866
SiO2 | None | 280 | 5 | RAW264.7 | Mouse | Ascites | Monocyte | L | 48 | Live/dead-staining | 100.28
SiO2 | None | 280 | 10 | RAW264.7 | Mouse | Ascites | Monocyte | L | 48 | Live/dead-staining | 89.744
SiO2 | None | 280 | 100 | RAW264.7 | Mouse | Ascites | Monocyte | L | 48 | Live/dead-staining | 25.926
SiO2 | None | 280 | 1000 | RAW264.7 | Mouse | Ascites | Monocyte | L | 48 | Live/dead-staining | 23.077
SiO2 | None | 9 | 5 | RAW264.7 | Mouse | Ascites | Monocyte | L | 48 | Live/dead-staining | 86.005
SiO2 | None | 9 | 10 | RAW264.7 | Mouse | Ascites | Monocyte | L | 48 | Live/dead-staining | 84.224
SiO2 | None | 9 | 100 | RAW264.7 | Mouse | Ascites | Monocyte | L | 48 | Live/dead-staining | 14.249
SiO2 | None | 9 | 1000 | RAW264.7 | Mouse | Ascites | Monocyte | L | 48 | Live/dead-staining | 7.888
SiO2 | None | 280 | 5 | RAW264.7 | Mouse | Ascites | Monocyte | L | 48 | Live/dead-staining | 98.982
SiO2 | None | 280 | 10 | RAW264.7 | Mouse | Ascites | Monocyte | L | 48 | Live/dead-staining | 82.952
SiO2 | None | 280 | 100 | RAW264.7 | Mouse | Ascites | Monocyte | L | 48 | Live/dead-staining | 27.481
SiO2 | None | 280 | 1000 | RAW264.7 | Mouse | Ascites | Monocyte | L | 48 | Live/dead-staining | 10.941
HAP | None | 20 | 50 | MC3T3-E1 | Mouse | Bone | Osteoblast | L | 72 | MTT | 95.017
HAP | None | 20 | 100 | MC3T3-E1 | Mouse | Bone | Osteoblast | L | 72 | MTT | 99.336
HAP | None | 20 | 500 | MC3T3-E1 | Mouse | Bone | Osteoblast | L | 72 | MTT | 81.063
HAP | None | 20 | 1000 | MC3T3-E1 | Mouse | Bone | Osteoblast | L | 72 | MTT | 87.043
HAP | None | 20 | 1000 | MC3T3-E1 | Mouse | Bone | Osteoblast | L | 72 | MTT | 98.339
CeO2 | None | 12.5 | 1.56 | HT29 | Human | Colon | Epithelial | L | 24 | MTT | 98.236
CeO2 | None | 12.5 | 3.12 | HT29 | Human | Colon | Epithelial | L | 24 | MTT | 98.236
CeO2 | None | 12.5 | 6.25 | HT29 | Human | Colon | Epithelial | L | 24 | MTT | 96.649
CeO2 | None | 12.5 | 12.5 | HT29 | Human | Colon | Epithelial | L | 24 | MTT | 95.414
CeO2 | None | 12.5 | 25 | HT29 | Human | Colon | Epithelial | L | 24 | MTT | 95.414
CeO2 | None | 12.5 | 50 | HT29 | Human | Colon | Epithelial | L | 24 | MTT | 98.236
CeO2 | None | 12.5 | 100 | HT29 | Human | Colon | Epithelial | L | 24 | MTT | 96.12
CeO2 | None | 12.5 | 200 | HT29 | Human | Colon | Epithelial | L | 24 | MTT | 89.065
CeO2 | None | 12.5 | 400 | HT29 | Human | Colon | Epithelial | L | 24 | MTT | 79.365
CeO2 | None | 12.5 | 800 | HT29 | Human | Colon | Epithelial | L | 24 | MTT | 77.601
CeO2 | None | 25 | 25 | MCF-7 | Human | Breast | Epithelial | L | 24 | MTT | 102.01
CeO2 | None | 25 | 50 | MCF-7 | Human | Breast | Epithelial | L | 24 | MTT | 104.01
CeO2 | None | 25 | 100 | MCF-7 | Human | Breast | Epithelial | L | 24 | MTT | 104.01
CeO2 | None | 25 | 200 | MCF-7 | Human | Breast | Epithelial | L | 24 | MTT | 106.02
CeO2 | None | 25 | 25 | HT-1080 | Human | Connective-tissue | Epithelial | L | 24 | MTT | 102.01
CeO2 | None | 25 | 50 | HT-1080 | Human | Connective-tissue | Epithelial | L | 24 | MTT | 98.997
CeO2 | None | 25 | 100 | HT-1080 | Human | Connective-tissue | Epithelial | L | 24 | MTT | 106.02
CeO2 | None | 25 | 200 | HT-1080 | Human | Connective-tissue | Epithelial | L | 24 | MTT | 107.02
CeO2 | None | 25 | 25 | MCF-7 | Human | Breast | Epithelial | L | 24 | Neutral-Red | 100
CeO2 | None | 25 | 50 | MCF-7 | Human | Breast | Epithelial | L | 24 | Neutral-Red | 104.05
CeO2 | None | 25 | 100 | MCF-7 | Human | Breast | Epithelial | L | 24 | Neutral-Red | 116.04
CeO2 | None | 25 | 200 | MCF-7 | Human | Breast | Epithelial | L | 24 | Neutral-Red | 112
CeO2 | None | 25 | 25 | HT-1080 | Human | Connective-tissue | Epithelial | L | 24 | Neutral-Red | 105.14
CeO2 | None | 25 | 50 | HT-1080 | Human | Connective-tissue | Epithelial | L | 24 | Neutral-Red | 107.94
CeO2 | None | 25 | 100 | HT-1080 | Human | Connective-tissue | Epithelial | L | 24 | Neutral-Red | 114.95
CeO2 | None | 25 | 200 | HT-1080 | Human | Connective-tissue | Epithelial | L | 24 | Neutral-Red | 111.06
SWCNT | None | 1.15 | 0.1 | PC12 | Rat | Adrenal-gland | Irregular | L | 24 | MTT | 83.045
SWCNT | None | 1.15 | 1 | PC12 | Rat | Adrenal-gland | Irregular | L | 24 | MTT | 48.789
SWCNT | None | 1.15 | 10 | PC12 | Rat | Adrenal-gland | Irregular | L | 24 | MTT | 39.1
SWCNT | None | 1.15 | 100 | PC12 | Rat | Adrenal-gland | Irregular | L | 24 | MTT | 25.087
SWCNT | None | 1.15 | 0.1 | PC12 | Rat | Adrenal-gland | Irregular | L | 24 | XTT | 101.74
SWCNT | None | 1.15 | 1 | PC12 | Rat | Adrenal-gland | Irregular | L | 24 | XTT | 98.364
SWCNT | None | 1.15 | 10 | PC12 | Rat | Adrenal-gland | Irregular | L | 24 | XTT | 92.127
SWCNT | None | 1.15 | 100 | PC12 | Rat | Adrenal-gland | Irregular | L | 24 | XTT | 76.892
HAP | None | 25 | 10 | BEAS-2B | Human | Lung | Epithelial | L | 24 | CCK-8 | 94.7
HAP | None | 30 | 10 | BEAS-2B | Human | Lung | Epithelial | L | 24 | CCK-8 | 98.396
HAP | None | 20 | 10 | BEAS-2B | Human | Lung | Epithelial | L | 24 | CCK-8 | 99.861
HAP | None | 25 | 30 | BEAS-2B | Human | Lung | Epithelial | L | 24 | CCK-8 | 92.748
HAP | None | 30 | 30 | BEAS-2B | Human | Lung | Epithelial | L | 24 | CCK-8 | 97.211
HAP | None | 20 | 30 | BEAS-2B | Human | Lung | Epithelial | L | 24 | CCK-8 | 94.561
HAP | None | 25 | 100 | BEAS-2B | Human | Lung | Epithelial | L | 24 | CCK-8 | 97.211
HAP | None | 30 | 100 | BEAS-2B | Human | Lung | Epithelial | L | 24 | CCK-8 | 97.559
HAP | None | 20 | 100 | BEAS-2B | Human | Lung | Epithelial | L | 24 | CCK-8 | 96.025
HAP | None | 25 | 300 | BEAS-2B | Human | Lung | Epithelial | L | 24 | CCK-8 | 91.423
HAP | None | 30 | 300 | BEAS-2B | Human | Lung | Epithelial | L | 24 | CCK-8 | 100.35
HAP | None | 20 | 300 | BEAS-2B | Human | Lung | Epithelial | L | 24 | CCK-8 | 98.047
HAP | None | 25 | 10 | RAW264.7 | Mouse | Ascites | Monocyte | L | 24 | CCK-8 | 98.467
HAP | None | 30 | 10 | RAW264.7 | Mouse | Ascites | Monocyte | L | 24 | CCK-8 | 104.89
HAP | None | 20 | 10 | RAW264.7 | Mouse | Ascites | Monocyte | L | 24 | CCK-8 | 104.89
HAP | None | 25 | 30 | RAW264.7 | Mouse | Ascites | Monocyte | L | 24 | CCK-8 | 101.15
HAP | None | 30 | 30 | RAW264.7 | Mouse | Ascites | Monocyte | L | 24 | CCK-8 | 91.667
HAP | None | 20 | 30 | RAW264.7 | Mouse | Ascites | Monocyte | L | 24 | CCK-8 | 110.82
HAP | None | 25 | 100 | RAW264.7 | Mouse | Ascites | Monocyte | L | 24 | CCK-8 | 111.49
HAP | None | 30 | 100 | RAW264.7 | Mouse | Ascites | Monocyte | L | 24 | CCK-8 | 105.75
HAP | None | 20 | 100 | RAW264.7 | Mouse | Ascites | Monocyte | L | 24 | CCK-8 | 115.9
HAP | None | 25 | 300 | RAW264.7 | Mouse | Ascites | Monocyte | L | 24 | CCK-8 | 120.98
HAP | None | 30 | 300 | RAW264.7 | Mouse | Ascites | Monocyte | L | 24 | CCK-8 | 115.9
HAP | None | 20 | 300 | RAW264.7 | Mouse | Ascites | Monocyte | L | 24 | CCK-8 | 108.62
HAP | None | 25 | 10 | HepG2 | Human | Liver | Epithelial | L | 24 | CCK-8 | 102.89
HAP | None | 30 | 10 | HepG2 | Human | Liver | Epithelial | L | 24 | CCK-8 | 99.036
HAP | None | 20 | 10 | HepG2 | Human | Liver | Epithelial | L | 24 | CCK-8 | 100.37
HAP | None | 25 | 30 | HepG2 | Human | Liver | Epithelial | L | 24 | CCK-8 | 101.71
HAP | None | 30 | 30 | HepG2 | Human | Liver | Epithelial | L | 24 | CCK-8 | 98.887
HAP | None | 20 | 30 | HepG2 | Human | Liver | Epithelial | L | 24 | CCK-8 | 99.555
HAP | None | 25 | 100 | HepG2 | Human | Liver | Epithelial | L | 24 | CCK-8 | 100.52
HAP | None | 30 | 100 | HepG2 | Human | Liver | Epithelial | L | 24 | CCK-8 | 97.329
HAP | None | 20 | 100 | HepG2 | Human | Liver | Epithelial | L | 24 | CCK-8 | 102
HAP | None | 25 | 300 | HepG2 | Human | Liver | Epithelial | L | 24 | CCK-8 | 102.67
HAP | None | 30 | 300 | HepG2 | Human | Liver | Epithelial | L | 24 | CCK-8 | 97.997
HAP | None | 20 | 300 | HepG2 | Human | Liver | Epithelial | L | 24 | CCK-8 | 99.703
CeO2 | None | 20.3 | 50 | L929 | Mouse | Areolar tissue | Fibroblast | L | 24 | MTT | 105.58918
CeO2 | None | 20.3 | 100 | L929 | Mouse | Areolar tissue | Fibroblast | L | 24 | MTT | 103.02621
CeO2 | None | 20.3 | 200 | L929 | Mouse | Areolar tissue | Fibroblast | L | 24 | MTT | 104.85748
CeO2 | None | 20.3 | 400 | L929 | Mouse | Areolar tissue | Fibroblast | L | 24 | MTT | 100.0967
CeO2 | None | 20.3 | 800 | L929 | Mouse | Areolar tissue | Fibroblast | L | 24 | MTT | 97.53237
Se | None | 79.6 | 1 | PC3 | Human | Prostate | Epithelial | L | 24 | XTT | 91.09037
Se | None | 79.6 | 2 | PC3 | Human | Prostate | Epithelial | L | 24 | XTT | 77.62113
Se | None | 79.6 | 4 | PC3 | Human | Prostate | Epithelial | L | 24 | XTT | 54.2135
Se | None | 79.6 | 6 | PC3 | Human | Prostate | Epithelial | L | 24 | XTT | 44.062363
CuO | None | 52.51 | 10 | A549 | Human | Lung | Epithelial | L | 24 | MTT | 74.58716
CuO | None | 52.51 | 25 | A549 | Human | Lung | Epithelial | L | 24 | MTT | 66.055046
CuO | None | 52.51 | 50 | A549 | Human | Lung | Epithelial | L | 24 | MTT | 48.16514
CuO | None | 52.51 | 10 | A549 | Human | Lung | Epithelial | L | 24 | Neutral-Red | 84.71387
CuO | None | 52.51 | 25 | A549 | Human | Lung | Epithelial | L | 24 | Neutral-Red | 68.67281
CuO | None | 52.51 | 50 | A549 | Human | Lung | Epithelial | L | 24 | Neutral-Red | 45.37968
CuO | None | 239 | 0.001 | HCMEC | Human | Heart | Endothelial | P | 12 | MTT | 98.8764
CuO | None | 239 | 0.01 | HCMEC | Human | Heart | Endothelial | P | 12 | MTT | 96.62921
CuO | None | 239 | 0.1 | HCMEC | Human | Heart | Endothelial | P | 12 | MTT | 96.62921
CuO | None | 239 | 1 | HCMEC | Human | Heart | Endothelial | P | 12 | MTT | 98.8764
CuO | None | 239 | 5 | HCMEC | Human | Heart | Endothelial | P | 12 | MTT | 84.26966
CuO | None | 239 | 10 | HCMEC | Human | Heart | Endothelial | P | 12 | MTT | 65.16854
CuO | None | 239 | 20 | HCMEC | Human | Heart | Endothelial | P | 12 | MTT | 46.067417
CuO | None | 239 | 50 | HCMEC | Human | Heart | Endothelial | P | 12 | MTT | 16.853933
CuO | None | 239 | 100 | HCMEC | Human | Heart | Endothelial | P | 12 | MTT | 14.606742
CuO | None | 239 | 0.001 | HCMEC | Human | Heart | Endothelial | P | 24 | MTT | 96.62921
CuO | None | 239 | 0.01 | HCMEC | Human | Heart | Endothelial | P | 24 | MTT | 100
CuO | None | 239 | 0.1 | HCMEC | Human | Heart | Endothelial | P | 24 | MTT | 95.505615
CuO | None | 239 | 1 | HCMEC | Human | Heart | Endothelial | P | 24 | MTT | 96.62921
CuO | None | 239 | 5 | HCMEC | Human | Heart | Endothelial | P | 24 | MTT | 75.2809
CuO | None | 239 | 10 | HCMEC | Human | Heart | Endothelial | P | 24 | MTT | 43.820225
CuO | None | 239 | 20 | HCMEC | Human | Heart | Endothelial | P | 24 | MTT | 15.730337
CuO | None | 239 | 50 | HCMEC | Human | Heart | Endothelial | P | 24 | MTT | 13.483146
CuO | None | 239 | 100 | HCMEC | Human | Heart | Endothelial | P | 24 | MTT | 13.483146
CuO | None | 239 | 0.001 | HCMEC | Human | Heart | Endothelial | P | 12 | LDH | 46.294353
CuO | None | 239 | 0.01 | HCMEC | Human | Heart | Endothelial | P | 12 | LDH | 44.390324
CuO | None | 239 | 0.1 | HCMEC | Human | Heart | Endothelial | P | 12 | LDH | 44.36371
CuO | None | 239 | 1 | HCMEC | Human | Heart | Endothelial | P | 12 | LDH | 33.08468
CuO | None | 239 | 5 | HCMEC | Human | Heart | Endothelial | P | 12 | LDH | 27.435486
CuO | None | 239 | 10 | HCMEC | Human | Heart | Endothelial | P | 12 | LDH | 12.40403
CuO | None | 239 | 20 | HCMEC | Human | Heart | Endothelial | P | 12 | LDH | 12.37742
CuO | None | 239 | 0.001 | HCMEC | Human | Heart | Endothelial | P | 24 | LDH | 43.374195
CuO | None | 239 | 0.01 | HCMEC | Human | Heart | Endothelial | P | 24 | LDH | 41.47016
CuO | None | 239 | 0.1 | HCMEC | Human | Heart | Endothelial | P | 24 | LDH | 45.19597
CuO | None | 239 | 1 | HCMEC | Human | Heart | Endothelial | P | 24 | LDH | 30.16451
CuO | None | 239 | 5 | HCMEC | Human | Heart | Endothelial | P | 24 | LDH | 11.39032
CuO | None | 239 | 10 | HCMEC | Human | Heart | Endothelial | P | 24 | LDH | 5.73629
ZnO | None | 165 | 0.008 | A431 | Human | Skin | Epithelial | L | 3 | MTT | 100.481926
ZnO | None | 165 | 0.08 | A431 | Human | Skin | Epithelial | L | 3 | MTT | 96.14458
ZnO | None | 165 | 0.8 | A431 | Human | Skin | Epithelial | L | 3 | MTT | 91.084335
ZnO | None | 165 | 5 | A431 | Human | Skin | Epithelial | L | 3 | MTT | 86.02409
ZnO | None | 165 | 8 | A431 | Human | Skin | Epithelial | L | 3 | MTT | 86.02409
ZnO | None | 165 | 20 | A431 | Human | Skin | Epithelial | L | 3 | MTT | 69.39759
ZnO | None | 165 | 0.008 | A431 | Human | Skin | Epithelial | L | 6 | MTT | 96.14458
ZnO | None | 165 | 0.08 | A431 | Human | Skin | Epithelial | L | 6 | MTT | 93.97591
ZnO | None | 165 | 0.8 | A431 | Human | Skin | Epithelial | L | 6 | MTT | 90.36144
ZnO | None | 165 | 5 | A431 | Human | Skin | Epithelial | L | 6 | MTT | 85.30121
ZnO | None | 165 | 8 | A431 | Human | Skin | Epithelial | L | 6 | MTT | 76.6265
ZnO | None | 165 | 20 | A431 | Human | Skin | Epithelial | L | 6 | MTT | 63.614456
ZnO | None | 165 | 0.008 | A431 | Human | Skin | Epithelial | L | 24 | MTT | 99.75903
ZnO | None | 165 | 0.08 | A431 | Human | Skin | Epithelial | L | 24 | MTT | 88.19277
ZnO | None | 165 | 0.8 | A431 | Human | Skin | Epithelial | L | 24 | MTT | 86.02409
ZnO | None | 165 | 5 | A431 | Human | Skin | Epithelial | L | 24 | MTT | 52.04819
ZnO | None | 165 | 8 | A431 | Human | Skin | Epithelial | L | 24 | MTT | 26.024096
ZnO | None | 165 | 20 | A431 | Human | Skin | Epithelial | L | 24 | MTT | 7.2289157
ZnO | None | 165 | 0.008 | A431 | Human | Skin | Epithelial | L | 48 | MTT | 90.36144
ZnO | None | 165 | 0.08 | A431 | Human | Skin | Epithelial | L | 48 | MTT | 88.19277
ZnO | None | 165 | 0.8 | A431 | Human | Skin | Epithelial | L | 48 | MTT | 86.02409
ZnO | None | 165 | 5 | A431 | Human | Skin | Epithelial | L | 48 | MTT | 41.92771
ZnO | None | 165 | 8 | A431 | Human | Skin | Epithelial | L | 48 | MTT | 9.397591
ZnO | None | 165 | 20 | A431 | Human | Skin | Epithelial | L | 48 | MTT | 6.506024
ZnO | None | 165 | 0.008 | A431 | Human | Skin | Epithelial | L | 3 | Neutral-Red | 100.52232
ZnO | None | 165 | 0.08 | A431 | Human | Skin | Epithelial | L | 3 | Neutral-Red | 97.6419
ZnO | None | 165 | 0.8 | A431 | Human | Skin | Epithelial | L | 3 | Neutral-Red | 98.22968
ZnO | None | 165 | 5 | A431 | Human | Skin | Epithelial | L | 3 | Neutral-Red | 104.363815
ZnO | None | 165 | 8 | A431 | Human | Skin | Epithelial | L | 3 | Neutral-Red | 101.48339
ZnO | None | 165 | 20 | A431 | Human | Skin | Epithelial | L | 3 | Neutral-Red | 99.29382
ZnO | None | 165 | 0.008 | A431 | Human | Skin | Epithelial | L | 6 | Neutral-Red | 99.02918
ZnO | None | 165 | 0.08 | A431 | Human | Skin | Epithelial | L | 6 | Neutral-Red | 98.22968
ZnO | None | 165 | 0.8 | A431 | Human | Skin | Epithelial | L | 6 | Neutral-Red | 95.34369
ZnO | None | 165 | 5 | A431 | Human | Skin | Epithelial | L | 6 | Neutral-Red | 92.463264
ZnO | None | 165 | 8 | A431 | Human | Skin | Epithelial | L | 6 | Neutral-Red | 82.640854
ZnO | None | 165 | 20 | A431 | Human | Skin | Epithelial | L | 6 | Neutral-Red | 63.115814
ZnO | None | 165 | 0.008 | A431 | Human | Skin | Epithelial | L | 24 | Neutral-Red | 101.80375
ZnO | None | 165 | 0.08 | A431 | Human | Skin | Epithelial | L | 24 | Neutral-Red | 101.001465
ZnO | None | 165 | 0.8 | A431 | Human | Skin | Epithelial | L | 24 | Neutral-Red | 97.424614
ZnO | None | 165 | 5 | A431 | Human | Skin | Epithelial | L | 24 | Neutral-Red | 88.99784
ZnO | None | 165 | 8 | A431 | Human | Skin | Epithelial | L | 24 | Neutral-Red | 54.897972
ZnO | None | 165 | 20 | A431 | Human | Skin | Epithelial | L | 24 | Neutral-Red | 48.549343
ZnO | None | 165 | 0.008 | A431 | Human | Skin | Epithelial | L | 48 | Neutral-Red | 93.477264
ZnO | None | 165 | 0.08 | A431 | Human | Skin | Epithelial | L | 48 | Neutral-Red | 91.98412
ZnO | None | 165 | 0.8 | A431 | Human | Skin | Epithelial | L | 48 | Neutral-Red | 96.73376
ZnO | None | 165 | 5 | A431 | Human | Skin | Epithelial | L | 48 | Neutral-Red | 69.57309
ZnO | None | 165 | 8 | A431 | Human | Skin | Epithelial | L | 48 | Neutral-Red | 43.79971
ZnO | None | 165 | 20 | A431 | Human | Skin | Epithelial | L | 48 | Neutral-Red | 34.67651
ZnO | None | 60 | 0.008 | Fibroblasts | Human | Skin | Fibroblast | P | 4 | MTS | 80.81022
ZnO | None | 60 | 0.3125 | Fibroblasts | Human | Skin | Fibroblast | P | 4 | MTS | 82.73483
ZnO | None | 60 | 1.25 | Fibroblasts | Human | Skin | Fibroblast | P | 4 | MTS | 83.904724
ZnO | None | 60 | 5 | Fibroblasts | Human | Skin | Fibroblast | P | 4 | MTS | 75.6413
ZnO | None | 60 | 20 | Fibroblasts | Human | Skin | Fibroblast | P | 4 | MTS | 94.547165
ZnO | None | 60 | 80 | Fibroblasts | Human | Skin | Fibroblast | P | 4 | MTS | 81.75469
ZnO | None | 60 | 320 | Fibroblasts | Human | Skin | Fibroblast | P | 4 | MTS | 82.547226
ZnO | None | 60 | 1280 | Fibroblasts | Human | Skin | Fibroblast | P | 4 | MTS | 78.81142
ZnO | None | 60 | 5120 | Fibroblasts | Human | Skin | Fibroblast | P | 4 | MTS | 80.345116
ZnO | None | 60 | 0.008 | Fibroblasts | Human | Skin | Fibroblast | P | 24 | MTS | 90.99897
ZnO | None | 60 | 0.3125 | Fibroblasts | Human | Skin | Fibroblast | P | 24 | MTS | 91.41414
ZnO | None | 60 | 1.25 | Fibroblasts | Human | Skin | Fibroblast | P | 24 | MTS | 91.074585
ZnO | None | 60 | 5 | Fibroblasts | Human | Skin | Fibroblast | P | 24 | MTS | 87.3395
ZnO | None | 60 | 20 | Fibroblasts | Human | Skin | Fibroblast | P | 24 | MTS | 70.39605
ZnO | None | 60 | 80 | Fibroblasts | Human | Skin | Fibroblast | P | 24 | MTS | 25.90524
ZnO | None | 60 | 320 | Fibroblasts | Human | Skin | Fibroblast | P | 24 | MTS | 4.0560975
ZnO | None | 60 | 1280 | Fibroblasts | Human | Skin | Fibroblast | P | 24 | MTS | 1.8304514
ZnO | None | 639 | 0.001 | HCMEC | Human | Heart | Endothelial | P | 12 | MTT | 96.62921
ZnO | None | 639 | 0.01 | HCMEC | Human | Heart | Endothelial | P | 12 | MTT | 97.75281
ZnO | None | 639 | 0.1 | HCMEC | Human | Heart | Endothelial | P | 12 | MTT | 101.1236
ZnO | None | 639 | 1 | HCMEC | Human | Heart | Endothelial | P | 12 | MTT | 98.8764
ZnO | None | 639 | 5 | HCMEC | Human | Heart | Endothelial | P | 12 | MTT | 92.134834
ZnO | None | 639 | 10 | HCMEC | Human | Heart | Endothelial | P | 12 | MTT | 75.2809
ZnO | None | 639 | 20 | HCMEC | Human | Heart | Endothelial | P | 12 | MTT | 64.044945
ZnO | None | 639 | 50 | HCMEC | Human | Heart | Endothelial | P | 12 | MTT | 35.955055
ZnO | None | 639 | 100 | HCMEC | Human | Heart | Endothelial | P | 12 | MTT | 32.58427
ZnO | None | 639 | 0.001 | HCMEC | Human | Heart | Endothelial | P | 24 | MTT | 93.25843
ZnO | None | 639 | 0.01 | HCMEC | Human | Heart | Endothelial | P | 24 | MTT | 98.8764
ZnO | None | 639 | 0.1 | HCMEC | Human | Heart | Endothelial | P | 24 | MTT | 96.62921
ZnO | None | 639 | 1 | HCMEC | Human | Heart | Endothelial | P | 24 | MTT | 97.75281
ZnO | None | 639 | 5 | HCMEC | Human | Heart | Endothelial | P | 24 | MTT | 71.91011
ZnO | None | 639 | 10 | HCMEC | Human | Heart | Endothelial | P | 24 | MTT | 60.674156
ZnO | None | 639 | 20 | HCMEC | Human | Heart | Endothelial | P | 24 | MTT | 43.820225
ZnO | None | 639 | 50 | HCMEC | Human | Heart | Endothelial | P | 24 | MTT | 28.089888
ZnO | None | 639 | 100 | HCMEC | Human | Heart | Endothelial | P | 24 | MTT | 22.47191
ZnO | None | 639 | 0.001 | HCMEC | Human | Heart | Endothelial | P | 12 | LDH | 95.7678623
ZnO | None | 639 | 0.01 | HCMEC | Human | Heart | Endothelial | P | 12 | LDH | 97.6080797
ZnO | None | 639 | 0.1 | HCMEC | Human | Heart | Endothelial | P | 12 | LDH | 95.709979
ZnO | None | 639 | 1 | HCMEC | Human | Heart | Endothelial | P | 12 | LDH | 90.075973
ZnO | None | 639 | 5 | HCMEC | Human | Heart | Endothelial | P | 12 | LDH | 75.09376
ZnO | None | 639 | 10 | HCMEC | Human | Heart | Endothelial | P | 12 | LDH | 47.029846
ZnO | None | 639 | 20 | HCMEC | Human | Heart | Endothelial | P | 12 | LDH | 43.265
ZnO | None | 639 | 50 | HCMEC | Human | Heart | Endothelial | P | 12 | LDH | 30.149536
ZnO | None | 639 | 100 | HCMEC | Human | Heart | Endothelial | P | 12 | LDH | 11.43382
ZnO | None | 639 | 0.001 | HCMEC | Human | Heart | Endothelial | P | 24 | LDH | 94.7259574
ZnO | None | 639 | 0.01 | HCMEC | Human | Heart | Endothelial | P | 24 | LDH | 94.6970153
ZnO | None | 639 | 0.1 | HCMEC | Human | Heart | Endothelial | P | 24 | LDH | 90.929756
ZnO | None | 639 | 1 | HCMEC | Human | Heart | Endothelial | P | 24 | LDH | 68.47332
ZnO | None | 639 | 5 | HCMEC | Human | Heart | Endothelial | P | 24 | LDH | 59.098583
ZnO | None | 639 | 10 | HCMEC | Human | Heart | Endothelial | P | 24 | LDH | 47.8571
ZnO | None | 639 | 20 | HCMEC | Human | Heart | Endothelial | P | 24 | LDH | 31.00814
ZnO | None | 639 | 50 | HCMEC | Human | Heart | Endothelial | P | 24 | LDH | 10.41845
ZnO | None | 24 | 0.5 | A549 | Human | Lung | Epithelial | L | 48 | WST-1 | 100.03914
ZnO | None | 24 | 5 | A549 | Human | Lung | Epithelial | L | 48 | WST-1 | 90.41096
ZnO | None | 24 | 50 | A549 | Human | Lung | Epithelial | L | 48 | WST-1 | 34.285713
ZnO | None | 24 | 125 | A549 | Human | Lung | Epithelial | L | 48 | WST-1 | 24.4227
ZnO | None | 24 | 250 | A549 | Human | Lung | Epithelial | L | 48 | WST-1 | 7.2798433
ZnO | None | 24 | 500 | A549 | Human | Lung | Epithelial | L | 48 | WST-1 | 7.514677
ZnO | None | 24 | 1000 | A549 | Human | Lung | Epithelial | L | 48 | WST-1 | 11.741683
ZnO | None | 24 | 0.5 | A549 | Human | Lung | Epithelial | L | 48 | WST-1 | 91.11546
ZnO | None | 24 | 5 | A549 | Human | Lung | Epithelial | L | 48 | WST-1 | 89.70646
ZnO | None | 24 | 50 | A549 | Human | Lung | Epithelial | L | 48 | WST-1 | 56.125244
ZnO | None | 24 | 125 | A549 | Human | Lung | Epithelial | L | 48 | WST-1 | 7.749511
ZnO | None | 24 | 250 | A549 | Human | Lung | Epithelial | L | 48 | WST-1 | 8.688846
ZnO | None | 24 | 500 | A549 | Human | Lung | Epithelial | L | 48 | WST-1 | 11.976517
ZnO | None | 24 | 1000 | A549 | Human | Lung | Epithelial | L | 48 | WST-1 | 22.544031
ZnO | None | 67 | 0.5 | A549 | Human | Lung | Epithelial | L | 48 | WST-1 | 100.97847
ZnO | None | 67 | 5 | A549 | Human | Lung | Epithelial | L | 48 | WST-1 | 101.682976
ZnO | None | 67 | 50 | A549 | Human | Lung | Epithelial | L | 48 | WST-1 | 66.457924
ZnO | None | 67 | 125 | A549 | Human | Lung | Epithelial | L | 48 | WST-1 | 55.18591
ZnO | None | 67 | 250 | A549 | Human | Lung | Epithelial | L | 48 | WST-1 | 25.127201
ZnO | None | 67 | 500 | A549 | Human | Lung | Epithelial | L | 48 | WST-1 | 10.097847
ZnO | None | 67 | 1000 | A549 | Human | Lung | Epithelial | L | 48 | WST-1 | 9.393347
ZnO | None | 67 | 0.5 | A549 | Human | Lung | Epithelial | L | 48 | WST-1 | 97.6908
ZnO | None | 67 | 5 | A549 | Human | Lung | Epithelial | L | 48 | WST-1 | 99.804306
ZnO | None | 67 | 50 | A549 | Human | Lung | Epithelial | L | 48 | WST-1 | 62.46575
ZnO | None | 67 | 125 | A549 | Human | Lung | Epithelial | L | 48 | WST-1 | 10.097847
ZnO | None | 67 | 250 | A549 | Human | Lung | Epithelial | L | 48 | WST-1 | 9.158513
ZnO | None | 67 | 500 | A549 | Human | Lung | Epithelial | L | 48 | WST-1 | 14.559687
ZnO | None | 67 | 1000 | A549 | Human | Lung | Epithelial | L | 48 | WST-1 | 27.240704
ZnO | None | 18 | 100 | SKOV-3 | Human | Ovary | Epithelial | L | 24 | MTT | 25.252525
ZnO | None | 18 | 100 | SKOV-3 | Human | Ovary | Epithelial | L | 48 | MTT | 14.141414
ZnO | None | 18 | 100 | Macrophages | Human | Blood | Monocyte | L | 24 | LDH | 44.681156
IronOxide | None | 957 | 0.001 | HCMEC | Human | Heart | Endothelial | P | 12 | MTT | 94.38202
IronOxide | None | 957 | 0.01 | HCMEC | Human | Heart | Endothelial | P | 12 | MTT | 94.38202
IronOxide | None | 957 | 0.1 | HCMEC | Human | Heart | Endothelial | P | 12 | MTT | 96.62921
IronOxide | None | 957 | 1 | HCMEC | Human | Heart | Endothelial | P | 12 | MTT | 96.62921
IronOxide | None | 957 | 5 | HCMEC | Human | Heart | Endothelial | P | 12 | MTT | 100
IronOxide | None | 957 | 10 | HCMEC | Human | Heart | Endothelial | P | 12 | MTT | 98.8764
IronOxide | None | 957 | 20 | HCMEC | Human | Heart | Endothelial | P | 12 | MTT | 97.75281
IronOxide | None | 957 | 50 | HCMEC | Human | Heart | Endothelial | P | 12 | MTT | 97.75281
IronOxide | None | 957 | 100 | HCMEC | Human | Heart | Endothelial | P | 12 | MTT | 95.505615
IronOxide | None | 957 | 0.001 | HCMEC | Human | Heart | Endothelial | P | 24 | MTT | 96.62921
IronOxide | None | 957 | 0.01 | HCMEC | Human | Heart | Endothelial | P | 24 | MTT | 97.75281
IronOxide | None | 957 | 0.1 | HCMEC | Human | Heart | Endothelial | P | 24 | MTT | 97.75281
IronOxide | None | 957 | 1 | HCMEC | Human | Heart | Endothelial | P | 24 | MTT | 93.25843
IronOxide | None | 957 | 5 | HCMEC | Human | Heart | Endothelial | P | 24 | MTT | 88.764046
IronOxide | None | 957 | 10 | HCMEC | Human | Heart | Endothelial | P | 24 | MTT | 89.88764
IronOxide | None | 957 | 20 | HCMEC | Human | Heart | Endothelial | P | 24 | MTT | 92.134834
IronOxide | None | 957 | 50 | HCMEC | Human | Heart | Endothelial | P | 24 | MTT | 92.134834
IronOxide | None | 957 | 100 | HCMEC | Human | Heart | Endothelial | P | 24 | MTT | 89.88764
IronOxide | None | 957 | 0.001 | HCMEC | Human | Heart | Endothelial | P | 12 | LDH | 95.4905033
IronOxide | None | 957 | 0.01 | HCMEC | Human | Heart | Endothelial | P | 12 | LDH | 99.20229125
IronOxide | None | 957 | 0.1 | HCMEC | Human | Heart | Endothelial | P | 12 | LDH | 95.435032
IronOxide | None | 957 | 1 | HCMEC | Human | Heart | Endothelial | P | 12 | LDH | 95.40609
IronOxide | None | 957 | 5 | HCMEC | Human | Heart | Endothelial | P | 12 | LDH | 87.905336
IronOxide | None | 957 | 10 | HCMEC | Human | Heart | Endothelial | P | 12 | LDH | 87.873982
IronOxide | None | 957 | 20 | HCMEC | Human | Heart | Endothelial | P | 12 | LDH | 85.978293
IronOxide | None | 957 | 50 | HCMEC | Human | Heart | Endothelial | P | 12 | LDH | 91.55924
IronOxide | None | 957 | 100 | HCMEC | Human | Heart | Endothelial | P | 12 | LDH | 87.791981
IronOxide | None | 957 | 0.001 | HCMEC | Human | Heart | Endothelial | P | 24 | LDH | 98.1869159
IronOxide | None | 957 | 0.01 | HCMEC | Human | Heart | Endothelial | P | 24 | LDH | 98.1579741
IronOxide | None | 957 | 0.1 | HCMEC | Human | Heart | Endothelial | P | 24 | LDH | 94.3931265
IronOxide | None | 957 | 1 | HCMEC | Human | Heart | Endothelial | P | 24 | LDH | 86.889961
IronOxide | None | 957 | 5 | HCMEC | Human | Heart | Endothelial | P | 24 | LDH | 86.861019
IronOxide | None | 957 | 10 | HCMEC | Human | Heart | Endothelial | P | 24 | LDH | 86.832077
IronOxide | None | 957 | 20 | HCMEC | Human | Heart | Endothelial | P | 24 | LDH | 83.069641
IronOxide | None | 957 | 50 | HCMEC | Human | Heart | Endothelial | P | 24 | LDH | 84.909859
IronOxide | None | 957 | 100 | HCMEC | Human | Heart | Endothelial | P | 24 | LDH | 83.01417
IronOxide | None | 196.4 | 1 | A549 | Human | Lung | Epithelial | L | 24 | Alamar blue | 96.346596
IronOxide | None | 196.4 | 1 | A549 | Human | Lung | Epithelial | L | 72 | Alamar blue | 95.28805
IronOxide | None | 196.4 | 10 | A549 | Human | Lung | Epithelial | L | 24 | Alamar blue | 95.04239
IronOxide | None | 196.4 | 10 | A549 | Human | Lung | Epithelial | L | 72 | Alamar blue | 91.270515
IronOxide | None | 196.4 | 100 | A549 | Human | Lung | Epithelial | L | 24 | Alamar blue | 93.7379
IronOxide | None | 196.4 | 100 | A549 | Human | Lung | Epithelial | L | 72 | Alamar blue | 88.29703
IronOxide | None | 196.4 | 1 | A549 | Human | Lung | Epithelial | L | 24 | LDH | 97.32284
IronOxide | None | 196.4 | 10 | A549 | Human | Lung | Epithelial | L | 24 | LDH | 91.02362
IronOxide | None | 196.4 | 1 | A549 | Human | Lung | Epithelial | L | 24 | Live/dead-staining | 99.49775452
IronOxide | None | 196.4 | 10 | A549 | Human | Lung | Epithelial | L | 24 | Live/dead-staining | 99.48388338
IronOxide | None | 196.4 | 100 | A549 | Human | Lung | Epithelial | L | 24 | Live/dead-staining | 98.21391782
IronOxide | None | 14 | 500 | A549 | Human | Lung | Epithelial | L | 48 | Live/dead-staining | 63.070538
IronOxide | None | 14 | 500 | MCF-7 | Human | Breast | Epithelial | L | 48 | Live/dead-staining | 73.029045
IronOxide | None | 14 | 500 | T98G | Human | Brain | Fibroblast | L | 48 | Live/dead-staining | 76.34855
IronOxide | None | 14 | 500 | A549 | Human | Lung | Epithelial | L | 96 | Live/dead-staining | 81.47948
IronOxide | None | 14 | 500 | MCF-7 | Human | Breast | Epithelial | L | 96 | Live/dead-staining | 97.015015
IronOxide | None | 14 | 500 | T98G | Human | Brain | Fibroblast | L | 96 | Live/dead-staining | 93.21722
IronOxide | None | 12.5 | 50 | hTERT­BJ1 | Human | Foreskin | Fibroblast | L | 24 | MTT | 97.3923
IronOxide | None | 12.5 | 100 | hTERT­BJ1 | Human | Foreskin | Fibroblast | L | 24 | MTT | 84.941284
IronOxide | None | 12.5 | 250 | hTERT­BJ1 | Human | Foreskin | Fibroblast | L | 24 | MTT | 72.867615
IronOxide | None | 12.5 | 500 | hTERT­BJ1 | Human | Foreskin | Fibroblast | L | 24 | MTT | 67.59135
IronOxide | None | 12.5 | 1000 | hTERT­BJ1 | Human | Foreskin | Fibroblast | L | 24 | MTT | 49.814953
TiO2 | None | 20 | 5 | CHO­K1 | hamster | Ovary | Epithelial | L | 24 | Neutral-Red | 100.86957
TiO2 | None | 20 | 10 | CHO­K1 | hamster | Ovary | Epithelial | L | 24 | Neutral-Red | 99.565216
TiO2 | None | 20 | 25 | CHO­K1 | hamster | Ovary | Epithelial | L | 24 | Neutral-Red | 90
TiO2 | None | 20 | 50 | CHO­K1 | hamster | Ovary | Epithelial | L | 24 | Neutral-Red | 81.304344
TiO2 | None | 20 | 100 | CHO­K1 | hamster | Ovary | Epithelial | L | 24 | Neutral-Red | 64.78261
TiO2 | None | 20 | 5 | CHO­K1 | hamster | Ovary | Epithelial | L | 24 | MTT | 84.36847
TiO2 | None | 20 | 25 | CHO­K1 | hamster | Ovary | Epithelial | L | 24 | MTT | 76.58599
TiO2 | None | 20 | 50 | CHO­K1 | hamster | Ovary | Epithelial | L | 24 | MTT | 72.82463
TiO2 | None | 20 | 100 | CHO­K1 | hamster | Ovary | Epithelial | L | 24 | MTT | 61.351913
TiO2 | None | 150 | 0.008 | Fibroblasts | Human | Skin | Fibroblast | P | 4 | MTS | 92.85714
TiO2 | None | 150 | 0.3125 | Fibroblasts | Human | Skin | Fibroblast | P | 4 | MTS | 92.4812
TiO2 | None | 150 | 1.25 | Fibroblasts | Human | Skin | Fibroblast | P | 4 | MTS | 92.4812
TiO2 | None | 150 | 5 | Fibroblasts | Human | Skin | Fibroblast | P | 4 | MTS | 95.86466
TiO2 | None | 150 | 20 | Fibroblasts | Human | Skin | Fibroblast | P | 4 | MTS | 92.73183
TiO2 | None | 150 | 80 | Fibroblasts | Human | Skin | Fibroblast | P | 4 | MTS | 91.729324
TiO2 | None | 150 | 320 | Fibroblasts | Human | Skin | Fibroblast | P | 4 | MTS | 88.7218
TiO2 | None | 150 | 1280 | Fibroblasts | Human | Skin | Fibroblast | P | 4 | MTS | 79.44862
TiO2 | None | 150 | 5120 | Fibroblasts | Human | Skin | Fibroblast | P | 4 | MTS | 70.67669
TiO2 | None | 150 | 0.008 | Fibroblasts | Human | Skin | Fibroblast | P | 24 | MTS | 94.48621
TiO2 | None | 150 | 0.3125 | Fibroblasts | Human | Skin | Fibroblast | P | 24 | MTS | 94.48621
TiO2 | None | 150 | 1.25 | Fibroblasts | Human | Skin | Fibroblast | P | 24 | MTS | 90.97744
TiO2 | None | 150 | 5 | Fibroblasts | Human | Skin | Fibroblast | P | 24 | MTS | 93.48371
TiO2 | None | 150 | 20 | Fibroblasts | Human | Skin | Fibroblast | P | 24 | MTS | 94.23559
TiO2 | None | 150 | 80 | Fibroblasts | Human | Skin | Fibroblast | P | 24 | MTS | 86.71679
TiO2 | None | 150 | 320 | Fibroblasts | Human | Skin | Fibroblast | P | 24 | MTS | 84.210526
TiO2 | None | 150 | 1280 | Fibroblasts | Human | Skin | Fibroblast | P | 24 | MTS | 70.17544
TiO2 | None | 150 | 5120 | Fibroblasts | Human | Skin | Fibroblast | P | 24 | MTS | 44.3609
TiO2 | None | 11.69 | 2 | IP15 | Human | Kidney | Spindle | L | 24 | WST-1 | 99.10313904
TiO2 | None | 11.69 | 4 | IP15 | Human | Kidney | Spindle | L | 24 | WST-1 | 93.721973
TiO2 | None | 11.69 | 8 | IP15 | Human | Kidney | Spindle | L | 24 | WST-1 | 95.515695
TiO2 | None | 11.69 | 16 | IP15 | Human | Kidney | Spindle | L | 24 | WST-1 | 92.8251123
TiO2 | None | 11.69 | 32 | IP15 | Human | Kidney | Spindle | L | 24 | WST-1 | 93.2735424
TiO2 | None | 11.69 | 64 | IP15 | Human | Kidney | Spindle | L | 24 | WST-1 | 93.2735424
TiO2 | None | 11.69 | 128 | IP15 | Human | Kidney | Spindle | L | 24 | WST-1 | 90.582959
TiO2 | None | 11.69 | 256 | IP15 | Human | Kidney | Spindle | L | 24 | WST-1 | 83.408072
TiO2 | None | 11.69 | 512 | IP15 | Human | Kidney | Spindle | L | 24 | WST-1 | 78.923767
TiO2 | None | 11.69 | 2 | LLC-PK1 | Pig | Kidney | Epithelial | L | 24 | WST-1 | 100
TiO2 | None | 11.69 | 4 | LLC-PK1 | Pig | Kidney | Epithelial | L | 24 | WST-1 | 100
TiO2 | None | 11.69 | 8 | LLC-PK1 | Pig | Kidney | Epithelial | L | 24 | WST-1 | 97.309417
TiO2 | None | 11.69 | 16 | LLC-PK1 | Pig | Kidney | Epithelial | L | 24 | WST-1 | 100
TiO2 | None | 11.69 | 32 | LLC-PK1 | Pig | Kidney | Epithelial | L | 24 | WST-1 | 100
TiO2 | None | 11.69 | 64 | LLC-PK1 | Pig | Kidney | Epithelial | L | 24 | WST-1 | 100
TiO2 | None | 11.69 | 128 | LLC-PK1 | Pig | Kidney | Epithelial | L | 24 | WST-1 | 97.7578475
TiO2 | None | 11.69 | 256 | LLC-PK1 | Pig | Kidney | Epithelial | L | 24 | WST-1 | 61.43498
TiO2 | None | 11.69 | 512 | LLC-PK1 | Pig | Kidney | Epithelial | L | 24 | WST-1 | 30.9417
TiO2 | None | 47.83 | 2 | IP15 | Human | Kidney | Spindle | L | 24 | WST-1 | 100
TiO2 | None | 47.83 | 4 | IP15 | Human | Kidney | Spindle | L | 24 | WST-1 | 99.55156952
TiO2 | None | 47.83 | 8 | IP15 | Human | Kidney | Spindle | L | 24 | WST-1 | 94.618834
TiO2 | None | 47.83 | 16 | IP15 | Human | Kidney | Spindle | L | 24 | WST-1 | 94.1704035
TiO2 | None | 47.83 | 32 | IP15 | Human | Kidney | Spindle | L | 24 | WST-1 | 94.618834
TiO2 | None | 47.83 | 64 | IP15 | Human | Kidney | Spindle | L | 24 | WST-1 | 93.2735424
TiO2 | None | 47.83 | 128 | IP15 | Human | Kidney | Spindle | L | 24 | WST-1 | 92.376682
TiO2 | None | 47.83 | 256 | IP15 | Human | Kidney | Spindle | L | 24 | WST-1 | 90.134529
TiO2 | None | 47.83 | 512 | IP15 | Human | Kidney | Spindle | L | 24 | WST-1 | 89.686099
TiO2 | None | 47.83 | 2 | LLC-PK1 | Pig | Kidney | Epithelial | L | 24 | WST-1 | 100
TiO2 | None | 47.83 | 4 | LLC-PK1 | Pig | Kidney | Epithelial | L | 24 | WST-1 | 100
TiO2 | None | 47.83 | 8 | LLC-PK1 | Pig | Kidney | Epithelial | L | 24 | WST-1 | 100
TiO2 | None | 47.83 | 16 | LLC-PK1 | Pig | Kidney | Epithelial | L | 24 | WST-1 | 100
TiO2 | None | 47.83 | 32 | LLC-PK1 | Pig | Kidney | Epithelial | L | 24 | WST-1 | 100
TiO2 | None | 47.83 | 64 | LLC-PK1 | Pig | Kidney | Epithelial | L | 24 | WST-1 | 100
TiO2 | None | 47.83 | 128 | LLC-PK1 | Pig | Kidney | Epithelial | L | 24 | WST-1 | 92.8251123
TiO2 | None | 47.83 | 256 | LLC-PK1 | Pig | Kidney | Epithelial | L | 24 | WST-1 | 90.134529
TiO2 | None | 47.83 | 512 | LLC-PK1 | Pig | Kidney | Epithelial | L | 24 | WST-1 | 73.991032
TiO2 | None | 35 | 50 | A549 | Human | Lung | Epithelial | L | 4 | WST­8 | 87.06105
TiO2 | None | 35 | 100 | A549 | Human | Lung | Epithelial | L | 4 | WST­8 | 78.76518
TiO2 | None | 35 | 200 | A549 | Human | Lung | Epithelial | L | 4 | WST­8 | 76.395164
TiO2 | None | 35 | 300 | A549 | Human | Lung | Epithelial | L | 4 | WST­8 | 68.59472
TiO2 | None | 35 | 50 | A549 | Human | Lung | Epithelial | L | 4 | ATPLite | 86.71875
TiO2 | None | 35 | 100 | A549 | Human | Lung | Epithelial | L | 4 | ATPLite | 78.515625
TiO2 | None | 35 | 200 | A549 | Human | Lung | Epithelial | L | 4 | ATPLite | 69.53125
TiO2 | None | 35 | 300 | A549 | Human | Lung | Epithelial | L | 4 | ATPLite | 56.640625
TiO2 | None | 100 | 25 | Lymphocytes | Human | Blood | Lymphoblast | P | 3 | MTT | 56
TiO2 | None | 100 | 50 | Lymphocytes | Human | Blood | Lymphoblast | P | 3 | MTT | 68
TiO2 | None | 100 | 100 | Lymphocytes | Human | Blood | Lymphoblast | P | 3 | MTT | 62
TiO2 | None | 100 | 25 | Lymphocytes | Human | Blood | Lymphoblast | P | 3 | WST-1 | 72
TiO2 | None | 100 | 50 | Lymphocytes | Human | Blood | Lymphoblast | P | 3 | WST-1 | 61
TiO2 | None | 100 | 100 | Lymphocytes | Human | Blood | Lymphoblast | P | 3 | WST-1 | 56
TiO2 | None | 100 | 25 | Lymphocytes | Human | Blood | Lymphoblast | P | 3 | Live/dead-staining | 92.130135
TiO2 | None | 100 | 50 | Lymphocytes | Human | Blood | Lymphoblast | P | 3 | Live/dead-staining | 88.62117
TiO2 | None | 100 | 100 | Lymphocytes | Human | Blood | Lymphoblast | P | 3 | Live/dead-staining | 92.93233
TiO2 | None | 100 | 25 | Lymphocytes | Human | Blood | Lymphoblast | P | 3 | Neutral-Red | 108
TiO2 | None | 100 | 50 | Lymphocytes | Human | Blood | Lymphoblast | P | 3 | Neutral-Red | 125
TiO2 | None | 100 | 100 | Lymphocytes | Human | Blood | Lymphoblast | P | 3 | Neutral-Red | 100
TiO2 | None | 100 | 25 | Lymphocytes | Human | Blood | Lymphoblast | P | 3 | Resazurin | 85.19
TiO2 | None | 100 | 50 | Lymphocytes | Human | Blood | Lymphoblast | P | 3 | Resazurin | 81.48
TiO2 | None | 100 | 100 | Lymphocytes | Human | Blood | Lymphoblast | P | 3 | Resazurin | 92.59
TiO2 | None | 38 | 1 | HAEC | Human | Aorta | Endothelial | P | 24 | ApoTox­Glo™ Triplex | 87.818184
TiO2 | None | 38 | 5 | HAEC | Human | Aorta | Endothelial | P | 24 | ApoTox­Glo™ Triplex | 90
TiO2 | None | 38 | 10 | HAEC | Human | Aorta | Endothelial | P | 24 | ApoTox­Glo™ Triplex | 90
TiO2 | None | 38 | 20 | HAEC | Human | Aorta | Endothelial | P | 24 | ApoTox­Glo™ Triplex | 84.545456
TiO2 | None | 38 | 50 | HAEC | Human | Aorta | Endothelial | P | 24 | ApoTox­Glo™ Triplex | 100.36364
TiO2 | None | 38 | 100 | HAEC | Human | Aorta | Endothelial | P | 24 | ApoTox­Glo™ Triplex | 88.36364
TiO2 | None | 38 | 1 | HAEC | Human | Aorta | Endothelial | P | 24 | CytoTox­One™ | 98.72727
TiO2 | None | 38 | 5 | HAEC | Human | Aorta | Endothelial | P | 24 | CytoTox­One™ | 97.63636
TiO2 | None | 38 | 10 | HAEC | Human | Aorta | Endothelial | P | 24 | CytoTox­One™ | 96
TiO2 | None | 38 | 20 | HAEC | Human | Aorta | Endothelial | P | 24 | CytoTox­One™ | 91.63636
TiO2 | None | 38 | 50 | HAEC | Human | Aorta | Endothelial | P | 24 | CytoTox­One™ | 100.36364
TiO2 | None | 38 | 100 | HAEC | Human | Aorta | Endothelial | P | 24 | CytoTox­One™ | 103.09091
TiO2 | None | 38 | 1 | HAEC | Human | Aorta | Endothelial | P | 24 | CellTiterGlo | 103.63636
TiO2 | None | 38 | 5 | HAEC | Human | Aorta | Endothelial | P | 24 | CellTiterGlo | 97.09091
TiO2 | None | 38 | 10 | HAEC | Human | Aorta | Endothelial | P | 24 | CellTiterGlo | 95.454544
TiO2 | None | 38 | 20 | HAEC | Human | Aorta | Endothelial | P | 24 | CellTiterGlo | 91.63636
TiO2 | None | 38 | 50 | HAEC | Human | Aorta | Endothelial | P | 24 | CellTiterGlo | 81.27273
TiO2 | None | 38 | 100 | HAEC | Human | Aorta | Endothelial | P | 24 | CellTiterGlo | 80.181816
TiO2 | None | 38 | 1 | HUVEC | Human | Umbilical-cord | Endothelial | P | 24 | ApoTox­Glo™ Triplex | 87.818184
TiO2 | None | 38 | 5 | HUVEC | Human | Umbilical-cord | Endothelial | P | 24 | ApoTox­Glo™ Triplex | 89.454544
TiO2 | None | 38 | 10 | HUVEC | Human | Umbilical-cord | Endothelial | P | 24 | ApoTox­Glo™ Triplex | 88.90909
TiO2 | None | 38 | 20 | HUVEC | Human | Umbilical-cord | Endothelial | P | 24 | ApoTox­Glo™ Triplex | 88.90909
TiO2 | None | 38 | 50 | HUVEC | Human | Umbilical-cord | Endothelial | P | 24 | ApoTox­Glo™ Triplex | 97.09091
TiO2 | None | 38 | 100 | HUVEC | Human | Umbilical-cord | Endothelial | P | 24 | ApoTox­Glo™ Triplex | 88.36364
TiO2 | None | 38 | 1 | HUVEC | Human | Umbilical-cord | Endothelial | P | 24 | CytoTox­One™ | 99.818184
TiO2 | None | 38 | 5 | HUVEC | Human | Umbilical-cord | Endothelial | P | 24 | CytoTox­One™ | 98.72727
TiO2 | None | 38 | 10 | HUVEC | Human | Umbilical-cord | Endothelial | P | 24 | CytoTox­One™ | 95.454544
TiO2 | None | 38 | 20 | HUVEC | Human | Umbilical-cord | Endothelial | P | 24 | CytoTox­One™ | 91.09091
TiO2 | None | 38 | 50 | HUVEC | Human | Umbilical-cord | Endothelial | P | 24 | CytoTox­One™ | 100.36364
TiO2 | None | 38 | 100 | HUVEC | Human | Umbilical-cord | Endothelial | P | 24 | CytoTox­One™ | 98.181816
TiO2 | None | 38 | 1 | HUVEC | Human | Umbilical-cord | Endothelial | P | 24 | CellTiterGlo | 99.818184
TiO2 | None | 38 | 5 | HUVEC | Human | Umbilical-cord | Endothelial | P | 24 | CellTiterGlo | 98.72727
TiO2 | None | 38 | 10 | HUVEC | Human | Umbilical-cord | Endothelial | P | 24 | CellTiterGlo | 94.90909
TiO2 | None | 38 | 20 | HUVEC | Human | Umbilical-cord | Endothelial | P | 24 | CellTiterGlo | 91.63636
TiO2 | None | 38 | 50 | HUVEC | Human | Umbilical-cord | Endothelial | P | 24 | CellTiterGlo | 81.27273
TiO2 | None | 38 | 100 | HUVEC | Human | Umbilical-cord | Endothelial | P | 24 | CellTiterGlo | 79.63636
Co | None | 17 | 1 | HAEC | Human | Aorta | Endothelial | P | 24 | ApoTox­Glo™ Triplex | 102.08145
Co | None | 17 | 5 | HAEC | Human | Aorta | Endothelial | P | 24 | ApoTox­Glo™ Triplex | 95.02262
Co | None | 17 | 10 | HAEC | Human | Aorta | Endothelial | P | 24 | ApoTox­Glo™ Triplex | 78.73303
Co | None | 17 | 20 | HAEC | Human | Aorta | Endothelial | P | 24 | ApoTox­Glo™ Triplex | 65.15837
Co | None | 17 | 50 | HAEC | Human | Aorta | Endothelial | P | 24 | ApoTox­Glo™ Triplex | 41.809956
Co | None | 17 | 100 | HAEC | Human | Aorta | Endothelial | P | 24 | ApoTox­Glo™ Triplex | 25.520363
Co | None | 17 | 1 | HAEC | Human | Aorta | Endothelial | P | 24 | CytoTox­One™ | 102.08145
Co | None | 17 | 5 | HAEC | Human | Aorta | Endothelial | P | 24 | CytoTox­One™ | 100.45249
Co | None | 17 | 10 | HAEC | Human | Aorta | Endothelial | P | 24 | CytoTox­One™ | 103.7104
Co | None | 17 | 20 | HAEC | Human | Aorta | Endothelial | P | 24 | CytoTox­One™ | 97.73756
Co | None | 17 | 50 | HAEC | Human | Aorta | Endothelial | P | 24 | CytoTox­One™ | 103.16742
Co | None | 17 | 100 | HAEC | Human | Aorta | Endothelial | P | 24 | CytoTox­One™ | 102.08145
Co | None | 17 | 1 | HAEC | Human | Aorta | Endothelial | P | 24 | CellTiterGlo | 79.27602
Co | None | 17 | 5 | HAEC | Human | Aorta | Endothelial | P | 24 | CellTiterGlo | 66.78733
Co | None | 17 | 10 | HAEC | Human | Aorta | Endothelial | P | 24 | CellTiterGlo | 61.90045
Co | None | 17 | 20 | HAEC | Human | Aorta | Endothelial | P | 24 | CellTiterGlo | 47.23982
Co | None | 17 | 50 | HAEC | Human | Aorta | Endothelial | P | 24 | CellTiterGlo | 37.466064
Co | None | 17 | 100 | HAEC | Human | Aorta | Endothelial | P | 24 | CellTiterGlo | 28.235294
Co | None | 17 | 1 | HUVEC | Human | Umbilical-cord | Endothelial | P | 24 | ApoTox­Glo™ Triplex | 94.47964
Co | None | 17 | 5 | HUVEC | Human | Umbilical-cord | Endothelial | P | 24 | ApoTox­Glo™ Triplex | 78.73303
Co | None | 17 | 10 | HUVEC | Human | Umbilical-cord | Endothelial | P | 24 | ApoTox­Glo™ Triplex | 73.30317
Co | None | 17 | 20 | HUVEC | Human | Umbilical-cord | Endothelial | P | 24 | ApoTox­Glo™ Triplex | 67.87331
Co | None | 17 | 50 | HUVEC | Human | Umbilical-cord | Endothelial | P | 24 | ApoTox­Glo™ Triplex | 48.32579
Co | None | 17 | 100 | HUVEC | Human | Umbilical-cord | Endothelial | P | 24 | ApoTox­Glo™ Triplex | 22.262444
Co | None | 17 | 1 | HUVEC | Human | Umbilical-cord | Endothelial | P | 24 | CytoTox­One™ | 92.85068
Co | None | 17 | 5 | HUVEC | Human | Umbilical-cord | Endothelial | P | 24 | CytoTox­One™ | 91.22172
Co | None | 17 | 10 | HUVEC | Human | Umbilical-cord | Endothelial | P | 24 | CytoTox­One™ | 94.47964
Co | None | 17 | 20 | HUVEC | Human | Umbilical-cord | Endothelial | P | 24 | CytoTox­One™ | 89.049774
Co | None | 17 | 50 | HUVEC | Human | Umbilical-cord | Endothelial | P | 24 | CytoTox­One™ | 89.049774
Co | None | 17 | 100 | HUVEC | Human | Umbilical-cord | Endothelial | P | 24 | CytoTox­One™ | 66.78733
Co | None | 17 | 1 | HUVEC | Human | Umbilical-cord | Endothelial | P | 24 | CellTiterGlo | 87.9638
Co | None | 17 | 5 | HUVEC | Human | Umbilical-cord | Endothelial | P | 24 | CellTiterGlo | 79.81901
Co | None | 17 | 10 | HUVEC | Human | Umbilical-cord | Endothelial | P | 24 | CellTiterGlo | 70.588234
Co | None | 17 | 20 | HUVEC | Human | Umbilical-cord | Endothelial | P | 24 | CellTiterGlo | 51.58371
Co | None | 17 | 50 | HUVEC | Human | Umbilical-cord | Endothelial | P | 24 | CellTiterGlo | 29.864254
Co | None | 17 | 100 | HUVEC | Human | Umbilical-cord | Endothelial | P | 24 | CellTiterGlo | 17.918552
Co3O4 | None | 200 | 8 | BEAS-2B | Human | Lung | Epithelial | L | 24 | Live/dead-staining | 99.41581
Co3O4 | None | 200 | 16 | BEAS-2B | Human | Lung | Epithelial | L | 24 | Live/dead-staining | 100.17182
Co3O4 | None | 200 | 32 | BEAS-2B | Human | Lung | Epithelial | L | 24 | Live/dead-staining | 97.52577
Co3O4 | None | 200 | 62.5 | BEAS-2B | Human | Lung | Epithelial | L | 24 | Live/dead-staining | 97.90378
Co3O4 | None | 200 | 125 | BEAS-2B | Human | Lung | Epithelial | L | 24 | Live/dead-staining | 98.281784
Co3O4 | None | 200 | 150 | BEAS-2B | Human | Lung | Epithelial | L | 24 | Live/dead-staining | 97.52577
Co3O4 | None | 200 | 300 | BEAS-2B | Human | Lung | Epithelial | L | 24 | Live/dead-staining | 91.099655
Co3O4 | None | 200 | 2 | BEAS-2B | Human | Lung | Epithelial | L | 24 | CellTiterGlo | 95.206894
Co3O4 | None | 200 | 6 | BEAS-2B | Human | Lung | Epithelial | L | 24 | CellTiterGlo | 90.655174
Co3O4 | None | 200 | 18 | BEAS-2B | Human | Lung | Epithelial | L | 24 | CellTiterGlo | 88
Co3O4 | None | 200 | 54 | BEAS-2B | Human | Lung | Epithelial | L | 24 | CellTiterGlo | 84.586205
Co3O4 | None | 200 | 162 | BEAS-2B | Human | Lung | Epithelial | L | 24 | CellTiterGlo | 79.655174
Co3O4 | None | 200 | 486 | BEAS-2B | Human | Lung | Epithelial | L | 24 | CellTiterGlo | 78.51724
Co3O4 | None | 200 | 2 | BEAS-2B | Human | Lung | Epithelial | L | 72 | CellTiterGlo | 96.15646
Co3O4 | None | 200 | 6 | BEAS-2B | Human | Lung | Epithelial | L | 72 | CellTiterGlo | 93.537415
Co3O4 | None | 200 | 18 | BEAS-2B | Human | Lung | Epithelial | L | 72 | CellTiterGlo | 86.42857
Co3O4 | None | 200 | 54 | BEAS-2B | Human | Lung | Epithelial | L | 72 | CellTiterGlo | 79.319725
Co3O4 | None | 200 | 162 | BEAS-2B | Human | Lung | Epithelial | L | 72 | CellTiterGlo | 68.46939
Co3O4 | None | 200 | 486 | BEAS-2B | Human | Lung | Epithelial | L | 72 | CellTiterGlo | 44.14966
CdO | None | 179.3 | 5 | Neuro­2a | Mouse | Brain | Neuronal | L | 24 | MTT | 14.606205
CdO | None | 179.3 | 10 | Neuro­2a | Mouse | Brain | Neuronal | L | 24 | MTT | 13.747017
CdO | None | 179.3 | 25 | Neuro­2a | Mouse | Brain | Neuronal | L | 24 | MTT | 2.5775657
CdO | None | 179.3 | 50 | Neuro­2a | Mouse | Brain | Neuronal | L | 24 | MTT | 2.5775657
CdO | None | 179.3 | 100 | Neuro­2a | Mouse | Brain | Neuronal | L | 24 | MTT | 1.1455847
MnO | None | 10 | 0.1 | HMEC­1 | Human | Skin | Endothelial | L | 24 | ATPLite | 94.588234
MnO | None | 10 | 1 | HMEC­1 | Human | Skin | Endothelial | L | 24 | ATPLite | 82.588234
MnO | None | 10 | 5 | HMEC­1 | Human | Skin | Endothelial | L | 24 | ATPLite | 89.64706
MnO | None | 10 | 10 | HMEC­1 | Human | Skin | Endothelial | L | 24 | ATPLite | 79.76471
MnO | None | 10 | 50 | HMEC­1 | Human | Skin | Endothelial | L | 24 | ATPLite | 43.764706
MnO | None | 24 | 0.1 | HMEC­1 | Human | Skin | Endothelial | L | 24 | ATPLite | 89.64706
MnO | None | 24 | 1 | HMEC­1 | Human | Skin | Endothelial | L | 24 | ATPLite | 93.17647
MnO | None | 24 | 5 | HMEC­1 | Human | Skin | Endothelial | L | 24 | ATPLite | 67.76471
MnO | None | 24 | 10 | HMEC­1 | Human | Skin | Endothelial | L | 24 | ATPLite | 50.117645
MnO | None | 24 | 50 | HMEC­1 | Human | Skin | Endothelial | L | 24 | ATPLite | 2.1176472
MnO | None | 14 | 500 | A549 | Human | Lung | Epithelial | L | 48 | Live/dead-staining | 32.53112
MnO | None | 14 | 500 | MCF-7 | Human | Breast | Epithelial | L | 48 | Live/dead-staining | 60.414936
MnO | None | 14 | 500 | T98G | Human | Brain | Fibroblast | L | 48 | Live/dead-staining | 29.875519
MnO | None | 14 | 500 | A549 | Human | Lung | Epithelial | L | 96 | Live/dead-staining | 77.44945
MnO | None | 14 | 500 | MCF-7 | Human | Breast | Epithelial | L | 96 | Live/dead-staining | 78.984985
MnO | None | 14 | 500 | T98G | Human | Brain | Fibroblast | L | 96 | Live/dead-staining | 99.189186
Mo | None | 30 | 5 | C18–4 | Mouse | Testis | Fibroblast | L | 48 | MTS | 100.97087
Mo | None | 30 | 10 | C18–4 | Mouse | Testis | Fibroblast | L | 48 | MTS | 100.97087
Mo | None | 30 | 25 | C18–4 | Mouse | Testis | Fibroblast | L | 48 | MTS | 121.16505
Mo | None | 30 | 50 | C18–4 | Mouse | Testis | Fibroblast | L | 48 | MTS | 61.359222
Mo | None | 30 | 100 | C18–4 | Mouse | Testis | Fibroblast | L | 48 | MTS | 42.718445
Hydroxyapatite | None | 49 | 31.25 | HMM | Human | Blood | Monocyte | P | 24 | MTT | 59.119495
Hydroxyapatite | None | 49 | 62.5 | HMM | Human | Blood | Monocyte | P | 24 | MTT | 49.55975
Hydroxyapatite | None | 49 | 125 | HMM | Human | Blood | Monocyte | P | 24 | MTT | 38.490566
Hydroxyapatite | None | 49 | 250 | HMM | Human | Blood | Monocyte | P | 24 | MTT | 27.924528
Hydroxyapatite | None | 49 | 500 | HMM | Human | Blood | Monocyte | P | 24 | MTT | 24.402515
Hydroxyapatite | None | 49 | 125 | HMM | Human | Blood | Monocyte | P | 24 | Live/dead-staining | 37.13592
Hydroxyapatite | None | 50 | 31.25 | HMM | Human | Blood | Monocyte | P | 24 | MTT | 89.620255
Hydroxyapatite | None | 50 | 62.5 | HMM | Human | Blood | Monocyte | P | 24 | MTT | 82.025314
Hydroxyapatite | None | 50 | 125 | HMM | Human | Blood | Monocyte | P | 24 | MTT | 70.63291
Hydroxyapatite | None | 50 | 250 | HMM | Human | Blood | Monocyte | P | 24 | MTT | 49.36709
Hydroxyapatite | None | 50 | 500 | HMM | Human | Blood | Monocyte | P | 24 | MTT | 47.848103
Hydroxyapatite | None | 50 | 125 | HMM | Human | Blood | Monocyte | P | 24 | Live/dead-staining | 7.645631
Hydroxyapatite | None | 170 | 31.25 | HMM | Human | Blood | Monocyte | P | 24 | MTT | 85.35565
Hydroxyapatite | None | 170 | 62.5 | HMM | Human | Blood | Monocyte | P | 24 | MTT | 97.90795
Hydroxyapatite | None | 170 | 125 | HMM | Human | Blood | Monocyte | P | 24 | MTT | 85.35565
Hydroxyapatite | None | 170 | 250 | HMM | Human | Blood | Monocyte | P | 24 | MTT | 76.31799
Hydroxyapatite | None | 170 | 500 | HMM | Human | Blood | Monocyte | P | 24 | MTT | 70.794975
Hydroxyapatite | None | 170 | 125 | HMM | Human | Blood | Monocyte | P | 24 | Live/dead-staining | 6.990291
Hydroxyapatite | None | 26 | 200 | L-02 | Human | liver | Epithelial | L | 48 | MTT | 96.61489
Hydroxyapatite | None | 26 | 200 | HepG2 | Human | liver | Epithelial | L | 48 | MTT | 53.349617
Hydroxyapatite | None | 26 | 200 | HepG2 | Human | liver | Epithelial | L | 24 | MTT | 69.78607
Hydroxyapatite | None | 26 | 200 | HepG2 | Human | liver | Epithelial | L | 48 | MTT | 47.965828
Hydroxyapatite | None | 26 | 200 | HepG2 | Human | liver | Epithelial | L | 72 | MTT | 42.22602
Hydroxyapatite | None | 45 | 200 | L-02 | Human | liver | Epithelial | L | 48 | MTT | 95.095535
Hydroxyapatite | None | 45 | 200 | HepG2 | Human | liver | Epithelial | L | 48 | MTT | 22.360296
Hydroxyapatite | None | 45 | 200 | HepG2 | Human | liver | Epithelial | L | 24 | MTT | 47.17277
Hydroxyapatite | None | 45 | 200 | HepG2 | Human | liver | Epithelial | L | 48 | MTT | 13.962226
Hydroxyapatite | None | 45 | 200 | HepG2 | Human | liver | Epithelial | L | 72 | MTT | 12.242525
Hydroxyapatite | None | 78 | 200 | L-02 | Human | liver | Epithelial | L | 48 | MTT | 94.21198
Hydroxyapatite | None | 78 | 200 | HepG2 | Human | liver | Epithelial | L | 48 | MTT | 65.576645
Hydroxyapatite | None | 78 | 200 | HepG2 | Human | liver | Epithelial | L | 24 | MTT | 80.84137
Hydroxyapatite | None | 78 | 200 | HepG2 | Human | liver | Epithelial | L | 48 | MTT | 70.57893
Hydroxyapatite | None | 78 | 200 | HepG2 | Human | liver | Epithelial | L | 72 | MTT | 67.68671
Hydroxyapatite | None | 175 | 200 | L-02 | Human | liver | Epithelial | L | 48 | MTT | 94.60315
Hydroxyapatite | None | 175 | 200 | HepG2 | Human | liver | Epithelial | L | 48 | MTT | 90.55953
Hydroxyapatite | None | 175 | 200 | HepG2 | Human | liver | Epithelial | L | 24 | MTT | 94.40923
Hydroxyapatite | None | 175 | 200 | HepG2 | Human | liver | Epithelial | L | 48 | MTT | 88.83693
Hydroxyapatite | None | 175 | 200 | HepG2 | Human | liver | Epithelial | L | 72 | MTT | 85.442184
Cu2O | None | 88.5 | 0.1 | A549 | Human | Lung | Epithelial | L | 3 | Neutral-Red | 96.397514
Cu2O | None | 88.5 | 0.33 | A549 | Human | Lung | Epithelial | L | 3 | Neutral-Red | 94.90683
Cu2O | None | 88.5 | 1 | A549 | Human | Lung | Epithelial | L | 3 | Neutral-Red | 94.90683
Cu2O | None | 88.5 | 3.3 | A549 | Human | Lung | Epithelial | L | 3 | Neutral-Red | 102.85714
Cu2O | None | 88.5 | 10 | A549 | Human | Lung | Epithelial | L | 3 | Neutral-Red | 95.90062
Cu2O | None | 88.5 | 33 | A549 | Human | Lung | Epithelial | L | 3 | Neutral-Red | 103.354034
Cu2O | None | 88.5 | 100 | A549 | Human | Lung | Epithelial | L | 3 | Neutral-Red | 77.01863
Cu2O | None | 88.5 | 330 | A549 | Human | Lung | Epithelial | L | 3 | Neutral-Red | 69.06832
Cu2O | None | 88.5 | 1000 | A549 | Human | Lung | Epithelial | L | 3 | Neutral-Red | 94.409935
Cu2O | None | 88.5 | 3300 | A549 | Human | Lung | Epithelial | L | 3 | Neutral-Red | 78.01242
Cu2O | None | 88.5 | 0.1 | A549 | Human | Lung | Epithelial | L | 24 | Neutral-Red | 95.403725
Cu2O | None | 88.5 | 0.33 | A549 | Human | Lung | Epithelial | L | 24 | Neutral-Red | 96.89441
Cu2O | None | 88.5 | 1 | A549 | Human | Lung | Epithelial | L | 24 | Neutral-Red | 94.409935
Cu2O | None | 88.5 | 3.3 | A549 | Human | Lung | Epithelial | L | 24 | Neutral-Red | 82.484474
Cu2O | None | 88.5 | 10 | A549 | Human | Lung | Epithelial | L | 24 | Neutral-Red | 54.658386
Cu2O | None | 88.5 | 33 | A549 | Human | Lung | Epithelial | L | 24 | Neutral-Red | 43.229813
Cu2O | None | 88.5 | 100 | A549 | Human | Lung | Epithelial | L | 24 | Neutral-Red | 20.869566
Cu2O | None | 88.5 | 330 | A549 | Human | Lung | Epithelial | L | 24 | Neutral-Red | 23.354036
Cu2O | None | 88.5 | 1000 | A549 | Human | Lung | Epithelial | L | 24 | Neutral-Red | 31.304348
Cu2O | None | 88.5 | 3300 | A549 | Human | Lung | Epithelial | L | 24 | Neutral-Red | 42.732918
Cu2O | None | 88.5 | 0.1 | A549 | Human | Lung | Epithelial | L | 3 | MTT | 107.32919
Cu2O | None | 88.5 | 0.33 | A549 | Human | Lung | Epithelial | L | 3 | MTT | 113.78882
Cu2O | None | 88.5 | 1 | A549 | Human | Lung | Epithelial | L | 3 | MTT | 112.79503
Cu2O | None | 88.5 | 3.3 | A549 | Human | Lung | Epithelial | L | 3 | MTT | 119.25466
Cu2O | None | 88.5 | 10 | A549 | Human | Lung | Epithelial | L | 3 | MTT | 110.80746
Cu2O | None | 88.5 | 33 | A549 | Human | Lung | Epithelial | L | 3 | MTT | 93.416145
Cu2O | None | 88.5 | 100 | A549 | Human | Lung | Epithelial | L | 3 | MTT | 11.428572
Cu2O | None | 88.5 | 0.1 | A549 | Human | Lung | Epithelial | L | 24 | MTT | 108.32298
Cu2O | None | 88.5 | 0.33 | A549 | Human | Lung | Epithelial | L | 24 | MTT | 95.403725
Cu2O | None | 88.5 | 1 | A549 | Human | Lung | Epithelial | L | 24 | MTT | 101.86336
Cu2O | None | 88.5 | 3.3 | A549 | Human | Lung | Epithelial | L | 24 | MTT | 101.86336
Cu2O | None | 88.5 | 10 | A549 | Human | Lung | Epithelial | L | 24 | MTT | 96.397514
Cu2O | None | 88.5 | 33 | A549 | Human | Lung | Epithelial | L | 24 | MTT | 67.08074
Cu2O | None | 88.5 | 100 | A549 | Human | Lung | Epithelial | L | 24 | MTT | 13.913043
Cu2O | None | 88.5 | 330 | A549 | Human | Lung | Epithelial | L | 24 | MTT | 3.9751554
Cu2O | None | 88.5 | 1000 | A549 | Human | Lung | Epithelial | L | 24 | MTT | 3.9751554
Cu2O | None | 88.5 | 0.1 | PMA activated THP­1 | Human | Blood | Macrophage | L | 3 | Neutral-Red | 113.862434
Cu2O | None | 88.5 | 0.33 | PMA activated THP­1 | Human | Blood | Macrophage | L | 4 | Neutral-Red | 109.20635
Cu2O | None | 88.5 | 1 | PMA activated THP­1 | Human | Blood | Macrophage | L | 5 | Neutral-Red | 84.2328
Cu2O | None | 88.5 | 3.3 | PMA activated THP­1 | Human | Blood | Macrophage | L | 6 | Neutral-Red | 93.1217
Cu2O | None | 88.5 | 10 | PMA activated THP­1 | Human | Blood | Macrophage | L | 7 | Neutral-Red | 92.27513
Cu2O | None | 88.5 | 33 | PMA activated THP­1 | Human | Blood | Macrophage | L | 8 | Neutral-Red | 113.01588
Cu2O | None | 88.5 | 100 | PMA activated THP­1 | Human | Blood | Macrophage | L | 9 | Neutral-Red | 98.20106
Cu2O | None | 88.5 | 330 | PMA activated THP­1 | Human | Blood | Macrophage | L | 10 | Neutral-Red | 96.93121
Cu2O | None | 88.5 | 1000 | PMA activated THP­1 | Human | Blood | Macrophage | L | 11 | Neutral-Red | 79.15344
Cu2O | None | 88.5 | 3300 | PMA activated THP­1 | Human | Blood | Macrophage | L | 12 | Neutral-Red | 74.07407
Cu2O | None | 88.5 | 0.1 | PMA activated THP­1 | Human | Blood | Macrophage | L | 24 | Neutral-Red | 109.62963
Cu2O | None | 88.5 | 0.33 | PMA activated THP­1 | Human | Blood | Macrophage | L | 24 | Neutral-Red | 103.703705
Cu2O | None | 88.5 | 1 | PMA activated THP­1 | Human | Blood | Macrophage | L | 24 | Neutral-Red | 93.1217
Cu2O | None | 88.5 | 3.3 | PMA activated THP­1 | Human | Blood | Macrophage | L | 24 | Neutral-Red | 68.14815
Cu2O | None | 88.5 | 10 | PMA activated THP­1 | Human | Blood | Macrophage | L | 24 | Neutral-Red | 30.05291
Cu2O | None | 88.5 | 33 | PMA activated THP­1 | Human | Blood | Macrophage | L | 24 | Neutral-Red | 22.857143
Cu2O | None | 88.5 | 100 | PMA activated THP­1 | Human | Blood | Macrophage | L | 24 | Neutral-Red | 17.777779
Cu2O | None | 88.5 | 330 | PMA activated THP­1 | Human | Blood | Macrophage | L | 24 | Neutral-Red | 18.624338
Cu2O | None | 88.5 | 1000 | PMA activated THP­1 | Human | Blood | Macrophage | L | 24 | Neutral-Red | 21.16402
Cu2O | None | 88.5 | 3300 | PMA activated THP­1 | Human | Blood | Macrophage | L | 24 | Neutral-Red | 25.820107
Cu2O | None | 88.5 | 0.1 | PMA activated THP­1 | Human | Blood | Macrophage | L | 3 | MTT | 105.39683
Cu2O | None | 88.5 | 0.33 | PMA activated THP­1 | Human | Blood | Macrophage | L | 3 | MTT | 109.20635
Cu2O | None | 88.5 | 1 | PMA activated THP­1 | Human | Blood | Macrophage | L | 3 | MTT | 95.2381
Cu2O | None | 88.5 | 3.3 | PMA activated THP­1 | Human | Blood | Macrophage | L | 3 | MTT | 104.55026
Cu2O | None | 88.5 | 10 | PMA activated THP­1 | Human | Blood | Macrophage | L | 3 | MTT | 93.544975
Cu2O | None | 88.5 | 33 | PMA activated THP­1 | Human | Blood | Macrophage | L | 3 | MTT | 85.07937
Cu2O | None | 88.5 | 100 | PMA activated THP­1 | Human | Blood | Macrophage | L | 3 | MTT | 11.851851
Cu2O | None | 88.5 | 330 | PMA activated THP­1 | Human | Blood | Macrophage | L | 3 | MTT | 13.121693
Cu2O | None | 88.5 | 1000 | PMA activated THP­1 | Human | Blood | Macrophage | L | 3 | MTT | 3.3862433
Cu2O | None | 88.5 | 0.1 | PMA activated THP­1 | Human | Blood | Macrophage | L | 24 | MTT | 106.666664
Cu2O | None | 88.5 | 0.33 | PMA activated THP­1 | Human | Blood | Macrophage | L | 24 | MTT | 88.04233
Cu2O | None | 88.5 | 1 | PMA activated THP­1 | Human | Blood | Macrophage | L | 24 | MTT | 95.2381
Cu2O | None | 88.5 | 3.3 | PMA activated THP­1 | Human | Blood | Macrophage | L | 24 | MTT | 83.809525
Cu2O | None | 88.5 | 10 | PMA activated THP­1 | Human | Blood | Macrophage | L | 24 | MTT | 46.984127
Cu2O | None | 88.5 | 33 | PMA activated THP­1 | Human | Blood | Macrophage | L | 24 | MTT | 31.74603
Cu2O | None | 88.5 | 100 | PMA activated THP­1 | Human | Blood | Macrophage | L | 24 | MTT | 10.1587305
Cu2O | None | 88.5 | 330 | PMA activated THP­1 | Human | Blood | Macrophage | L | 24 | MTT | 10.1587305
Cu2O | None | 88.5 | 1000 | PMA activated THP­1 | Human | Blood | Macrophage | L | 24 | MTT | 5.9259257
Cu2O | None | 88.5 | 3300 | PMA activated THP­1 | Human | Blood | Macrophage | L | 24 | MTT | 5.684342e-14
MgO | None | 639 | 0.001 | HCMEC | Human | Heart | Endothelial | P | 12 | MTT | 97.75281
MgO | None | 639 | 0.01 | HCMEC | Human | Heart | Endothelial | P | 12 | MTT | 98.8764
MgO | None | 639 | 0.1 | HCMEC | Human | Heart | Endothelial | P | 12 | MTT | 98.8764
MgO | None | 639 | 1 | HCMEC | Human | Heart | Endothelial | P | 12 | MTT | 96.62921
MgO | None | 639 | 5 | HCMEC | Human | Heart | Endothelial | P | 12 | MTT | 93.25843
MgO | None | 639 | 10 | HCMEC | Human | Heart | Endothelial | P | 12 | MTT | 93.25843
MgO | None | 639 | 20 | HCMEC | Human | Heart | Endothelial | P | 12 | MTT | 93.25843
MgO | None | 639 | 50 | HCMEC | Human | Heart | Endothelial | P | 12 | MTT | 87.64045
MgO | None | 639 | 100 | HCMEC | Human | Heart | Endothelial | P | 12 | MTT | 73.03371
MgO | None | 639 | 0.001 | HCMEC | Human | Heart | Endothelial | P | 24 | MTT | 98.8764
MgO | None | 639 | 0.01 | HCMEC | Human | Heart | Endothelial | P | 24 | MTT | 98.8764
MgO | None | 639 | 0.1 | HCMEC | Human | Heart | Endothelial | P | 24 | MTT | 97.75281
MgO | None | 639 | 1 | HCMEC | Human | Heart | Endothelial | P | 24 | MTT | 95.505615
MgO | None | 639 | 5 | HCMEC | Human | Heart | Endothelial | P | 24 | MTT | 87.64045
MgO | None | 639 | 10 | HCMEC | Human | Heart | Endothelial | P | 24 | MTT | 86.51685
MgO | None | 639 | 20 | HCMEC | Human | Heart | Endothelial | P | 24 | MTT | 82.02247
MgO | None | 639 | 50 | HCMEC | Human | Heart | Endothelial | P | 24 | MTT | 70.786514
MgO | None | 639 | 100 | HCMEC | Human | Heart | Endothelial | P | 24 | MTT | 62.92135
MgO | None | 639 | 0.001 | HCMEC | Human | Heart | Endothelial | P | 12 | LDH | 46.845966
MgO | None | 639 | 0.01 | HCMEC | Human | Heart | Endothelial | P | 12 | LDH | 46.819355
MgO | None | 639 | 0.1 | HCMEC | Human | Heart | Endothelial | P | 12 | LDH | 44.917744
MgO | None | 639 | 1 | HCMEC | Human | Heart | Endothelial | P | 12 | LDH | 37.38871
MgO | None | 639 | 5 | HCMEC | Human | Heart | Endothelial | P | 12 | LDH | 37.362095
MgO | None | 639 | 10 | HCMEC | Human | Heart | Endothelial | P | 12 | LDH | 35.45806
MgO | None | 639 | 20 | HCMEC | Human | Heart | Endothelial | P | 12 | LDH | 27.93145
MgO | None | 639 | 50 | HCMEC | Human | Heart | Endothelial | P | 12 | LDH | 14.77742
MgO | None | 639 | 100 | HCMEC | Human | Heart | Endothelial | P | 12 | LDH | 12.87581
MgO | None | 639 | 0.001 | HCMEC | Human | Heart | Endothelial | P | 24 | LDH | 42.050808
MgO | None | 639 | 0.01 | HCMEC | Human | Heart | Endothelial | P | 24 | LDH | 45.774193
MgO | None | 639 | 0.1 | HCMEC | Human | Heart | Endothelial | P | 24 | LDH | 41.99758
MgO | None | 639 | 1 | HCMEC | Human | Heart | Endothelial | P | 24 | LDH | 32.59597
MgO | None | 639 | 5 | HCMEC | Human | Heart | Endothelial | P | 24 | LDH | 32.56693
MgO | None | 639 | 10 | HCMEC | Human | Heart | Endothelial | P | 24 | LDH | 26.9129
MgO | None | 639 | 20 | HCMEC | Human | Heart | Endothelial | P | 24 | LDH | 21.25887
MgO | None | 639 | 50 | HCMEC | Human | Heart | Endothelial | P | 24 | LDH | 4.35726
MgO | None | 639 | 100 | HCMEC | Human | Heart | Endothelial | P | 24 | LDH | 2.45564
Al2O3 | None | 28 | 5 | CHO­K1 | hamster | Ovary | Epithelial | L | 24 | Neutral-Red | 99.13043
Al2O3 | None | 28 | 10 | CHO­K1 | hamster | Ovary | Epithelial | L | 24 | Neutral-Red | 100.86957
Al2O3 | None | 28 | 25 | CHO­K1 | hamster | Ovary | Epithelial | L | 24 | Neutral-Red | 99.565216
Al2O3 | None | 28 | 50 | CHO­K1 | hamster | Ovary | Epithelial | L | 24 | Neutral-Red | 93.91304
Al2O3 | None | 28 | 100 | CHO­K1 | hamster | Ovary | Epithelial | L | 24 | Neutral-Red | 76.08696
Al2O3 | None | 28 | 5 | CHO­K1 | hamster | Ovary | Epithelial | L | 24 | MTT | 80.66091
Al2O3 | None | 28 | 25 | CHO­K1 | hamster | Ovary | Epithelial | L | 24 | MTT | 73.54821
Al2O3 | None | 28 | 50 | CHO­K1 | hamster | Ovary | Epithelial | L | 24 | MTT | 67.09848
Al2O3 | None | 28 | 100 | CHO­K1 | hamster | Ovary | Epithelial | L | 24 | MTT | 79.43144
Al2O3 | None | 239 | 0.001 | HCMEC | Human | Heart | Endothelial | P | 12 | MTT | 96.62921
Al2O3 | None | 239 | 0.01 | HCMEC | Human | Heart | Endothelial | P | 12 | MTT | 95.505615
Al2O3 | None | 239 | 0.1 | HCMEC | Human | Heart | Endothelial | P | 12 | MTT | 97.75281
Al2O3 | None | 239 | 1 | HCMEC | Human | Heart | Endothelial | P | 12 | MTT | 101.1236
Al2O3 | None | 239 | 5 | HCMEC | Human | Heart | Endothelial | P | 12 | MTT | 96.62921
Al2O3 | None | 239 | 10 | HCMEC | Human | Heart | Endothelial | P | 12 | MTT | 96.62921
Al2O3 | None | 239 | 20 | HCMEC | Human | Heart | Endothelial | P | 12 | MTT | 95.505615
Al2O3 | None | 239 | 50 | HCMEC | Human | Heart | Endothelial | P | 12 | MTT | 98.8764
Al2O3 | None | 239 | 100 | HCMEC | Human | Heart | Endothelial | P | 12 | MTT | 93.25843
Al2O3 | None | 239 | 0.001 | HCMEC | Human | Heart | Endothelial | P | 24 | MTT | 93.25843
Al2O3 | None | 239 | 0.01 | HCMEC | Human | Heart | Endothelial | P | 24 | MTT | 96.62921
Al2O3 | None | 239 | 0.1 | HCMEC | Human | Heart | Endothelial | P | 24 | MTT | 94.38202
Al2O3 | None | 239 | 1 | HCMEC | Human | Heart | Endothelial | P | 24 | MTT | 97.75281
Al2O3 | None | 239 | 5 | HCMEC | Human | Heart | Endothelial | P | 24 | MTT | 95.505615
Al2O3 | None | 239 | 10 | HCMEC | Human | Heart | Endothelial | P | 24 | MTT | 96.62921
Al2O3 | None | 239 | 20 | HCMEC | Human | Heart | Endothelial | P | 24 | MTT | 92.134834
Al2O3 | None | 239 | 50 | HCMEC | Human | Heart | Endothelial | P | 24 | MTT | 92.134834
Al2O3 | None | 239 | 100 | HCMEC | Human | Heart | Endothelial | P | 24 | MTT | 83.146065
Al2O3 | None | 239 | 0.001 | HCMEC | Human | Heart | Endothelial | P | 12 | LDH | 42.82016
Al2O3 | None | 239 | 0.01 | HCMEC | Human | Heart | Endothelial | P | 12 | LDH | 40.91613
Al2O3 | None | 239 | 0.1 | HCMEC | Human | Heart | Endothelial | P | 12 | LDH | 44.639515
Al2O3 | None | 239 | 1 | HCMEC | Human | Heart | Endothelial | P | 12 | LDH | 37.112904
Al2O3 | None | 239 | 5 | HCMEC | Human | Heart | Endothelial | P | 12 | LDH | 33.33629
Al2O3 | None | 239 | 10 | HCMEC | Human | Heart | Endothelial | P | 12 | LDH | 35.18226
Al2O3 | None | 239 | 20 | HCMEC | Human | Heart | Endothelial | P | 12 | LDH | 35.15323
Al2O3 | None | 239 | 50 | HCMEC | Human | Heart | Endothelial | P | 12 | LDH | 33.25161
Al2O3 | None | 239 | 100 | HCMEC | Human | Heart | Endothelial | P | 12 | LDH | 33.22258
Al2O3 | None | 239 | 0.001 | HCMEC | Human | Heart | Endothelial | P | 24 | LDH | 43.65
Al2O3 | None | 239 | 0.01 | HCMEC | Human | Heart | Endothelial | P | 24 | LDH | 45.495968
Al2O3 | None | 239 | 0.1 | HCMEC | Human | Heart | Endothelial | P | 24 | LDH | 43.594357
Al2O3 | None | 239 | 1 | HCMEC | Human | Heart | Endothelial | P | 24 | LDH | 34.19274
Al2O3 | None | 239 | 5 | HCMEC | Human | Heart | Endothelial | P | 24 | LDH | 36.03871
Al2O3 | None | 239 | 10 | HCMEC | Human | Heart | Endothelial | P | 24 | LDH | 32.2621
Al2O3 | None | 239 | 20 | HCMEC | Human | Heart | Endothelial | P | 24 | LDH | 32.23548
Al2O3 | None | 239 | 50 | HCMEC | Human | Heart | Endothelial | P | 24 | LDH | 26.58145
Al2O3 | None | 239 | 100 | HCMEC | Human | Heart | Endothelial | P | 24 | LDH | 26.55242
Al2O3 | None | 45 | 100 | SHSY5Y | Human | BoneMarrow | Epithelial | L | 48 | ApoTox­Glo™ Triplex | 57.90178
Al2O3 | None | 45 | 125 | SHSY5Y | Human | BoneMarrow | Epithelial | L | 48 | ApoTox­Glo™ Triplex | 46.724808
Al2O3 | None | 45 | 150 | SHSY5Y | Human | BoneMarrow | Epithelial | L | 48 | ApoTox­Glo™ Triplex | 38.63421
SiO2 | None | 598.2 | 300 | P tissue Macrophage | Human | lung | Macrophage | P | 24 | Vialight | 68.14815
SiO2 | None | 598.2 | 75 | P tissue Macrophage | Human | lung | Macrophage | P | 24 | Vialight | 115.55556
SiO2 | None | 598.2 | 300 | P alveolar Macrophage | Human | lung | Macrophage | P | 24 | Vialight | 69.92593
SiO2 | None | 598.2 | 75 | P alveolar Macrophage | Human | lung | Macrophage | P | 24 | Vialight | 87.703705
SiO2 | None | 598.2 | 500 | P alveolar Epithelial cells | Human | lung | Epithelial | P | 24 | Vialight | 82.025314
SiO2 | None | 598.2 | 300 | RAW264.7 | Mouse | Blood | Monocyte | L | 24 | Vialight | 44.397907
SiO2 | None | 598.2 | 75 | RAW264.7 | Mouse | Blood | Monocyte | L | 24 | Vialight | 62.827225
SiO2 | None | 598.2 | 300 | A549 | Human | Lung | Epithelial | L | 24 | Vialight | 104.242424
SiO2 | None | 598.2 | 75 | A549 | Human | Lung | Epithelial | L | 24 | Vialight | 121.21212
SiO2 | None | 240 | 300 | P tissue Macrophage | Human | lung | Macrophage | P | 24 | Vialight | 108.44444
SiO2 | None | 240 | 75 | P tissue Macrophage | Human | lung | Macrophage | P | 24 | Vialight | 142.22223
SiO2 | None | 240 | 300 | P alveolar Macrophage | Human | lung | Macrophage | P | 24 | Vialight | 87.111115
SiO2 | None | 240 | 75 | P alveolar Macrophage | Human | lung | Macrophage | P | 24 | Vialight | 104.888885
SiO2 | None | 240 | 500 | P alveolar Epithelial cells | Human | lung | Epithelial | P | 24 | Vialight | 87.08861
SiO2 | None | 240 | 300 | RAW264.7 | Mouse | Blood | Monocyte | L | 24 | Vialight | 76.23037
SiO2 | None | 240 | 75 | RAW264.7 | Mouse | Blood | Monocyte | L | 24 | Vialight | 76.23037
SiO2 | None | 240 | 300 | A549 | Human | Lung | Epithelial | L | 24 | Vialight | 113.93939
SiO2 | None | 240 | 75 | A549 | Human | Lung | Epithelial | L | 24 | Vialight | 112.323235
SiO2 | None | 369 | 300 | P tissue Macrophage | Human | lung | Macrophage | P | 24 | Vialight | 3.5555556
SiO2 | None | 369 | 75 | P tissue Macrophage | Human | lung | Macrophage | P | 24 | Vialight | 121.77778
SiO2 | None | 369 | 300 | P alveolar Macrophage | Human | lung | Macrophage | P | 24 | Vialight | 34.666668
SiO2 | None | 369 | 75 | P alveolar Macrophage | Human | lung | Macrophage | P | 24 | Vialight | 95.111115
SiO2 | None | 369 | 500 | P alveolar epithelial cells | Human | lung | Epithelial | P | 24 | Vialight | 87.08861
SiO2 | None | 369 | 300 | RAW264.7 | Mouse | Blood | Monocyte | L | 24 | Vialight | 77.90576
SiO2 | None | 369 | 75 | RAW264.7 | Mouse | Blood | Monocyte | L | 24 | Vialight | 32.67016
SiO2 | None | 369 | 300 | A549 | Human | Lung | Epithelial | L | 24 | Vialight | 96.969696
SiO2 | None | 369 | 75 | A549 | Human | Lung | Epithelial | L | 24 | Vialight | 123.63636
SiO2 | None | 29.5 | 0.019 | Caco-2 | Human | Colon | Epithelial | L | 4 | Vialight | 103.35135
SiO2 | None | 29.5 | 0.038 | Caco-2 | Human | Colon | Epithelial | L | 4 | Vialight | 103.35135
SiO2 | None | 29.5 | 0.076 | Caco-2 | Human | Colon | Epithelial | L | 4 | Vialight | 104
SiO2 | None | 29.5 | 0.152 | Caco-2 | Human | Colon | Epithelial | L | 4 | Vialight | 100.54054
SiO2 | None | 29.5 | 0.304 | Caco-2 | Human | Colon | Epithelial | L | 4 | Vialight | 88.64865
SiO2 | None | 29.5 | 0.608 | Caco-2 | Human | Colon | Epithelial | L | 4 | Vialight | 39.783783
SiO2 | None | 29.5 | 1.25 | Caco-2 | Human | Colon | Epithelial | L | 4 | Vialight | 16.864864
SiO2 | None | 29.5 | 2.5 | Caco-2 | Human | Colon | Epithelial | L | 4 | Vialight | 12.972973
SiO2 | None | 29.5 | 5 | Caco-2 | Human | Colon | Epithelial | L | 4 | Vialight | 15.351352
Ag | None | 7.5 | 0.5 | HepG2 | Human | liver | Epithelial | L | 28 | MTT | 92.70501
Ag | None | 7.5 | 1 | HepG2 | Human | liver | Epithelial | L | 28 | MTT | 86.40675
Ag | None | 7.5 | 3 | HepG2 | Human | liver | Epithelial | L | 28 | MTT | 37.004925
Ag | None | 7.5 | 5 | HepG2 | Human | liver | Epithelial | L | 28 | MTT | 8.664321
Ag | None | 7.5 | 7 | HepG2 | Human | liver | Epithelial | L | 28 | MTT | 6.769624
Ag | None | 7.5 | 10 | HepG2 | Human | liver | Epithelial | L | 28 | MTT | 5.370866
Ag | None | 7.5 | 0.1 | HepG2 | Human | liver | Epithelial | L | 28 | Alamar blue | 105.57671
Ag | None | 7.5 | 0.3 | HepG2 | Human | liver | Epithelial | L | 28 | Alamar blue | 97.50804
Ag | None | 7.5 | 0.7 | HepG2 | Human | liver | Epithelial | L | 28 | Alamar blue | 83.15533
Ag | None | 7.5 | 1 | HepG2 | Human | liver | Epithelial | L | 28 | Alamar blue | 49.943485
Ag | None | 7.5 | 2 | HepG2 | Human | liver | Epithelial | L | 28 | Alamar blue | 37.873005
Ag | None | 7.5 | 3 | HepG2 | Human | liver | Epithelial | L | 28 | Alamar blue | 15.518436
Ag | None | 7.5 | 5 | HepG2 | Human | liver | Epithelial | L | 28 | Alamar blue | 9.164071
Ag | None | 7.5 | 0.1 | HepG2 | Human | liver | Epithelial | L | 28 | LDH | 98.0487804
Ag | None | 7.5 | 0.2 | HepG2 | Human | liver | Epithelial | L | 28 | LDH | 96.5853658
Ag | None | 7.5 | 0.3 | HepG2 | Human | liver | Epithelial | L | 28 | LDH | 74.634146
Ag | None | 7.5 | 0.7 | HepG2 | Human | liver | Epithelial | L | 28 | LDH | 13.65854
Ag | None | 7.5 | 1 | HepG2 | Human | liver | Epithelial | L | 28 | LDH | 11.70731
Ag | None | 7.5 | 2 | HepG2 | Human | liver | Epithelial | L | 28 | LDH | 13.17073
Ag | None | 15 | 5 | C18–4 | Mouse | Testis | Fibroblast | L | 48 | MTS | 112.98578
Ag | None | 15 | 10 | C18–4 | Mouse | Testis | Fibroblast | L | 48 | MTS | 23.507109
Ag | None | 100 | 20 | hMSCs | Human | BoneMarrow | Mesenchymal | P | 24 | Live/dead-staining | 88.548386
Ag | None | 100 | 0.17 | HeLa | Human | Cervix | Epithelial | L | 24 | ATPLite | 96.42857
Ag | None | 100 | 0.34 | HeLa | Human | Cervix | Epithelial | L | 24 | ATPLite | 90
Ag | None | 100 | 0.67 | HeLa | Human | Cervix | Epithelial | L | 24 | ATPLite | 27.142857
Ag | None | 100 | 1.35 | HeLa | Human | Cervix | Epithelial | L | 24 | ATPLite | 2.142857
Ag | None | 35 | 0.17 | HeLa | Human | Cervix | Epithelial | L | 24 | ATPLite | 106.42857
Ag | None | 35 | 0.34 | HeLa | Human | Cervix | Epithelial | L | 24 | ATPLite | 92.85714
Ag | None | 35 | 0.67 | HeLa | Human | Cervix | Epithelial | L | 24 | ATPLite | 90.71429
Ag | None | 35 | 1.35 | HeLa | Human | Cervix | Epithelial | L | 24 | ATPLite | 76.42857
Ag | None | 35 | 2.7 | HeLa | Human | Cervix | Epithelial | L | 24 | ATPLite | 51.42857
Ag | None | 10 | 0.17 | HeLa | Human | Cervix | Epithelial | L | 24 | ATPLite | 107.85714
Ag | None | 10 | 0.34 | HeLa | Human | Cervix | Epithelial | L | 24 | ATPLite | 95
Ag | None | 10 | 0.67 | HeLa | Human | Cervix | Epithelial | L | 24 | ATPLite | 92.14286
Ag | None | 10 | 1.35 | HeLa | Human | Cervix | Epithelial | L | 24 | ATPLite | 82.14286
Ag | None | 10 | 2.7 | HeLa | Human | Cervix | Epithelial | L | 24 | ATPLite | 53.57143
Ag | None | 10 | 1 | LoVo | Human | Colon | Epithelial | L | 24 | CellTiterBlue | 110.451614
Ag | None | 10 | 2.5 | LoVo | Human | Colon | Epithelial | L | 24 | CellTiterBlue | 114.064514
Ag | None | 10 | 5 | LoVo | Human | Colon | Epithelial | L | 24 | CellTiterBlue | 108.90323
Ag | None | 10 | 10 | LoVo | Human | Colon | Epithelial | L | 24 | CellTiterBlue | 53.677418
Ag | None | 10 | 1 | LoVo | Human | Colon | Epithelial | L | 48 | CellTiterBlue | 99.6129
Ag | None | 10 | 2.5 | LoVo | Human | Colon | Epithelial | L | 48 | CellTiterBlue | 99.09677
Ag | None | 10 | 5 | LoVo | Human | Colon | Epithelial | L | 48 | CellTiterBlue | 91.870964
Ag | None | 10 | 10 | LoVo | Human | Colon | Epithelial | L | 48 | CellTiterBlue | 8.258064
Ag | None | 20 | 1 | LoVo | Human | Colon | Epithelial | L | 24 | CellTiterBlue | 116.645164
Ag | None | 20 | 2.5 | LoVo | Human | Colon | Epithelial | L | 24 | CellTiterBlue | 114.58064
Ag | None | 20 | 5 | LoVo | Human | Colon | Epithelial | L | 24 | CellTiterBlue | 109.41936
Ag | None | 20 | 10 | LoVo | Human | Colon | Epithelial | L | 24 | CellTiterBlue | 85.67742
Ag | None | 20 | 1 | LoVo | Human | Colon | Epithelial | L | 48 | CellTiterBlue | 99.09677
Ag | None | 20 | 2.5 | LoVo | Human | Colon | Epithelial | L | 48 | CellTiterBlue | 92.90323
Ag | None | 20 | 5 | LoVo | Human | Colon | Epithelial | L | 48 | CellTiterBlue | 89.80645
Ag | None | 20 | 10 | LoVo | Human | Colon | Epithelial | L | 48 | CellTiterBlue | 28.903225
Ag | None | 40 | 1 | LoVo | Human | Colon | Epithelial | L | 24 | CellTiterBlue | 91.870964
Ag | None | 40 | 2.5 | LoVo | Human | Colon | Epithelial | L | 24 | CellTiterBlue | 101.67742
Ag | None | 40 | 5 | LoVo | Human | Colon | Epithelial | L | 24 | CellTiterBlue | 104.258064
Ag | None | 40 | 10 | LoVo | Human | Colon | Epithelial | L | 24 | CellTiterBlue | 90.83871
Ag | None | 40 | 1 | LoVo | Human | Colon | Epithelial | L | 48 | CellTiterBlue | 96.51613
Ag | None | 40 | 2.5 | LoVo | Human | Colon | Epithelial | L | 48 | CellTiterBlue | 94.96774
Ag | None | 40 | 5 | LoVo | Human | Colon | Epithelial | L | 48 | CellTiterBlue | 99.09677
Ag | None | 40 | 10 | LoVo | Human | Colon | Epithelial | L | 48 | CellTiterBlue | 48.51613
Ag | None | 60 | 1 | LoVo | Human | Colon | Epithelial | L | 24 | CellTiterBlue | 89.80645
Ag | None | 60 | 2.5 | LoVo | Human | Colon | Epithelial | L | 24 | CellTiterBlue | 107.354836
Ag | None | 60 | 5 | LoVo | Human | Colon | Epithelial | L | 24 | CellTiterBlue | 110.451614
Ag | None | 60 | 10 | LoVo | Human | Colon | Epithelial | L | 24 | CellTiterBlue | 93.935486
Ag | None | 60 | 1 | LoVo | Human | Colon | Epithelial | L | 48 | CellTiterBlue | 100.129036
Ag | None | 60 | 2.5 | LoVo | Human | Colon | Epithelial | L | 48 | CellTiterBlue | 87.741936
Ag | None | 60 | 5 | LoVo | Human | Colon | Epithelial | L | 48 | CellTiterBlue | 91.870964
Ag | None | 60 | 10 | LoVo | Human | Colon | Epithelial | L | 48 | CellTiterBlue | 35.612904
Ag | None | 100 | 1 | LoVo | Human | Colon | Epithelial | L | 24 | CellTiterBlue | 107.870964
Ag | None | 100 | 2.5 | LoVo | Human | Colon | Epithelial | L | 24 | CellTiterBlue | 111.48387
Ag | None | 100 | 5 | LoVo | Human | Colon | Epithelial | L | 24 | CellTiterBlue | 130.06451
Ag | None | 100 | 10 | LoVo | Human | Colon | Epithelial | L | 24 | CellTiterBlue | 112.51613
Ag | None | 100 | 1 | LoVo | Human | Colon | Epithelial | L | 48 | CellTiterBlue | 98.58064
Ag | None | 100 | 2.5 | LoVo | Human | Colon | Epithelial | L | 48 | CellTiterBlue | 91.354836
Ag | None | 100 | 5 | LoVo | Human | Colon | Epithelial | L | 48 | CellTiterBlue | 89.80645
Ag | None | 100 | 10 | LoVo | Human | Colon | Epithelial | L | 48 | CellTiterBlue | 51.096775
Ag | None | 14.7 | 2 | Caco-2 | Human | Colon | Epithelial | L | 24 | Promegas CTB Assay | 96.02428
Ag | None | 14.7 | 5 | Caco-2 | Human | Colon | Epithelial | L | 24 | Promegas CTB Assay | 96.874054
Ag | None | 14.7 | 10 | Caco-2 | Human | Colon | Epithelial | L | 24 | Promegas CTB Assay | 100.0607
Ag | None | 14.7 | 15 | Caco-2 | Human | Colon | Epithelial | L | 24 | Promegas CTB Assay | 92.2003
Ag | None | 14.7 | 25 | Caco-2 | Human | Colon | Epithelial | L | 24 | Promegas CTB Assay | 72.23065
Ag | None | 14.7 | 35 | Caco-2 | Human | Colon | Epithelial | L | 24 | Promegas CTB Assay | 43.12595
Ag | None | 14.7 | 50 | Caco-2 | Human | Colon | Epithelial | L | 24 | Promegas CTB Assay | 39.30197
Ag | None | 14.7 | 100 | Caco-2 | Human | Colon | Epithelial | L | 24 | Promegas CTB Assay | 18.057663
Ag | None | 25 | 100 | MDA-MB-231 | Human | Breast | Epithelial | L | 48 | MTT | 62.75862
Ag | None | 25 | 50 | MDA-MB-231 | Human | Breast | Epithelial | L | 48 | MTT | 73.44827
Ag | None | 25 | 10 | MDA-MB-231 | Human | Breast | Epithelial | L | 48 | MTT | 80
Ag | None | 25 | 1 | MDA-MB-231 | Human | Breast | Epithelial | L | 48 | MTT | 90.344826
Ag | None | 390 | 5 | ECV304 | Human | Urinary bladder | Epithelial | L | 24 | WST-1 | 82.85851
Ag | None | 390 | 10 | ECV304 | Human | Urinary bladder | Epithelial | L | 24 | WST-1 | 74.679146
Ag | None | 390 | 25 | ECV304 | Human | Urinary bladder | Epithelial | L | 24 | WST-1 | 65.90923
Ag | None | 390 | 50 | ECV304 | Human | Urinary bladder | Epithelial | L | 24 | WST-1 | 60.684948
Ag | None | 390 | 100 | ECV304 | Human | Urinary bladder | Epithelial | L | 24 | WST-1 | 51.912704
Dendrimer | None | 49.2 | 25 | HaCat | Human | Skin | Keratinocyte | L | 24 | Alamar blue | 101.560974
Dendrimer | None | 49.2 | 25 | HaCat | Human | Skin | Keratinocyte | L | 48 | Alamar blue | 98.04878
Dendrimer | None | 49.2 | 25 | HaCat | Human | Skin | Keratinocyte | L | 72 | Alamar blue | 100.97561
Dendrimer | None | 49.2 | 25 | HaCat | Human | Skin | Keratinocyte | L | 96 | Alamar blue | 103.60976
Dendrimer | None | 49.2 | 50 | HaCat | Human | Skin | Keratinocyte | L | 24 | Alamar blue | 102.14634
Dendrimer | None | 49.2 | 50 | HaCat | Human | Skin | Keratinocyte | L | 48 | Alamar blue | 98.04878
Dendrimer | None | 49.2 | 50 | HaCat | Human | Skin | Keratinocyte | L | 72 | Alamar blue | 101.560974
Dendrimer | None | 49.2 | 50 | HaCat | Human | Skin | Keratinocyte | L | 96 | Alamar blue | 99.80488
Dendrimer | None | 49.2 | 100 | HaCat | Human | Skin | Keratinocyte | L | 24 | Alamar blue | 103.60976
Dendrimer | None | 49.2 | 100 | HaCat | Human | Skin | Keratinocyte | L | 48 | Alamar blue | 96
Dendrimer | None | 49.2 | 100 | HaCat | Human | Skin | Keratinocyte | L | 72 | Alamar blue | 100.39024
Dendrimer | None | 49.2 | 100 | HaCat | Human | Skin | Keratinocyte | L | 96 | Alamar blue | 99.80488
Dendrimer | None | 49.2 | 200 | HaCat | Human | Skin | Keratinocyte | L | 24 | Alamar blue | 101.560974
Dendrimer | None | 49.2 | 200 | HaCat | Human | Skin | Keratinocyte | L | 48 | Alamar blue | 97.756096
Dendrimer | None | 49.2 | 200 | HaCat | Human | Skin | Keratinocyte | L | 72 | Alamar blue | 101.268295
Dendrimer | None | 49.2 | 200 | HaCat | Human | Skin | Keratinocyte | L | 96 | Alamar blue | 96.87805
Dendrimer | None | 49.2 | 400 | HaCat | Human | Skin | Keratinocyte | L | 24 | Alamar blue | 106.243904
Dendrimer | None | 49.2 | 400 | HaCat | Human | Skin | Keratinocyte | L | 48 | Alamar blue | 100.39024
Dendrimer | None | 49.2 | 400 | HaCat | Human | Skin | Keratinocyte | L | 72 | Alamar blue | 97.46342
Dendrimer | None | 49.2 | 400 | HaCat | Human | Skin | Keratinocyte | L | 96 | Alamar blue | 95.12195
Dendrimer | None | 49.2 | 600 | HaCat | Human | Skin | Keratinocyte | L | 24 | Alamar blue | 103.31707
Dendrimer | None | 49.2 | 600 | HaCat | Human | Skin | Keratinocyte | L | 48 | Alamar blue | 96.585365
Dendrimer | None | 49.2 | 600 | HaCat | Human | Skin | Keratinocyte | L | 72 | Alamar blue | 99.21951
Dendrimer | None | 49.2 | 600 | HaCat | Human | Skin | Keratinocyte | L | 96 | Alamar blue | 93.65854
Dendrimer | None | 49.2 | 800 | HaCat | Human | Skin | Keratinocyte | L | 24 | Alamar blue | 100.97561
Dendrimer | None | 49.2 | 800 | HaCat | Human | Skin | Keratinocyte | L | 48 | Alamar blue | 93.36585
Dendrimer | None | 49.2 | 800 | HaCat | Human | Skin | Keratinocyte | L | 72 | Alamar blue | 98.63415
Dendrimer | None | 49.2 | 800 | HaCat | Human | Skin | Keratinocyte | L | 96 | Alamar blue | 100.68293
Dendrimer | None | 49.2 | 1000 | HaCat | Human | Skin | Keratinocyte | L | 24 | Alamar blue | 103.02439
Dendrimer | None | 49.2 | 1000 | HaCat | Human | Skin | Keratinocyte | L | 48 | Alamar blue | 95.70731
Dendrimer | None | 49.2 | 1000 | HaCat | Human | Skin | Keratinocyte | L | 72 | Alamar blue | 100.68293
Dendrimer | None | 49.2 | 1000 | HaCat | Human | Skin | Keratinocyte | L | 96 | Alamar blue | 97.17073
Dendrimer | None | 49.2 | 25 | SW480 | Human | Colon | Epithelial | L | 24 | Alamar blue | 101.333336
Dendrimer | None | 49.2 | 25 | SW480 | Human | Colon | Epithelial | L | 48 | Alamar blue | 98.666664
Dendrimer | None | 49.2 | 25 | SW480 | Human | Colon | Epithelial | L | 72 | Alamar blue | 98.37037
Dendrimer | None | 49.2 | 25 | SW480 | Human | Colon | Epithelial | L | 96 | Alamar blue | 96.59259
Dendrimer | None | 49.2 | 50 | SW480 | Human | Colon | Epithelial | L | 24 | Alamar blue | 102.22222
Dendrimer | None | 49.2 | 50 | SW480 | Human | Colon | Epithelial | L | 48 | Alamar blue | 101.92593
Dendrimer | None | 49.2 | 50 | SW480 | Human | Colon | Epithelial | L | 72 | Alamar blue | 99.25926
Dendrimer | None | 49.2 | 50 | SW480 | Human | Colon | Epithelial | L | 96 | Alamar blue | 101.62963
Dendrimer | None | 49.2 | 100 | SW480 | Human | Colon | Epithelial | L | 24 | Alamar blue | 96
Dendrimer | None | 49.2 | 100 | SW480 | Human | Colon | Epithelial | L | 48 | Alamar blue | 100.74074
Dendrimer | None | 49.2 | 100 | SW480 | Human | Colon | Epithelial | L | 72 | Alamar blue | 97.48148
Dendrimer | None | 49.2 | 100 | SW480 | Human | Colon | Epithelial | L | 96 | Alamar blue | 97.18519
Dendrimer | None | 49.2 | 200 | SW480 | Human | Colon | Epithelial | L | 24 | Alamar blue | 97.18519
Dendrimer | None | 49.2 | 200 | SW480 | Human | Colon | Epithelial | L | 48 | Alamar blue | 94.51852
Dendrimer | None | 49.2 | 200 | SW480 | Human | Colon | Epithelial | L | 72 | Alamar blue | 98.07407
Dendrimer | None | 49.2 | 200 | SW480 | Human | Colon | Epithelial | L | 96 | Alamar blue | 93.333336
Dendrimer | None | 49.2 | 400 | SW480 | Human | Colon | Epithelial | L | 24 | Alamar blue | 97.18519
Dendrimer | None | 49.2 | 400 | SW480 | Human | Colon | Epithelial | L | 48 | Alamar blue | 98.37037
Dendrimer | None | 49.2 | 400 | SW480 | Human | Colon | Epithelial | L | 72 | Alamar blue | 98.07407
Dendrimer | None | 49.2 | 400 | SW480 | Human | Colon | Epithelial | L | 96 | Alamar blue | 94.81481
Dendrimer | None | 49.2 | 600 | SW480 | Human | Colon | Epithelial | L | 24 | Alamar blue | 95.40741
Dendrimer | None | 49.2 | 600 | SW480 | Human | Colon | Epithelial | L | 48 | Alamar blue | 98.07407
Dendrimer | None | 49.2 | 600 | SW480 | Human | Colon | Epithelial | L | 72 | Alamar blue | 95.40741
Dendrimer | None | 49.2 | 600 | SW480 | Human | Colon | Epithelial | L | 96 | Alamar blue | 93.62963
Dendrimer | None | 49.2 | 800 | SW480 | Human | Colon | Epithelial | L | 24 | Alamar blue | 100.44444
Dendrimer | None | 49.2 | 800 | SW480 | Human | Colon | Epithelial | L | 48 | Alamar blue | 104.296295
Dendrimer | None | 49.2 | 800 | SW480 | Human | Colon | Epithelial | L | 72 | Alamar blue | 98.666664
Dendrimer | None | 49.2 | 800 | SW480 | Human | Colon | Epithelial | L | 96 | Alamar blue | 104.59259
Dendrimer | None | 49.2 | 1000 | SW480 | Human | Colon | Epithelial | L | 24 | Alamar blue | 96.59259
Dendrimer | None | 49.2 | 1000 | SW480 | Human | Colon | Epithelial | L | 48 | Alamar blue | 99.85185
Dendrimer | None | 49.2 | 1000 | SW480 | Human | Colon | Epithelial | L | 72 | Alamar blue | 96.296295
Dendrimer | None | 49.2 | 1000 | SW480 | Human | Colon | Epithelial | L | 96 | Alamar blue | 93.62963
SLN | None | 93.13 | 1000 | A549 | Human | Lung | Epithelial | L | 24 | MTT | 56.041138
SLN | None | 93.13 | 2000 | A549 | Human | Lung | Epithelial | L | 24 | MTT | 37.651737
SLN | None | 93.13 | 3000 | A549 | Human | Lung | Epithelial | L | 24 | MTT | 11.919122
SLN | None | 93.13 | 4000 | A549 | Human | Lung | Epithelial | L | 24 | MTT | 2.7089882
SLN | None | 93.13 | 7500 | A549 | Human | Lung | Epithelial | L | 24 | MTT | 9.952634
SLN | None | 93.13 | 15000 | A549 | Human | Lung | Epithelial | L | 24 | MTT | 1.0163151
SLN | None | 93.13 | 1000 | A549 | Human | Lung | Epithelial | L | 24 | LDH | 62.916264
SLN | None | 93.13 | 2000 | A549 | Human | Lung | Epithelial | L | 24 | LDH | 11.041599
SLN | None | 93.13 | 3000 | A549 | Human | Lung | Epithelial | L | 24 | LDH | 4.8812213
SLN | None | 93.13 | 4000 | A549 | Human | Lung | Epithelial | L | 24 | LDH | 0.6245297
SLN | None | 93.13 | 5000 | A549 | Human | Lung | Epithelial | L | 24 | LDH | 0.65462756
SLN | None | 93.13 | 7500 | A549 | Human | Lung | Epithelial | L | 24 | LDH | 4.538321
SLN | None | 143.67 | 1000 | A549 | Human | Lung | Epithelial | L | 24 | MTT | 80.368835
SLN | None | 143.67 | 2000 | A549 | Human | Lung | Epithelial | L | 24 | MTT | 73.453766
SLN | None | 143.67 | 3000 | A549 | Human | Lung | Epithelial | L | 24 | MTT | 67.917725
SLN | None | 143.67 | 4000 | A549 | Human | Lung | Epithelial | L | 24 | MTT | 60.08563
SLN | None | 143.67 | 5000 | A549 | Human | Lung | Epithelial | L | 24 | MTT | 31.59794
SLN | None | 143.67 | 7500 | A549 | Human | Lung | Epithelial | L | 24 | MTT | 5.8215156
SLN | None | 143.67 | 15000 | A549 | Human | Lung | Epithelial | L | 24 | MTT | 0.098288834
SLN | None | 143.67 | 1000 | A549 | Human | Lung | Epithelial | L | 24 | LDH | 94.34483
SLN | None | 143.67 | 2000 | A549 | Human | Lung | Epithelial | L | 24 | LDH | 100.56541
SLN | None | 143.67 | 3000 | A549 | Human | Lung | Epithelial | L | 24 | LDH | 81.070625
SLN | None | 143.67 | 4000 | A549 | Human | Lung | Epithelial | L | 24 | LDH | 11.10072
SLN | None | 143.67 | 5000 | A549 | Human | Lung | Epithelial | L | 24 | LDH | 11.129743
SLN | None | 143.67 | 7500 | A549 | Human | Lung | Epithelial | L | 24 | LDH | 1.6811781
SLN | None | 143.67 | 15000 | A549 | Human | Lung | Epithelial | L | 24 | LDH | 1.4274966
SLN | None | 98.4 | 2.92204 | A549 | Human | Lung | Epithelial | L | 24 | Neutral-Red | 83.60656
SLN | None | 98.4 | 3.17279 | A549 | Human | Lung | Epithelial | L | 24 | Neutral-Red | 79.78142
SLN | None | 98.4 | 3.42124 | A549 | Human | Lung | Epithelial | L | 24 | Neutral-Red | 59.562843
SLN | None | 98.4 | 3.56521 | A549 | Human | Lung | Epithelial | L | 24 | Neutral-Red | 30.054646
SLN | None | 98.4 | 3.6694 | A549 | Human | Lung | Epithelial | L | 24 | Neutral-Red | 19.125683
SLN | None | 98.4 | 3.7547 | A549 | Human | Lung | Epithelial | L | 24 | Neutral-Red | 19.125683
SLN | None | 98.4 | 3.89352 | A549 | Human | Lung | Epithelial | L | 24 | Neutral-Red | 15.300547
SLN | None | 98.4 | 4.14713 | A549 | Human | Lung | Epithelial | L | 24 | Neutral-Red | 18.032787
SLN | None | 98.4 | 2.92204 | A549 | Human | Lung | Epithelial | L | 24 | MTT | 83.242256
SLN | None | 98.4 | 3.17279 | A549 | Human | Lung | Epithelial | L | 24 | MTT | 89.79964
SLN | None | 98.4 | 3.42124 | A549 | Human | Lung | Epithelial | L | 24 | MTT | 87.97814
SLN | None | 98.4 | 3.56521 | A549 | Human | Lung | Epithelial | L | 24 | MTT | 55.191257
SLN | None | 98.4 | 3.6694 | A549 | Human | Lung | Epithelial | L | 24 | MTT | 21.311476
SLN | None | 98.4 | 3.7547 | A549 | Human | Lung | Epithelial | L | 24 | MTT | 15.846994
SLN | None | 98.4 | 3.89352 | A549 | Human | Lung | Epithelial | L | 24 | MTT | 7.8324227
SLN | None | 98.4 | 4.14713 | A549 | Human | Lung | Epithelial | L | 24 | MTT | 7.8324227
SLN | None | 98.4 | 100 | A549 | Human | Lung | Epithelial | L | 24 | WST-1 | 100.60976
SLN | None | 98.4 | 250 | A549 | Human | Lung | Epithelial | L | 24 | WST-1 | 83.17073
SLN | None | 98.4 | 500 | A549 | Human | Lung | Epithelial | L | 24 | WST-1 | 67.07317
SLN | None | 98.4 | 865 | A549 | Human | Lung | Epithelial | L | 24 | WST-1 | 32.865852
Carbon | None | 1.3 | 50 | A549 | Human | Lung | Epithelial | L | 24 | WST-1 | 94.856575
Carbon | None | 1.3 | 50 | ECV304 | Human | Urinary bladder | Epithelial-like | L | 24 | WST-1 | 97.90307
Carbon | None | 1.3 | 50 | NR8383 | Rat | Lung | Macrophage | L | 24 | WST-1 | 123.38279
Carbon | None | 1.3 | 50 | A549 | Human | Lung | Epithelial | L | 24 | LDH | 98.08383
Carbon | None | 1.3 | 50 | A549 | Human | Lung | Epithelial | L | 48 | LDH | 89.82036
Carbon | None | 1.3 | 50 | A549 | Human | Lung | Epithelial | L | 72 | LDH | 89.82036
Carbon | None | 1.3 | 50 | A549 | Human | Lung | Epithelial | L | 96 | LDH | 88.742516
Carbon | None | 1 | 1.5625 | A549 | Human | Lung | Epithelial | L | 24 | Alamar blue | 100.401146
Carbon | None | 1 | 3.125 | A549 | Human | Lung | Epithelial | L | 24 | Alamar blue | 100.401146
Carbon | None | 1 | 6.25 | A549 | Human | Lung | Epithelial | L | 24 | Alamar blue | 96.96275
Carbon | None | 1 | 12.5 | A549 | Human | Lung | Epithelial | L | 24 | Alamar blue | 96.27507
Carbon | None | 1 | 25 | A549 | Human | Lung | Epithelial | L | 24 | Alamar blue | 95.587395
Carbon | None | 1 | 50 | A549 | Human | Lung | Epithelial | L | 24 | Alamar blue | 94.212036
Carbon | None | 1 | 100 | A549 | Human | Lung | Epithelial | L | 24 | Alamar blue | 91.11748
Carbon | None | 1 | 200 | A549 | Human | Lung | Epithelial | L | 24 | Alamar blue | 81.83381
Carbon | None | 1 | 400 | A549 | Human | Lung | Epithelial | L | 24 | Alamar blue | 67.04871
Carbon | None | 1 | 800 | A549 | Human | Lung | Epithelial | L | 24 | Alamar blue | 47.449856
Carbon | None | 225.8 | 100 | HEK | Human | Skin | Keratinocyte | P | 24 | Neutral-Red | 86.05578
Carbon | None | 225.8 | 200 | HEK | Human | Skin | Keratinocyte | P | 24 | Neutral-Red | 75.69721
Carbon | None | 225.8 | 400 | HEK | Human | Skin | Keratinocyte | P | 24 | Neutral-Red | 73.70518
Carbon | None | 68 | 0.31 | HMM | Human | Blood | Monocyte | P | 96 | Neutral-Red | 99.789474
Carbon | None | 68 | 0.625 | HMM | Human | Blood | Monocyte | P | 96 | Neutral-Red | 92.8421
Carbon | None | 68 | 1.125 | HMM | Human | Blood | Monocyte | P | 96 | Neutral-Red | 96.63158
Carbon | None | 68 | 2.5 | HMM | Human | Blood | Monocyte | P | 96 | Neutral-Red | 90.947365
Carbon | None | 68 | 5 | HMM | Human | Blood | Monocyte | P | 96 | Neutral-Red | 92.210526
Carbon | None | 68 | 10 | HMM | Human | Blood | Monocyte | P | 96 | Neutral-Red | 82.73684
Carbon | None | 68 | 20 | HMM | Human | Blood | Monocyte | P | 96 | Neutral-Red | 73.89474
Carbon | None | 68 | 0.31 | HMM | Human | Blood | Monocyte | P | 96 | MTT | 97.26316
Carbon | None | 68 | 0.625 | HMM | Human | Blood | Monocyte | P | 96 | MTT | 94.73684
Carbon | None | 68 | 1.125 | HMM | Human | Blood | Monocyte | P | 96 | MTT | 88.42105
Carbon | None | 68 | 2.5 | HMM | Human | Blood | Monocyte | P | 96 | MTT | 71.36842
Carbon | None | 68 | 5 | HMM | Human | Blood | Monocyte | P | 96 | MTT | 66.31579
Carbon | None | 68 | 10 | HMM | Human | Blood | Monocyte | P | 96 | MTT | 59.36842
Carbon | None | 68 | 20 | HMM | Human | Blood | Monocyte | P | 96 | MTT | 56.842106
Carbon | None | 68 | 0.31 | HMM | Human | Blood | Monocyte | P | 96 | Live/dead-staining | 99.1579
Carbon | None | 68 | 0.625 | HMM | Human | Blood | Monocyte | P | 96 | Live/dead-staining | 96.63158
Carbon | None | 68 | 1.125 | HMM | Human | Blood | Monocyte | P | 96 | Live/dead-staining | 95.36842
Carbon | None | 68 | 2.5 | HMM | Human | Blood | Monocyte | P | 96 | Live/dead-staining | 89.68421
Carbon | None | 68 | 5 | HMM | Human | Blood | Monocyte | P | 96 | Live/dead-staining | 87.1579
Carbon | None | 68 | 10 | HMM | Human | Blood | Monocyte | P | 96 | Live/dead-staining | 83.36842
Carbon | None | 68 | 20 | HMM | Human | Blood | Monocyte | P | 96 | Live/dead-staining | 79.57895
Carbon | None | 68 | 0.31 | HMM | Human | Blood | Monocyte | P | 96 | Neutral-Red | 101.16279
Carbon | None | 68 | 0.625 | HMM | Human | Blood | Monocyte | P | 96 | Neutral-Red | 97.906975
Carbon | None | 68 | 1.125 | HMM | Human | Blood | Monocyte | P | 96 | Neutral-Red | 100.23256
Carbon | None | 68 | 2.5 | HMM | Human | Blood | Monocyte | P | 96 | Neutral-Red | 104.88372
Carbon | None | 68 | 5 | HMM | Human | Blood | Monocyte | P | 96 | Neutral-Red | 103.48837
Carbon | None | 68 | 10 | HMM | Human | Blood | Monocyte | P | 96 | Neutral-Red | 84.4186
Carbon | None | 68 | 20 | HMM | Human | Blood | Monocyte | P | 96 | Neutral-Red | 93.25581
Carbon | None | 68 | 0.31 | HMM | Human | Blood | Monocyte | P | 96 | MTT | 93.25581
Carbon | None | 68 | 0.625 | HMM | Human | Blood | Monocyte | P | 96 | MTT | 83.023254
Carbon | None | 68 | 1.125 | HMM | Human | Blood | Monocyte | P | 96 | MTT | 74.65116
Carbon | None | 68 | 2.5 | HMM | Human | Blood | Monocyte | P | 96 | MTT | 74.65116
Carbon | None | 68 | 5 | HMM | Human | Blood | Monocyte | P | 96 | MTT | 66.74419
Carbon | None | 68 | 10 | HMM | Human | Blood | Monocyte | P | 96 | MTT | 68.60465
Carbon | None | 68 | 20 | HMM | Human | Blood | Monocyte | P | 96 | MTT | 65.34884
Carbon | None | 68 | 0.31 | HMM | Human | Blood | Monocyte | P | 96 | Live/dead-staining | 99.76744
Carbon | None | 68 | 0.625 | HMM | Human | Blood | Monocyte | P | 96 | Live/dead-staining | 98.83721
Carbon | None | 68 | 1.125 | HMM | Human | Blood | Monocyte | P | 96 | Live/dead-staining | 98.37209
Carbon | None | 68 | 2.5 | HMM | Human | Blood | Monocyte | P | 96 | Live/dead-staining | 97.906975
Carbon | None | 68 | 5 | HMM | Human | Blood | Monocyte | P | 96 | Live/dead-staining | 92.790695
Carbon | None | 68 | 10 | HMM | Human | Blood | Monocyte | P | 96 | Live/dead-staining | 85.34884
Carbon | None | 68 | 20 | HMM | Human | Blood | Monocyte | P | 96 | Live/dead-staining | 75.11628
Carbon | None | 11 | 50 | UM­UC­3 | Human | Urinary bladder | Epithelial | L | 48 | WST-1 | 94.02922
Carbon | None | 11 | 50 | UM­UC­3 | Human | Urinary bladder | Epithelial | L | 72 | WST-1 | 75.52598
Carbon | None | 18 | 50 | UM­UC­3 | Human | Urinary bladder | Epithelial | L | 96 | WST-1 | 76.29678
Carbon | None | 18 | 50 | UM­UC­3 | Human | Urinary bladder | Epithelial | L | 96 | WST-1 | 66.20311
Carbon | None | 11 | 50 | UM­UC­3 | Human | Urinary bladder | Epithelial | L | 96 | WST-1 | 12.5925917
Carbon | None | 11 | 50 | UM­UC­3 | Human | Urinary bladder | Epithelial | L | 96 | WST-1 | 15.5555557
Carbon | None | 18 | 50 | UM­UC­3 | Human | Urinary bladder | Epithelial | L | 48 | WST-1 | 11.4814807
Carbon | None | 18 | 50 | UM­UC­3 | Human | Urinary bladder | Epithelial | L | 72 | WST-1 | 20.7407417
Carbon | None | 11 | 100 | EJ28 | Human | Urinary bladder | Epithelial | L | 96 | WST-1 | 40.062378
Carbon | None | 11 | 100 | EJ28 | Human | Urinary bladder | Epithelial | L | 48 | WST-1 | 70.66151
Carbon | None | 11 | 100 | EJ28 | Human | Urinary bladder | Epithelial | L | 72 | WST-1 | 68.25132
Carbon | None | 11 | 100 | EJ28 | Human | Urinary bladder | Epithelial | L | 96 | WST-1 | 29.686758
Carbon | None | 11 | 100 | EJ28 | Human | Urinary bladder | Epithelial | L | 96 | WST-1 | 47.17909
Carbon | None | 11 | 100 | EJ28 | Human | Urinary bladder | Epithelial | L | 96 | WST-1 | 44.283466
Carbon | None | 18 | 100 | EJ28 | Human | Urinary bladder | Epithelial | L | 96 | WST-1 | 50.379494
Carbon | None | 18 | 100 | EJ28 | Human | Urinary bladder | Epithelial | L | 96 | WST-1 | 81.94949
Carbon | None | 18 | 100 | EJ28 | Human | Urinary bladder | Epithelial | L | 96 | WST-1 | 78.81036
Carbon | None | 18 | 100 | EJ28 | Human | Urinary bladder | Epithelial | L | 96 | WST-1 | 38.304054
Carbon | None | 18 | 100 | EJ28 | Human | Urinary bladder | Epithelial | L | 96 | WST-1 | 66.719505
Carbon | None | 18 | 100 | EJ28 | Human | Urinary bladder | Epithelial | L | 96 | WST-1 | 56.299217
Carbon | None | 900 | 0.16 | HMM | Human | Blood | Monocyte | P | 48 | Neutral-Red | 98
Carbon | None | 900 | 0.31 | HMM | Human | Blood | Monocyte | P | 48 | Neutral-Red | 100
Carbon | None | 900 | 0.625 | HMM | Human | Blood | Monocyte | P | 48 | Neutral-Red | 105
Carbon | None | 900 | 1.25 | HMM | Human | Blood | Monocyte | P | 48 | Neutral-Red | 102
Carbon | None | 900 | 2.5 | HMM | Human | Blood | Monocyte | P | 48 | Neutral-Red | 108
Carbon | None | 900 | 5 | HMM | Human | Blood | Monocyte | P | 48 | Neutral-Red | 100
Carbon | None | 900 | 10 | HMM | Human | Blood | Monocyte | P | 48 | Neutral-Red | 108
Chitosan | None | 188 | 1700 | A549 | Human | Lung | Epithelial | L | 4 | MTT | 8.80734
Chitosan | None | 188 | 1100 | A549 | Human | Lung | Epithelial | L | 4 | MTT | 25.688074
Chitosan | None | 188 | 700 | A549 | Human | Lung | Epithelial | L | 4 | MTT | 85.87156
Chitosan | None | 188 | 500 | A549 | Human | Lung | Epithelial | L | 4 | MTT | 95.41284
Chitosan | None | 159 | 1700 | A549 | Human | Lung | Epithelial | L | 4 | MTT | 8.073395
Chitosan | None | 159 | 1100 | A549 | Human | Lung | Epithelial | L | 4 | MTT | 44.036697
Chitosan | None | 159 | 700 | A549 | Human | Lung | Epithelial | L | 4 | MTT | 90.27523
Chitosan | None | 159 | 500 | A549 | Human | Lung | Epithelial | L | 4 | MTT | 94.31193
Chitosan | None | 155 | 1700 | A549 | Human | Lung | Epithelial | L | 4 | MTT | 14.311927
Chitosan | None | 155 | 1100 | A549 | Human | Lung | Epithelial | L | 4 | MTT | 51.37615
Chitosan | None | 155 | 700 | A549 | Human | Lung | Epithelial | L | 4 | MTT | 81.46789
Chitosan | None | 155 | 500 | A549 | Human | Lung | Epithelial | L | 4 | MTT | 93.211006
Chitosan | None | 122 | 1700 | A549 | Human | Lung | Epithelial | L | 4 | MTT | 14.678899
Chitosan | None | 122 | 1100 | A549 | Human | Lung | Epithelial | L | 4 | MTT | 47.33945
Chitosan | None | 122 | 700 | A549 | Human | Lung | Epithelial | L | 4 | MTT | 69.72477
Chitosan | None | 122 | 500 | A549 | Human | Lung | Epithelial | L | 4 | MTT | 85.87156
Chitosan | None | 265 | 1700 | A549 | Human | Lung | Epithelial | L | 4 | MTT | 25.3211
Chitosan | None | 265 | 1100 | A549 | Human | Lung | Epithelial | L | 4 | MTT | 49.541283
Chitosan | None | 265 | 700 | A549 | Human | Lung | Epithelial | L | 4 | MTT | 67.522934
Chitosan | None | 265 | 500 | A549 | Human | Lung | Epithelial | L | 4 | MTT | 86.60551
Chitosan | None | 188 | 707.91 | A549 | Human | Lung | Epithelial | L | 4 | MTT | 80
Chitosan | None | 188 | 652.23 | A549 | Human | Lung | Epithelial | L | 4 | Neutral-Red | 80
Chitosan | None | 188 | 1066.23 | A549 | Human | Lung | Epithelial | L | 4 | MTT | 50
Chitosan | None | 188 | 1374.22 | A549 | Human | Lung | Epithelial | L | 4 | Neutral-Red | 50
Chitosan | None | 159 | 798.91 | A549 | Human | Lung | Epithelial | L | 4 | MTT | 80
Chitosan | None | 159 | 674.44 | A549 | Human | Lung | Epithelial | L | 4 | Neutral-Red | 80
Chitosan | None | 159 | 1111.73 | A549 | Human | Lung | Epithelial | L | 4 | MTT | 50
Chitosan | None | 159 | 1154.84 | A549 | Human | Lung | Epithelial | L | 4 | Neutral-Red | 50
Chitosan | None | 155 | 665.25 | A549 | Human | Lung | Epithelial | L | 4 | MTT | 80
Chitosan | None | 155 | 718.87 | A549 | Human | Lung | Epithelial | L | 4 | Neutral-Red | 80
Chitosan | None | 155 | 1157.23 | A549 | Human | Lung | Epithelial | L | 4 | MTT | 50
Chitosan | None | 155 | 1285.36 | A549 | Human | Lung | Epithelial | L | 4 | Neutral-Red | 50
Chitosan | None | 122 | 642.5 | A549 | Human | Lung | Epithelial | L | 4 | MTT | 80
Chitosan | None | 122 | 566.14 | A549 | Human | Lung | Epithelial | L | 4 | Neutral-Red | 80
Chitosan | None | 122 | 1157.23 | A549 | Human | Lung | Epithelial | L | 4 | MTT | 50
Chitosan | None | 122 | 1132.63 | A549 | Human | Lung | Epithelial | L | 4 | Neutral-Red | 50
Chitosan | None | 265 | 642.5 | A549 | Human | Lung | Epithelial | L | 4 | MTT | 80
Chitosan | None | 265 | 652.23 | A549 | Human | Lung | Epithelial | L | 4 | Neutral-Red | 80
Chitosan | None | 265 | 1179.98 | A549 | Human | Lung | Epithelial | L | 4 | MTT | 50
Chitosan | None | 265 | 1221.49 | A549 | Human | Lung | Epithelial | L | 4 | Neutral-Red | 50
Chitosan | None | 188 | 684 | A549 | Human | Lung | Epithelial | L | 4 | MTT | 80
Chitosan | None | 188 | 710.27 | A549 | Human | Lung | Epithelial | L | 4 | Neutral-Red | 80
Chitosan | None | 188 | 1064.66 | A549 | Human | Lung | Epithelial | L | 4 | MTT | 50
Chitosan | None | 188 | 1559.39 | A549 | Human | Lung | Epithelial | L | 4 | Neutral-Red | 50
Chitosan | None | 258 | 1137.29 | A549 | Human | Lung | Epithelial | L | 4 | MTT | 80
Chitosan | None | 258 | 1322.36 | A549 | Human | Lung | Epithelial | L | 4 | Neutral-Red | 80
Chitosan | None | 258 | 1993.67 | A549 | Human | Lung | Epithelial | L | 4 | MTT | 50
Chitosan | None | 258 | 2030.46 | A549 | Human | Lung | Epithelial | L | 4 | Neutral-Red | 50
Chitosan | None | 341 | 1279.51 | A549 | Human | Lung | Epithelial | L | 4 | MTT | 80
Chitosan | None | 341 | 1322.36 | A549 | Human | Lung | Epithelial | L | 4 | Neutral-Red | 80
Chitosan | None | 341 | 2090.51 | A549 | Human | Lung | Epithelial | L | 4 | MTT | 50
Chitosan | None | 341 | 2384.52 | A549 | Human | Lung | Epithelial | L | 4 | Neutral-Red | 50
Chitosan | None | 240 | 1.6 | J774 | Mouse | Blood | Macrophage | L | 24 | MTT | 95.44396
Chitosan | None | 240 | 80 | J774 | Mouse | Blood | Macrophage | L | 24 | MTT | 85.19651
Chitosan | None | 240 | 180 | J774 | Mouse | Blood | Macrophage | L | 24 | MTT | 83.333336
Chitosan | None | 240 | 360 | J774 | Mouse | Blood | Macrophage | L | 24 | MTT | 69.825325
Chitosan | None | 240 | 720 | J774 | Mouse | Blood | Macrophage | L | 24 | MTT | 63.071323
Chitosan | None | 240 | 1200 | J774 | Mouse | Blood | Macrophage | L | 24 | MTT | 50.727802
Chitosan | None | 240 | 1500 | J774 | Mouse | Blood | Macrophage | L | 24 | MTT | 47.467247
Chitosan | None | 240 | 1800 | J774 | Mouse | Blood | Macrophage | L | 24 | MTT | 41.411938
Chitosan | None | 240 | 100 | J774 | Mouse | Blood | Macrophage | L | 24 | Live/dead-staining | 73.49282
Chitosan | None | 240 | 100 | J774 | Mouse | Blood | Macrophage | L | 24 | Live/dead-staining | 86.124405
Chitosan | None | 240 | 1.6 | L929 | Mouse | Areolar tissue | Fibroblast | L | 24 | MTT | 99.868996
Chitosan | None | 240 | 80 | L929 | Mouse | Areolar tissue | Fibroblast | L | 24 | MTT | 95.327515
Chitosan | None | 240 | 180 | L929 | Mouse | Areolar tissue | Fibroblast | L | 24 | MTT | 94.27947
Chitosan | None | 240 | 360 | L929 | Mouse | Areolar tissue | Fibroblast | L | 24 | MTT | 89.0393
Chitosan | None | 240 | 720 | L929 | Mouse | Areolar tissue | Fibroblast | L | 24 | MTT | 82.75109
Chitosan | None | 240 | 1200 | L929 | Mouse | Areolar tissue | Fibroblast | L | 24 | MTT | 79.257645
Chitosan | None | 240 | 1500 | L929 | Mouse | Areolar tissue | Fibroblast | L | 24 | MTT | 75.76419
Chitosan | None | 240 | 1800 | L929 | Mouse | Areolar tissue | Fibroblast | L | 24 | MTT | 72.09607
Chitosan | None | 360 | 1.6 | L929 | Mouse | Areolar tissue | Fibroblast | L | 24 | MTT | 94.04658
Chitosan | None | 360 | 180 | L929 | Mouse | Areolar tissue | Fibroblast | L | 24 | MTT | 84.03202
Chitosan | None | 360 | 360 | L929 | Mouse | Areolar tissue | Fibroblast | L | 24 | MTT | 72.62009
Chitosan | None | 360 | 720 | L929 | Mouse | Areolar tissue | Fibroblast | L | 24 | MTT | 51.193596
Chitosan | None | 360 | 1200 | L929 | Mouse | Areolar tissue | Fibroblast | L | 24 | MTT | 49.097527
Chitosan | None | 360 | 1500 | L929 | Mouse | Areolar tissue | Fibroblast | L | 24 | MTT | 45.83697
Chitosan | None | 360 | 1800 | L929 | Mouse | Areolar tissue | Fibroblast | L | 24 | MTT | 38.38428
Chitosan | None | 360 | 100 | L929 | Mouse | Areolar tissue | Fibroblast | L | 24 | Live/dead-staining | 67.17703
Chitosan | None | 360 | 100 | L929 | Mouse | Areolar tissue | Fibroblast | L | 24 | Live/dead-staining | 84.40192
Chitosan | None | 360 | 1.6 | J774 | Mouse | Blood | Macrophage | L | 24 | MTT | 97.9476
Chitosan | None | 360 | 180 | J774 | Mouse | Blood | Macrophage | L | 24 | MTT | 96.0262
Chitosan | None | 360 | 360 | J774 | Mouse | Blood | Macrophage | L | 24 | MTT | 91.83406
Chitosan | None | 360 | 720 | J774 | Mouse | Blood | Macrophage | L | 24 | MTT | 87.64192
Chitosan | None | 360 | 1200 | J774 | Mouse | Blood | Macrophage | L | 24 | MTT | 79.257645
Chitosan | None | 360 | 1500 | J774 | Mouse | Blood | Macrophage | L | 24 | MTT | 78.034935
Chitosan | None | 360 | 1800 | J774 | Mouse | Blood | Macrophage | L | 24 | MTT | 71.921394
Note on E22: [Threaded comment] Your version of Excel allows you to read this threaded comment; however, any edits to it will get removed if the file is opened in a newer version of Excel. Learn more: https://go.microsoft.com/fwlink/?linkid=870924 Comment: human lung alveolar epithelial cells
Note on E28: [Threaded comment] Your version of Excel allows you to read this threaded comment; however, any edits to it will get removed if the file is opened in a newer version of Excel. Learn more: https://go.microsoft.com/fwlink/?linkid=870924 Comment: Keratinocyte epithelial cells
Note on E36: [Threaded comment] Your version of Excel allows you to read this threaded comment; however, any edits to it will get removed if the file is opened in a newer version of Excel. Learn more: https://go.microsoft.com/fwlink/?linkid=870924 Comment: human epidermal cell line
Note on E115: [Threaded comment] Your version of Excel allows you to read this threaded comment; however, any edits to it will get removed if the file is opened in a newer version of Excel. Learn more: https://go.microsoft.com/fwlink/?linkid=870924 Comment: Human neuroblastoma cells
Note on E116: [Threaded comment] Your version of Excel allows you to read this threaded comment; however, any edits to it will get removed if the file is opened in a newer version of Excel. Learn more: https://go.microsoft.com/fwlink/?linkid=870924 Comment: Human neuroblastoma cells
Note on E117: [Threaded comment] Your version of Excel allows you to read this threaded comment; however, any edits to it will get removed if the file is opened in a newer version of Excel. Learn more: https://go.microsoft.com/fwlink/?linkid=870924 Comment: Human neuroblastoma cells
Note on E118: [Threaded comment] Your version of Excel allows you to read this threaded comment; however, any edits to it will get removed if the file is opened in a newer version of Excel. Learn more: https://go.microsoft.com/fwlink/?linkid=870924 Comment: Human neuroblastoma cells
Note on E119: [Threaded comment] Your version of Excel allows you to read this threaded comment; however, any edits to it will get removed if the file is opened in a newer version of Excel. Learn more: https://go.microsoft.com/fwlink/?linkid=870924 Comment: Human monocytic leukemia cell line
Note on E120: [Threaded comment] Your version of Excel allows you to read this threaded comment; however, any edits to it will get removed if the file is opened in a newer version of Excel. Learn more: https://go.microsoft.com/fwlink/?linkid=870924 Comment: Human monocytic leukemia cell line
Note on E131: [Threaded comment] Your version of Excel allows you to read this threaded comment; however, any edits to it will get removed if the file is opened in a newer version of Excel. Learn more: https://go.microsoft.com/fwlink/?linkid=870924 Comment: human skin epithelial
Note on E135: [Threaded comment] Your version of Excel allows you to read this threaded comment; however, any edits to it will get removed if the file is opened in a newer version of Excel. Learn more: https://go.microsoft.com/fwlink/?linkid=870924 Comment: human lung epithelial
Note on E273: [Threaded comment] Your version of Excel allows you to read this threaded comment; however, any edits to it will get removed if the file is opened in a newer version of Excel. Learn more: https://go.microsoft.com/fwlink/?linkid=870924 Comment: human embryonic kidney cells
Note on E297: [Threaded comment] Your version of Excel allows you to read this threaded comment; however, any edits to it will get removed if the file is opened in a newer version of Excel. Learn more: https://go.microsoft.com/fwlink/?linkid=870924 Comment: human breast cancer cell line
Note on K315: [Threaded comment] Your version of Excel allows you to read this threaded comment; however, any edits to it will get removed if the file is opened in a newer version of Excel. Learn more: https://go.microsoft.com/fwlink/?linkid=870924 Comment: cell counting kit
Note on E329: [Threaded comment] Your version of Excel allows you to read this threaded comment; however, any edits to it will get removed if the file is opened in a newer version of Excel. Learn more: https://go.microsoft.com/fwlink/?linkid=870924 Comment: Statens Seruminstitut Rabbit Cornea cells
Note on E383: [Threaded comment] Your version of Excel allows you to read this threaded comment; however, any edits to it will get removed if the file is opened in a newer version of Excel. Learn more: https://go.microsoft.com/fwlink/?linkid=870924 Comment: normal human dermal fibroblasts
Note on E454: [Threaded comment] Your version of Excel allows you to read this threaded comment; however, any edits to it will get removed if the file is opened in a newer version of Excel. Learn more: https://go.microsoft.com/fwlink/?linkid=870924 Comment: Human neuroblastoma cells
Note on E455: [Threaded comment] Your version of Excel allows you to read this threaded comment; however, any edits to it will get removed if the file is opened in a newer version of Excel. Learn more: https://go.microsoft.com/fwlink/?linkid=870924 Comment: Human neuroblastoma cells
Note on E456: [Threaded comment] Your version of Excel allows you to read this threaded comment; however, any edits to it will get removed if the file is opened in a newer version of Excel. Learn more: https://go.microsoft.com/fwlink/?linkid=870924 Comment: Human neuroblastoma cells
Note on E457: [Threaded comment] Your version of Excel allows you to read this threaded comment; however, any edits to it will get removed if the file is opened in a newer version of Excel. Learn more: https://go.microsoft.com/fwlink/?linkid=870924 Comment: Human neuroblastoma cells
Note on E458: [Threaded comment] Your version of Excel allows you to read this threaded comment; however, any edits to it will get removed if the file is opened in a newer version of Excel. Learn more: https://go.microsoft.com/fwlink/?linkid=870924 Comment: Human neuroblastoma cells
Note on E459: [Threaded comment] Your version of Excel allows you to read this threaded comment; however, any edits to it will get removed if the file is opened in a newer version of Excel. Learn more: https://go.microsoft.com/fwlink/?linkid=870924 Comment: Human neuroblastoma cells
Note on E460: [Threaded comment] Your version of Excel allows you to read this threaded comment; however, any edits to it will get removed if the file is opened in a newer version of Excel. Learn more: https://go.microsoft.com/fwlink/?linkid=870924 Comment: Human neuroblastoma cells
Note on E461: [Threaded comment] Your version of Excel allows you to read this threaded comment; however, any edits to it will get removed if the file is opened in a newer version of Excel. Learn more: https://go.microsoft.com/fwlink/?linkid=870924 Comment: Human neuroblastoma cells
Note on E462: [Threaded comment] Your version of Excel allows you to read this threaded comment; however, any edits to it will get removed if the file is opened in a newer version of Excel. Learn more: https://go.microsoft.com/fwlink/?linkid=870924 Comment: Human neuroblastoma cells
Note on E463: [Threaded comment] Your version of Excel allows you to read this threaded comment; however, any edits to it will get removed if the file is opened in a newer version of Excel. Learn more: https://go.microsoft.com/fwlink/?linkid=870924 Comment: Human neuroblastoma cells
Note on E464: [Threaded comment] Your version of Excel allows you to read this threaded comment; however, any edits to it will get removed if the file is opened in a newer version of Excel. Learn more: https://go.microsoft.com/fwlink/?linkid=870924 Comment: Human neuroblastoma cells
Note on E465: [Threaded comment] Your version of Excel allows you to read this threaded comment; however, any edits to it will get removed if the file is opened in a newer version of Excel. Learn more: https://go.microsoft.com/fwlink/?linkid=870924 Comment: Human neuroblastoma cells
Note on E466: [Threaded comment] Your version of Excel allows you to read this threaded comment; however, any edits to it will get removed if the file is opened in a newer version of Excel. Learn more: https://go.microsoft.com/fwlink/?linkid=870924 Comment: Human neuroblastoma cells
Note on E467: [Threaded comment] Your version of Excel allows you to read this threaded comment; however, any edits to it will get removed if the file is opened in a newer version of Excel. Learn more: https://go.microsoft.com/fwlink/?linkid=870924 Comment: Human neuroblastoma cells
Note on E468: [Threaded comment] Your version of Excel allows you to read this threaded comment; however, any edits to it will get removed if the file is opened in a newer version of Excel. Learn more: https://go.microsoft.com/fwlink/?linkid=870924 Comment: Human neuroblastoma cells
Note on E469: [Threaded comment] Your version of Excel allows you to read this threaded comment; however, any edits to it will get removed if the file is opened in a newer version of Excel. Learn more: https://go.microsoft.com/fwlink/?linkid=870924 Comment: Human neuroblastoma cells
Note on E470: [Threaded comment] Your version of Excel allows you to read this threaded comment; however, any edits to it will get removed if the file is opened in a newer version of Excel. Learn more: https://go.microsoft.com/fwlink/?linkid=870924 Comment: Human neuroblastoma cells
Note on E471: [Threaded comment] Your version of Excel allows you to read this threaded comment; however, any edits to it will get removed if the file is opened in a newer version of Excel. Learn more: https://go.microsoft.com/fwlink/?linkid=870924 Comment: Human neuroblastoma cells
Note on E472: [Threaded comment] Your version of Excel allows you to read this threaded comment; however, any edits to it will get removed if the file is opened in a newer version of Excel. Learn more: https://go.microsoft.com/fwlink/?linkid=870924 Comment: Human neuroblastoma cells
Note on E473: [Threaded comment] Your version of Excel allows you to read this threaded comment; however, any edits to it will get removed if the file is opened in a newer version of Excel. Learn more: https://go.microsoft.com/fwlink/?linkid=870924 Comment: Human neuroblastoma cells
Note on E474: [Threaded comment] Your version of Excel allows you to read this threaded comment; however, any edits to it will get removed if the file is opened in a newer version of Excel. Learn more: https://go.microsoft.com/fwlink/?linkid=870924 Comment: Human neuroblastoma cells
Note on E475: [Threaded comment] Your version of Excel allows you to read this threaded comment; however, any edits to it will get removed if the file is opened in a newer version of Excel. Learn more: https://go.microsoft.com/fwlink/?linkid=870924 Comment: Human neuroblastoma cells
Note on E476: [Threaded comment] Your version of Excel allows you to read this threaded comment; however, any edits to it will get removed if the file is opened in a newer version of Excel. Learn more: https://go.microsoft.com/fwlink/?linkid=870924 Comment: Human neuroblastoma cells
Note on E477: [Threaded comment] Your version of Excel allows you to read this threaded comment; however, any edits to it will get removed if the file is opened in a newer version of Excel. Learn more: https://go.microsoft.com/fwlink/?linkid=870924 Comment: Human neuroblastoma cells
Note on E478: [Threaded comment] Your version of Excel allows you to read this threaded comment; however, any edits to it will get removed if the file is opened in a newer version of Excel. Learn more: https://go.microsoft.com/fwlink/?linkid=870924 Comment: Human neuroblastoma cells
Note on E479: [Threaded comment] Your version of Excel allows you to read this threaded comment; however, any edits to it will get removed if the file is opened in a newer version of Excel. Learn more: https://go.microsoft.com/fwlink/?linkid=870924 Comment: Human neuroblastoma cells
Note on E480: [Threaded comment] Your version of Excel allows you to read this threaded comment; however, any edits to it will get removed if the file is opened in a newer version of Excel. Learn more: https://go.microsoft.com/fwlink/?linkid=870924 Comment: Human neuroblastoma cells
Note on E481: [Threaded comment] Your version of Excel allows you to read this threaded comment; however, any edits to it will get removed if the file is opened in a newer version of Excel. Learn more: https://go.microsoft.com/fwlink/?linkid=870924 Comment: Human neuroblastoma cells
Note on E482: [Threaded comment] Your version of Excel allows you to read this threaded comment; however, any edits to it will get removed if the file is opened in a newer version of Excel. Learn more: https://go.microsoft.com/fwlink/?linkid=870924 Comment: Human neuroblastoma cells
Note on E483: [Threaded comment] Your version of Excel allows you to read this threaded comment; however, any edits to it will get removed if the file is opened in a newer version of Excel. Learn more: https://go.microsoft.com/fwlink/?linkid=870924 Comment: Human neuroblastoma cells
Note on E484: [Threaded comment] Your version of Excel allows you to read this threaded comment; however, any edits to it will get removed if the file is opened in a newer version of Excel. Learn more: https://go.microsoft.com/fwlink/?linkid=870924 Comment: Human neuroblastoma cells
Note on E485: [Threaded comment] Your version of Excel allows you to read this threaded comment; however, any edits to it will get removed if the file is opened in a newer version of Excel. Learn more: https://go.microsoft.com/fwlink/?linkid=870924 Comment: Human neuroblastoma cells
Note on E486: [Threaded comment] Your version of Excel allows you to read this threaded comment; however, any edits to it will get removed if the file is opened in a newer version of Excel. Learn more: https://go.microsoft.com/fwlink/?linkid=870924 Comment: Human neuroblastoma cells
Note on E487: [Threaded comment] Your version of Excel allows you to read this threaded comment; however, any edits to it will get removed if the file is opened in a newer version of Excel. Learn more: https://go.microsoft.com/fwlink/?linkid=870924 Comment: Human neuroblastoma cells
Note on E488: [Threaded comment] Your version of Excel allows you to read this threaded comment; however, any edits to it will get removed if the file is opened in a newer version of Excel. Learn more: https://go.microsoft.com/fwlink/?linkid=870924 Comment: Human neuroblastoma cells
Note on E489: [Threaded comment] Your version of Excel allows you to read this threaded comment; however, any edits to it will get removed if the file is opened in a newer version of Excel. Learn more: https://go.microsoft.com/fwlink/?linkid=870924 Comment: Human neuroblastoma cells
Note on E490: [Threaded comment] Your version of Excel allows you to read this threaded comment; however, any edits to it will get removed if the file is opened in a newer version of Excel. Learn more: https://go.microsoft.com/fwlink/?linkid=870924 Comment: Human neuroblastoma cells
Note on E491: [Threaded comment] Your version of Excel allows you to read this threaded comment; however, any edits to it will get removed if the file is opened in a newer version of Excel. Learn more: https://go.microsoft.com/fwlink/?linkid=870924 Comment: Human neuroblastoma cells
Note on E492: [Threaded comment] Your version of Excel allows you to read this threaded comment; however, any edits to it will get removed if the file is opened in a newer version of Excel. Learn more: https://go.microsoft.com/fwlink/?linkid=870924 Comment: Human neuroblastoma cells
Note on E493: [Threaded comment] Your version of Excel allows you to read this threaded comment; however, any edits to it will get removed if the file is opened in a newer version of Excel. Learn more: https://go.microsoft.com/fwlink/?linkid=870924 Comment: Human neuroblastoma cells
Note on E494: [Threaded comment] Your version of Excel allows you to read this threaded comment; however, any edits to it will get removed if the file is opened in a newer version of Excel. Learn more: https://go.microsoft.com/fwlink/?linkid=870924 Comment: Human neuroblastoma cells
Note on E495: [Threaded comment] Your version of Excel allows you to read this threaded comment; however, any edits to it will get removed if the file is opened in a newer version of Excel. Learn more: https://go.microsoft.com/fwlink/?linkid=870924 Comment: Human neuroblastoma cells
Note on E496: [Threaded comment] Your version of Excel allows you to read this threaded comment; however, any edits to it will get removed if the file is opened in a newer version of Excel. Learn more: https://go.microsoft.com/fwlink/?linkid=870924 Comment: Human neuroblastoma cells
Note on E497: [Threaded comment] Your version of Excel allows you to read this threaded comment; however, any edits to it will get removed if the file is opened in a newer version of Excel. Learn more: https://go.microsoft.com/fwlink/?linkid=870924 Comment: Human neuroblastoma cells
Note on E498: [Threaded comment] Your version of Excel allows you to read this threaded comment; however, any edits to it will get removed if the file is opened in a newer version of Excel. Learn more: https://go.microsoft.com/fwlink/?linkid=870924 Comment: Human neuroblastoma cells
Note on E499: [Threaded comment] Your version of Excel allows you to read this threaded comment; however, any edits to it will get removed if the file is opened in a newer version of Excel. Learn more: https://go.microsoft.com/fwlink/?linkid=870924 Comment: Human neuroblastoma cells
Note on E500: [Threaded comment] Your version of Excel allows you to read this threaded comment; however, any edits to it will get removed if the file is opened in a newer version of Excel. Learn more: https://go.microsoft.com/fwlink/?linkid=870924 Comment: Human neuroblastoma cells
Note on E501: [Threaded comment] Your version of Excel allows you to read this threaded comment; however, any edits to it will get removed if the file is opened in a newer version of Excel. Learn more: https://go.microsoft.com/fwlink/?linkid=870924 Comment: Human neuroblastoma cells
Note on E502: [Threaded comment] Your version of Excel allows you to read this threaded comment; however, any edits to it will get removed if the file is opened in a newer version of Excel. Learn more: https://go.microsoft.com/fwlink/?linkid=870924 Comment: Human neuroblastoma cells
Note on E503: [Threaded comment] Your version of Excel allows you to read this threaded comment; however, any edits to it will get removed if the file is opened in a newer version of Excel. Learn more: https://go.microsoft.com/fwlink/?linkid=870924 Comment: Human neuroblastoma cells
Note on E504: [Threaded comment] Your version of Excel allows you to read this threaded comment; however, any edits to it will get removed if the file is opened in a newer version of Excel. Learn more: https://go.microsoft.com/fwlink/?linkid=870924 Comment: Human neuroblastoma cells
Note on E505: [Threaded comment] Your version of Excel allows you to read this threaded comment; however, any edits to it will get removed if the file is opened in a newer version of Excel. Learn more: https://go.microsoft.com/fwlink/?linkid=870924 Comment: Human neuroblastoma cells
Note on E506: [Threaded comment] Your version of Excel allows you to read this threaded comment; however, any edits to it will get removed if the file is opened in a newer version of Excel. Learn more: https://go.microsoft.com/fwlink/?linkid=870924 Comment: Human neuroblastoma cells
Note on E507: [Threaded comment] Your version of Excel allows you to read this threaded comment; however, any edits to it will get removed if the file is opened in a newer version of Excel. Learn more: https://go.microsoft.com/fwlink/?linkid=870924 Comment: Human neuroblastoma cells
Note on E508: [Threaded comment] Your version of Excel allows you to read this threaded comment; however, any edits to it will get removed if the file is opened in a newer version of Excel. Learn more: https://go.microsoft.com/fwlink/?linkid=870924 Comment: Human neuroblastoma cells
Note on E509: [Threaded comment] Your version of Excel allows you to read this threaded comment; however, any edits to it will get removed if the file is opened in a newer version of Excel. Learn more: https://go.microsoft.com/fwlink/?linkid=870924 Comment: Human neuroblastoma cells
Note on E510: [Threaded comment] Your version of Excel allows you to read this threaded comment; however, any edits to it will get removed if the file is opened in a newer version of Excel. Learn more: https://go.microsoft.com/fwlink/?linkid=870924 Comment: Human neuroblastoma cells
Note on E511: [Threaded comment] Your version of Excel allows you to read this threaded comment; however, any edits to it will get removed if the file is opened in a newer version of Excel. Learn more: https://go.microsoft.com/fwlink/?linkid=870924 Comment: Human neuroblastoma cells
Note on E512: [Threaded comment] Your version of Excel allows you to read this threaded comment; however, any edits to it will get removed if the file is opened in a newer version of Excel. Learn more: https://go.microsoft.com/fwlink/?linkid=870924 Comment: Human neuroblastoma cells
Note on E513: [Threaded comment] Your version of Excel allows you to read this threaded comment; however, any edits to it will get removed if the file is opened in a newer version of Excel. Learn more: https://go.microsoft.com/fwlink/?linkid=870924 Comment: Human neuroblastoma cells
Note on E514: [Threaded comment] Your version of Excel allows you to read this threaded comment; however, any edits to it will get removed if the file is opened in a newer version of Excel. Learn more: https://go.microsoft.com/fwlink/?linkid=870924 Comment: Human neuroblastoma cells
Note on E515: [Threaded comment] Your version of Excel allows you to read this threaded comment; however, any edits to it will get removed if the file is opened in a newer version of Excel. Learn more: https://go.microsoft.com/fwlink/?linkid=870924 Comment: Human neuroblastoma cells
Note on K520: [Threaded comment] Your version of Excel allows you to read this threaded comment; however, any edits to it will get removed if the file is opened in a newer version of Excel. Learn more: https://go.microsoft.com/fwlink/?linkid=870924 Comment: crystal violet staining
Note on E551: [Threaded comment] Your version of Excel allows you to read this threaded comment; however, any edits to it will get removed if the file is opened in a newer version of Excel. Learn more: https://go.microsoft.com/fwlink/?linkid=870924 Comment: catfish primary hepatocytes
Note on E552: [Threaded comment] Your version of Excel allows you to read this threaded comment; however, any edits to it will get removed if the file is opened in a newer version of Excel. Learn more: https://go.microsoft.com/fwlink/?linkid=870924 Comment: catfish primary hepatocytes
Note on E553: [Threaded comment] Your version of Excel allows you to read this threaded comment; however, any edits to it will get removed if the file is opened in a newer version of Excel. Learn more: https://go.microsoft.com/fwlink/?linkid=870924 Comment: catfish primary hepatocytes
Note on E554: [Threaded comment] Your version of Excel allows you to read this threaded comment; however, any edits to it will get removed if the file is opened in a newer version of Excel. Learn more: https://go.microsoft.com/fwlink/?linkid=870924 Comment: catfish primary hepatocytes
Note on E555: [Threaded comment] Your version of Excel allows you to read this threaded comment; however, any edits to it will get removed if the file is opened in a newer version of Excel. Learn more: https://go.microsoft.com/fwlink/?linkid=870924 Comment: catfish primary hepatocytes
Note on E556: [Threaded comment] Your version of Excel allows you to read this threaded comment; however, any edits to it will get removed if the file is opened in a newer version of Excel. Learn more: https://go.microsoft.com/fwlink/?linkid=870924 Comment: catfish primary hepatocytes
Note on E557: [Threaded comment] Your version of Excel allows you to read this threaded comment; however, any edits to it will get removed if the file is opened in a newer version of Excel. Learn more: https://go.microsoft.com/fwlink/?linkid=870924 Comment: catfish primary hepatocytes
Note on E558: [Threaded comment] Your version of Excel allows you to read this threaded comment; however, any edits to it will get removed if the file is opened in a newer version of Excel. Learn more: https://go.microsoft.com/fwlink/?linkid=870924 Comment: catfish primary hepatocytes
Note on E559: [Threaded comment] Your version of Excel allows you to read this threaded comment; however, any edits to it will get removed if the file is opened in a newer version of Excel. Learn more: https://go.microsoft.com/fwlink/?linkid=870924 Comment: catfish primary hepatocytes
Note on E560: [Threaded comment] Your version of Excel allows you to read this threaded comment; however, any edits to it will get removed if the file is opened in a newer version of Excel. Learn more: https://go.microsoft.com/fwlink/?linkid=870924 Comment: catfish primary hepatocytes
Note on E561: [Threaded comment] Your version of Excel allows you to read this threaded comment; however, any edits to it will get removed if the file is opened in a newer version of Excel. Learn more: https://go.microsoft.com/fwlink/?linkid=870924 Comment: catfish primary hepatocytes
Note on E562: [Threaded comment] Your version of Excel allows you to read this threaded comment; however, any edits to it will get removed if the file is opened in a newer version of Excel. Learn more: https://go.microsoft.com/fwlink/?linkid=870924 Comment: catfish primary hepatocytes
Note on E563: [Threaded comment] Your version of Excel allows you to read this threaded comment; however, any edits to it will get removed if the file is opened in a newer version of Excel. Learn more: https://go.microsoft.com/fwlink/?linkid=870924 Comment: catfish primary hepatocytes
Note on E564: [Threaded comment] Your version of Excel allows you to read this threaded comment; however, any edits to it will get removed if the file is opened in a newer version of Excel. Learn more: https://go.microsoft.com/fwlink/?linkid=870924 Comment: catfish primary hepatocytes
Note on E565: [Threaded comment] Your version of Excel allows you to read this threaded comment; however, any edits to it will get removed if the file is opened in a newer version of Excel. Learn more: https://go.microsoft.com/fwlink/?linkid=870924 Comment: catfish primary hepatocytes
Note on E566: [Threaded comment] Your version of Excel allows you to read this threaded comment; however, any edits to it will get removed if the file is opened in a newer version of Excel. Learn more: https://go.microsoft.com/fwlink/?linkid=870924 Comment: catfish primary hepatocytes
Note on E654: [Threaded comment] Your version of Excel allows you to read this threaded comment; however, any edits to it will get removed if the file is opened in a newer version of Excel. Learn more: https://go.microsoft.com/fwlink/?linkid=870924 Comment: human lung cancer cell line
Note on E658: [Threaded comment] Your version of Excel allows you to read this threaded comment; however, any edits to it will get removed if the file is opened in a newer version of Excel. Learn more: https://go.microsoft.com/fwlink/?linkid=870924 Comment: human breast cancer cell line
Note on E666: [Threaded comment] Your version of Excel allows you to read this threaded comment; however, any edits to it will get removed if the file is opened in a newer version of Excel. Learn more: https://go.microsoft.com/fwlink/?linkid=870924 Comment: Human fetal osteoblast cell line
Note on E681: [Threaded comment] Your version of Excel allows you to read this threaded comment; however, any edits to it will get removed if the file is opened in a newer version of Excel. Learn more: https://go.microsoft.com/fwlink/?linkid=870924 Comment: Human fetal osteoblast cell line
Note on E696: [Threaded comment] Your version of Excel allows you to read this threaded comment; however, any edits to it will get removed if the file is opened in a newer version of Excel. Learn more: https://go.microsoft.com/fwlink/?linkid=870924 Comment: Human osteosarcoma cell line
Note on E711: [Threaded comment] Your version of Excel allows you to read this threaded comment; however, any edits to it will get removed if the file is opened in a newer version of Excel. Learn more: https://go.microsoft.com/fwlink/?linkid=870924 Comment: Human fetal osteoblast cell line
Note on E726: [Threaded comment] Your version of Excel allows you to read this threaded comment; however, any edits to it will get removed if the file is opened in a newer version of Excel. Learn more: https://go.microsoft.com/fwlink/?linkid=870924 Comment: Human osteosarcoma cell line
Note on E741: [Threaded comment] Your version of Excel allows you to read this threaded comment; however, any edits to it will get removed if the file is opened in a newer version of Excel. Learn more: https://go.microsoft.com/fwlink/?linkid=870924 Comment: Human fetal osteoblast cell line
Note on G768: [Threaded comment] Your version of Excel allows you to read this threaded comment; however, any edits to it will get removed if the file is opened in a newer version of Excel. Learn more: https://go.microsoft.com/fwlink/?linkid=870924 Comment: Mouse Ascites
Note on A793: [Threaded comment] Your version of Excel allows you to read this threaded comment; however, any edits to it will get removed if the file is opened in a newer version of Excel. Learn more: https://go.microsoft.com/fwlink/?linkid=870924 Comment: mesoporous
Note on E797: [Threaded comment] Your version of Excel allows you to read this threaded comment; however, any edits to it will get removed if the file is opened in a newer version of Excel. Learn more: https://go.microsoft.com/fwlink/?linkid=870924 Comment: human ovarian cancer cells
Note on E829: [Threaded comment] Your version of Excel allows you to read this threaded comment; however, any edits to it will get removed if the file is opened in a newer version of Excel. Learn more: https://go.microsoft.com/fwlink/?linkid=870924 Comment: human embryonic stem cell derived fibroblasts
Note on E837: [Threaded comment] Your version of Excel allows you to read this threaded comment; however, any edits to it will get removed if the file is opened in a newer version of Excel. Learn more: https://go.microsoft.com/fwlink/?linkid=870924 Comment: human embryonic stem cell derived fibroblasts
Note on E844: [Threaded comment] Your version of Excel allows you to read this threaded comment; however, any edits to it will get removed if the file is opened in a newer version of Excel. Learn more: https://go.microsoft.com/fwlink/?linkid=870924 Comment: human embryonic stem cell derived fibroblasts
Note on E852: [Threaded comment] Your version of Excel allows you to read this threaded comment; however, any edits to it will get removed if the file is opened in a newer version of Excel. Learn more: https://go.microsoft.com/fwlink/?linkid=870924 Comment: human embryonic stem cell derived fibroblasts
Note on E860: [Threaded comment] Your version of Excel allows you to read this threaded comment; however, any edits to it will get removed if the file is opened in a newer version of Excel. Learn more: https://go.microsoft.com/fwlink/?linkid=870924 Comment: human embryonic stem cell derived fibroblasts
Note on E867: [Threaded comment] Your version of Excel allows you to read this threaded comment; however, any edits to it will get removed if the file is opened in a newer version of Excel. Learn more: https://go.microsoft.com/fwlink/?linkid=870924 Comment: human embryonic stem cell derived fibroblasts
Note on C1038: [Threaded comment] Your version of Excel allows you to read this threaded comment; however, any edits to it will get removed if the file is opened in a newer version of Excel. Learn more: https://go.microsoft.com/fwlink/?linkid=870924 Comment: btw 40 - 90 nm
Note on C1074: [Threaded comment] Your version of Excel allows you to read this threaded comment; however, any edits to it will get removed if the file is opened in a newer version of Excel. Learn more: https://go.microsoft.com/fwlink/?linkid=870924 Comment: 10-20 nm
Note on A1098: [Threaded comment] Your version of Excel allows you to read this threaded comment; however, any edits to it will get removed if the file is opened in a newer version of Excel. Learn more: https://go.microsoft.com/fwlink/?linkid=870924 Comment: N-succinyl chitosan
Note on A1194: [Threaded comment] Your version of Excel allows you to read this threaded comment; however, any edits to it will get removed if the file is opened in a newer version of Excel. Learn more: https://go.microsoft.com/fwlink/?linkid=870924 Comment: carbon black
Note on E1199: [Threaded comment] Your version of Excel allows you to read this threaded comment; however, any edits to it will get removed if the file is opened in a newer version of Excel. Learn more: https://go.microsoft.com/fwlink/?linkid=870924 Comment: human skin fibroblasts
Note on E1210: [Threaded comment] Your version of Excel allows you to read this threaded comment; however, any edits to it will get removed if the file is opened in a newer version of Excel. Learn more: https://go.microsoft.com/fwlink/?linkid=870924 Comment: rat fat pad endothelial cells
Note on E1254: [Threaded comment] Your version of Excel allows you to read this threaded comment; however, any edits to it will get removed if the file is opened in a newer version of Excel. Learn more: https://go.microsoft.com/fwlink/?linkid=870924 Comment: human colon carcinoma cells
Note on E1274: [Threaded comment] Your version of Excel allows you to read this threaded comment; however, any edits to it will get removed if the file is opened in a newer version of Excel. Learn more: https://go.microsoft.com/fwlink/?linkid=870924 Comment: human amnion epithelial cells
Note on E1298: [Threaded comment] Your version of Excel allows you to read this threaded comment; however, any edits to it will get removed if the file is opened in a newer version of Excel. Learn more: https://go.microsoft.com/fwlink/?linkid=870924 Comment: mouse dermal fibroblasts
Note on G1298: [Threaded comment] Your version of Excel allows you to read this threaded comment; however, any edits to it will get removed if the file is opened in a newer version of Excel. Learn more: https://go.microsoft.com/fwlink/?linkid=870924 Comment: tail skin
Note on E1343: [Threaded comment] Your version of Excel allows you to read this threaded comment; however, any edits to it will get removed if the file is opened in a newer version of Excel. Learn more: https://go.microsoft.com/fwlink/?linkid=870924 Comment: human periodontal ligament fibroblasts
Note on A1388: [Threaded comment] Your version of Excel allows you to read this threaded comment; however, any edits to it will get removed if the file is opened in a newer version of Excel. Learn more: https://go.microsoft.com/fwlink/?linkid=870924 Comment: carbon black
Note on A1393: [Threaded comment] Your version of Excel allows you to read this threaded comment; however, any edits to it will get removed if the file is opened in a newer version of Excel. Learn more: https://go.microsoft.com/fwlink/?linkid=870924 Comment: Carbon black
Note on E1393: [Threaded comment] Your version of Excel allows you to read this threaded comment; however, any edits to it will get removed if the file is opened in a newer version of Excel. Learn more: https://go.microsoft.com/fwlink/?linkid=870924 Comment: mouse peritoneal macrophages
Note on C1398: [Threaded comment] Your version of Excel allows you to read this threaded comment; however, any edits to it will get removed if the file is opened in a newer version of Excel. Learn more: https://go.microsoft.com/fwlink/?linkid=870924 Comment: 1-2 nm
Note on C1404: [Threaded comment] Your version of Excel allows you to read this threaded comment; however, any edits to it will get removed if the file is opened in a newer version of Excel. Learn more: https://go.microsoft.com/fwlink/?linkid=870924 Comment: 20-30 nm
Note on C1410: [Threaded comment] Your version of Excel allows you to read this threaded comment; however, any edits to it will get removed if the file is opened in a newer version of Excel. Learn more: https://go.microsoft.com/fwlink/?linkid=870924 Comment: 1-2 nm
Note on C1416: [Threaded comment] Your version of Excel allows you to read this threaded comment; however, any edits to it will get removed if the file is opened in a newer version of Excel. Learn more: https://go.microsoft.com/fwlink/?linkid=870924 Comment: 20-30 nm
Note on C1457: [Threaded comment] Your version of Excel allows you to read this threaded comment; however, any edits to it will get removed if the file is opened in a newer version of Excel. Learn more: https://go.microsoft.com/fwlink/?linkid=870924 Comment: 2-6 nm
Note on E1457: [Threaded comment] Your version of Excel allows you to read this threaded comment; however, any edits to it will get removed if the file is opened in a newer version of Excel. Learn more: https://go.microsoft.com/fwlink/?linkid=870924 Comment: human glioblastoma cells
Note on E1463: [Threaded comment] Your version of Excel allows you to read this threaded comment; however, any edits to it will get removed if the file is opened in a newer version of Excel. Learn more: https://go.microsoft.com/fwlink/?linkid=870924 Comment: human hepatoma cells
Note on C1469: [Threaded comment] Your version of Excel allows you to read this threaded comment; however, any edits to it will get removed if the file is opened in a newer version of Excel. Learn more: https://go.microsoft.com/fwlink/?linkid=870924 Comment: 2-6 nm
Note on C1676: [Threaded comment] Your version of Excel allows you to read this threaded comment; however, any edits to it will get removed if the file is opened in a newer version of Excel. Learn more: https://go.microsoft.com/fwlink/?linkid=870924 Comment: 20-30 nm (outer diameter) 5-10 nm (inner diameter)
Note on C1727: [Threaded comment] Your version of Excel allows you to read this threaded comment; however, any edits to it will get removed if the file is opened in a newer version of Excel. Learn more: https://go.microsoft.com/fwlink/?linkid=870924 Comment: 20-40 nm
Note on C1764: [Threaded comment] Your version of Excel allows you to read this threaded comment; however, any edits to it will get removed if the file is opened in a newer version of Excel. Learn more: https://go.microsoft.com/fwlink/?linkid=870924 Comment: 10-15 nm
Note on E2059: [Threaded comment] Your version of Excel allows you to read this threaded comment; however, any edits to it will get removed if the file is opened in a newer version of Excel. Learn more: https://go.microsoft.com/fwlink/?linkid=870924 Comment: human breast cancer cell line
Note on E2062: [Threaded comment] Your version of Excel allows you to read this threaded comment; however, any edits to it will get removed if the file is opened in a newer version of Excel. Learn more: https://go.microsoft.com/fwlink/?linkid=870924 Comment: human breast cancer cell line
Note on E2262: [Threaded comment] Your version of Excel allows you to read this threaded comment; however, any edits to it will get removed if the file is opened in a newer version of Excel. Learn more: https://go.microsoft.com/fwlink/?linkid=870924 Comment: human breast cancer cell line
Note on E2265: [Threaded comment] Your version of Excel allows you to read this threaded comment; however, any edits to it will get removed if the file is opened in a newer version of Excel. Learn more: https://go.microsoft.com/fwlink/?linkid=870924 Comment: human breast cancer cell line
Note on E2466: [Threaded comment] Your version of Excel allows you to read this threaded comment; however, any edits to it will get removed if the file is opened in a newer version of Excel. Learn more: https://go.microsoft.com/fwlink/?linkid=870924 Comment: Human neuroblastoma cells
Note on E2467: [Threaded comment] Your version of Excel allows you to read this threaded comment; however, any edits to it will get removed if the file is opened in a newer version of Excel. Learn more: https://go.microsoft.com/fwlink/?linkid=870924 Comment: Human neuroblastoma cells
Note on E2468: [Threaded comment] Your version of Excel allows you to read this threaded comment; however, any edits to it will get removed if the file is opened in a newer version of Excel. Learn more: https://go.microsoft.com/fwlink/?linkid=870924 Comment: Human neuroblastoma cells