## all_data__Filling time and temp
material | concentration(ug/ml) | shape | diameter(nm) | temperature(℃) | time(hr) | bacteria | Density(cfu/ml) | ZOI(mm) | rate(%) | MIC(ug/ml) | MBC(ug/ml) | artical | DOI
Ag | 100 |  |  | 37 | 24 | E. coli |  | 22 |  |  |  | Antibacterial gauze based on the synergistic antibacterial mechanism of antimicrobial peptides and silver nanoparticles | 10.1007/s10965-020-02363-3
Ag | 100 |  |  | 37 | 24 | S. aureus |  | 27.5 |  |  |  | Antibacterial gauze based on the synergistic antibacterial mechanism of antimicrobial peptides and silver nanoparticles | 10.1007/s10965-020-02363-3
Ag | 100 |  |  | 37 | 24 | S. enteritidis |  | 25 |  |  |  | Antibacterial gauze based on the synergistic antibacterial mechanism of antimicrobial peptides and silver nanoparticles | 10.1007/s10965-020-02363-3
Ag | 100 |  |  | 37 | 24 | B. cereus |  | 25 |  |  |  | Antibacterial gauze based on the synergistic antibacterial mechanism of antimicrobial peptides and silver nanoparticles | 10.1007/s10965-020-02363-3
Ag | 200 |  |  | 37 | 24 | E. coli |  | 25.5 |  |  |  | Antibacterial gauze based on the synergistic antibacterial mechanism of antimicrobial peptides and silver nanoparticles | 10.1007/s10965-020-02363-3
Ag | 200 |  |  | 37 | 24 | S. aureus |  | 28.5 |  |  |  | Antibacterial gauze based on the synergistic antibacterial mechanism of antimicrobial peptides and silver nanoparticles | 10.1007/s10965-020-02363-3
Ag | 200 |  |  | 37 | 24 | S. enteritidis |  | 22 |  |  |  | Antibacterial gauze based on the synergistic antibacterial mechanism of antimicrobial peptides and silver nanoparticles | 10.1007/s10965-020-02363-3
Ag | 200 |  |  | 37 | 24 | B. cereus |  | 30 |  |  |  | Antibacterial gauze based on the synergistic antibacterial mechanism of antimicrobial peptides and silver nanoparticles | 10.1007/s10965-020-02363-3
Ag | 12.5 | spherical | 20 | 37 | 24 | E. coli |  | 0 |  |  |  | Synergistic antimicrobial activity of silver nanoparticles combined with streptomycin sulfate against gram-negative and gram-positive bacteria | 10.1080/15421406.2020.1856610
Ag | 25 | spherical |  | 37 | 24 | E. coli |  | 0 |  |  |  | Synergistic antimicrobial activity of silver nanoparticles combined with streptomycin sulfate against gram-negative and gram-positive bacteria | 10.1080/15421406.2020.1856610
Ag | 50 | spherical |  | 37 | 24 | E. coli |  | 20 |  |  |  | Synergistic antimicrobial activity of silver nanoparticles combined with streptomycin sulfate against gram-negative and gram-positive bacteria | 10.1080/15421406.2020.1856610
Ag | 100 | spherical |  | 37 | 24 | E. coli |  | 22 |  |  |  | Synergistic antimicrobial activity of silver nanoparticles combined with streptomycin sulfate against gram-negative and gram-positive bacteria | 10.1080/15421406.2020.1856610
Ag | 12.5 | spherical |  | 37 | 24 | S. aureus |  | 10 |  |  |  | Synergistic antimicrobial activity of silver nanoparticles combined with streptomycin sulfate against gram-negative and gram-positive bacteria | 10.1080/15421406.2020.1856610
Ag | 25 | spherical |  | 37 | 24 | S. aureus |  | 13 |  |  |  | Synergistic antimicrobial activity of silver nanoparticles combined with streptomycin sulfate against gram-negative and gram-positive bacteria | 10.1080/15421406.2020.1856610
Ag | 50 | spherical |  | 37 | 24 | S. aureus |  | 18 |  |  |  | Synergistic antimicrobial activity of silver nanoparticles combined with streptomycin sulfate against gram-negative and gram-positive bacteria | 10.1080/15421406.2020.1856610
Ag | 100 | spherical |  | 37 | 24 | S. aureus |  | 19 |  |  |  | Synergistic antimicrobial activity of silver nanoparticles combined with streptomycin sulfate against gram-negative and gram-positive bacteria | 10.1080/15421406.2020.1856610
Ag |  | spherical | 16.2 | 37 | 24 | P. aeruginosa |  | 92.61 |  |  |  | Green Synthesis of Silver Nanoparticles with Antibacterial Activity Using Various Medicinal Plant Extracts: Morphology and Antibacterial Efficacy | 10.3390/nano11041005
Ag |  | spherical | 16.2 | 37 | 24 | L. monocytogenes |  | 55.17 |  |  |  | Green Synthesis of Silver Nanoparticles with Antibacterial Activity Using Various Medicinal Plant Extracts: Morphology and Antibacterial Efficacy | 10.3390/nano11041005
Ag |  | spherical | 16.2 | 37 | 24 | E. coli |  | 80.76 |  |  |  | Green Synthesis of Silver Nanoparticles with Antibacterial Activity Using Various Medicinal Plant Extracts: Morphology and Antibacterial Efficacy | 10.3390/nano11041005
Ag |  | spherical | 16.2 | 37 | 24 | S. enterica |  | 80.1 |  |  |  | Green Synthesis of Silver Nanoparticles with Antibacterial Activity Using Various Medicinal Plant Extracts: Morphology and Antibacterial Efficacy | 10.3390/nano11041005
Ag |  | spherical | 16.2 | 37 | 24 | S. aureus |  | 96.03 |  |  |  | Green Synthesis of Silver Nanoparticles with Antibacterial Activity Using Various Medicinal Plant Extracts: Morphology and Antibacterial Efficacy | 10.3390/nano11041005
Ag |  | spherical | 14.7 | 37 | 24 | P. aeruginosa |  | 73.87 |  |  |  | Green Synthesis of Silver Nanoparticles with Antibacterial Activity Using Various Medicinal Plant Extracts: Morphology and Antibacterial Efficacy | 10.3390/nano11041005
Ag |  | spherical | 14.7 | 37 | 24 | L. monocytogenes |  | 60.65 |  |  |  | Green Synthesis of Silver Nanoparticles with Antibacterial Activity Using Various Medicinal Plant Extracts: Morphology and Antibacterial Efficacy | 10.3390/nano11041005
Ag |  | spherical | 14.7 | 37 | 24 | E. coli |  | 83.31 |  |  |  | Green Synthesis of Silver Nanoparticles with Antibacterial Activity Using Various Medicinal Plant Extracts: Morphology and Antibacterial Efficacy | 10.3390/nano11041005
Ag |  | spherical | 14.7 | 37 | 24 | S. enterica |  | 77.33 |  |  |  | Green Synthesis of Silver Nanoparticles with Antibacterial Activity Using Various Medicinal Plant Extracts: Morphology and Antibacterial Efficacy | 10.3390/nano11041005
Ag |  | spherical | 14.7 | 37 | 24 | S. aureus |  | 93.12 |  |  |  | Green Synthesis of Silver Nanoparticles with Antibacterial Activity Using Various Medicinal Plant Extracts: Morphology and Antibacterial Efficacy | 10.3390/nano11041005
Ag |  | spherical | 37.8 | 37 | 24 | P. aeruginosa |  | 97.78 |  |  |  | Green Synthesis of Silver Nanoparticles with Antibacterial Activity Using Various Medicinal Plant Extracts: Morphology and Antibacterial Efficacy | 10.3390/nano11041005
Ag |  | spherical | 37.8 | 37 | 24 | L. monocytogenes |  | 21.79 |  |  |  | Green Synthesis of Silver Nanoparticles with Antibacterial Activity Using Various Medicinal Plant Extracts: Morphology and Antibacterial Efficacy | 10.3390/nano11041005
Ag |  | spherical | 37.8 | 37 | 24 | E. coli |  | 82.77 |  |  |  | Green Synthesis of Silver Nanoparticles with Antibacterial Activity Using Various Medicinal Plant Extracts: Morphology and Antibacterial Efficacy | 10.3390/nano11041005
Ag |  | spherical | 37.8 | 37 | 24 | S. enterica |  | 82.31 |  |  |  | Green Synthesis of Silver Nanoparticles with Antibacterial Activity Using Various Medicinal Plant Extracts: Morphology and Antibacterial Efficacy | 10.3390/nano11041005
Ag |  | spherical | 37.8 | 37 | 24 | S. aureus |  | 89.91 |  |  |  | Green Synthesis of Silver Nanoparticles with Antibacterial Activity Using Various Medicinal Plant Extracts: Morphology and Antibacterial Efficacy | 10.3390/nano11041005
Ag |  | spherical | 75.7 | 37 | 24 | P. aeruginosa |  | 77.57 |  |  |  | Green Synthesis of Silver Nanoparticles with Antibacterial Activity Using Various Medicinal Plant Extracts: Morphology and Antibacterial Efficacy | 10.3390/nano11041005
Ag |  | spherical | 75.7 | 37 | 24 | L. monocytogenes |  | 72.18 |  |  |  | Green Synthesis of Silver Nanoparticles with Antibacterial Activity Using Various Medicinal Plant Extracts: Morphology and Antibacterial Efficacy | 10.3390/nano11041005
Ag |  | spherical | 75.7 | 37 | 24 | E. coli |  | 89.21 |  |  |  | Green Synthesis of Silver Nanoparticles with Antibacterial Activity Using Various Medicinal Plant Extracts: Morphology and Antibacterial Efficacy | 10.3390/nano11041005
Ag |  | spherical | 75.7 | 37 | 24 | S. enterica |  | 88.78 |  |  |  | Green Synthesis of Silver Nanoparticles with Antibacterial Activity Using Various Medicinal Plant Extracts: Morphology and Antibacterial Efficacy | 10.3390/nano11041005
Ag |  | spherical | 75.7 | 37 | 24 | S. aureus |  | 93.64 |  |  |  | Green Synthesis of Silver Nanoparticles with Antibacterial Activity Using Various Medicinal Plant Extracts: Morphology and Antibacterial Efficacy | 10.3390/nano11041005
Ag |  | spherical | 46.1 | 37 | 24 | P. aeruginosa |  | 0 |  |  |  | Green Synthesis of Silver Nanoparticles with Antibacterial Activity Using Various Medicinal Plant Extracts: Morphology and Antibacterial Efficacy | 10.3390/nano11041005
Ag |  | spherical | 46.1 | 37 | 24 | L. monocytogenes |  | 23.73 |  |  |  | Green Synthesis of Silver Nanoparticles with Antibacterial Activity Using Various Medicinal Plant Extracts: Morphology and Antibacterial Efficacy | 10.3390/nano11041005
Ag |  | spherical | 46.1 | 37 | 24 | E. coli |  | 0 |  |  |  | Green Synthesis of Silver Nanoparticles with Antibacterial Activity Using Various Medicinal Plant Extracts: Morphology and Antibacterial Efficacy | 10.3390/nano11041005
Ag |  | spherical | 46.1 | 37 | 24 | S. enterica |  | 0 |  |  |  | Green Synthesis of Silver Nanoparticles with Antibacterial Activity Using Various Medicinal Plant Extracts: Morphology and Antibacterial Efficacy | 10.3390/nano11041005
Ag |  | spherical | 46.1 | 37 | 24 | S. aureus |  | 0 |  |  |  | Green Synthesis of Silver Nanoparticles with Antibacterial Activity Using Various Medicinal Plant Extracts: Morphology and Antibacterial Efficacy | 10.3390/nano11041005
Ag |  | spherical | 7 | 37 | 24 | P. aeruginosa |  | 96.92 |  |  |  | Green Synthesis of Silver Nanoparticles with Antibacterial Activity Using Various Medicinal Plant Extracts: Morphology and Antibacterial Efficacy | 10.3390/nano11041005
Ag |  | spherical | 7 | 37 | 24 | L. monocytogenes |  | 67.8 |  |  |  | Green Synthesis of Silver Nanoparticles with Antibacterial Activity Using Various Medicinal Plant Extracts: Morphology and Antibacterial Efficacy | 10.3390/nano11041005
Ag |  | spherical | 7 | 37 | 24 | E. coli |  | 89.25 |  |  |  | Green Synthesis of Silver Nanoparticles with Antibacterial Activity Using Various Medicinal Plant Extracts: Morphology and Antibacterial Efficacy | 10.3390/nano11041005
Ag |  | spherical | 7 | 37 | 24 | S. enterica |  | 86.25 |  |  |  | Green Synthesis of Silver Nanoparticles with Antibacterial Activity Using Various Medicinal Plant Extracts: Morphology and Antibacterial Efficacy | 10.3390/nano11041005
Ag |  | spherical | 7 | 37 | 24 | S. aureus |  | 90.66 |  |  |  | Green Synthesis of Silver Nanoparticles with Antibacterial Activity Using Various Medicinal Plant Extracts: Morphology and Antibacterial Efficacy | 10.3390/nano11041005
Ag |  | spherical | 16.2 | 37 | 24 | P. aeruginosa |  | 148.33 |  |  |  | Green Synthesis of Silver Nanoparticles with Antibacterial Activity Using Various Medicinal Plant Extracts: Morphology and Antibacterial Efficacy | 10.3390/nano11041005
Ag |  | spherical | 16.2 | 37 | 24 | L. monocytogenes |  | 59.88 |  |  |  | Green Synthesis of Silver Nanoparticles with Antibacterial Activity Using Various Medicinal Plant Extracts: Morphology and Antibacterial Efficacy | 10.3390/nano11041005
Ag |  | spherical | 16.2 | 37 | 24 | E. coli |  | 87.78 |  |  |  | Green Synthesis of Silver Nanoparticles with Antibacterial Activity Using Various Medicinal Plant Extracts: Morphology and Antibacterial Efficacy | 10.3390/nano11041005
Ag |  | spherical | 16.2 | 37 | 24 | S. enterica |  | 98.16 |  |  |  | Green Synthesis of Silver Nanoparticles with Antibacterial Activity Using Various Medicinal Plant Extracts: Morphology and Antibacterial Efficacy | 10.3390/nano11041005
Ag |  | spherical | 16.2 | 37 | 24 | S. aureus |  | 102.27 |  |  |  | Green Synthesis of Silver Nanoparticles with Antibacterial Activity Using Various Medicinal Plant Extracts: Morphology and Antibacterial Efficacy | 10.3390/nano11041005
Ag |  | spherical | 14.7 | 37 | 24 | P. aeruginosa |  | 152.53 |  |  |  | Green Synthesis of Silver Nanoparticles with Antibacterial Activity Using Various Medicinal Plant Extracts: Morphology and Antibacterial Efficacy | 10.3390/nano11041005
Ag |  | spherical | 14.7 | 37 | 24 | L. monocytogenes |  | 84.44 |  |  |  | Green Synthesis of Silver Nanoparticles with Antibacterial Activity Using Various Medicinal Plant Extracts: Morphology and Antibacterial Efficacy | 10.3390/nano11041005
Ag |  | spherical | 14.7 | 37 | 24 | E. coli |  | 99.09 |  |  |  | Green Synthesis of Silver Nanoparticles with Antibacterial Activity Using Various Medicinal Plant Extracts: Morphology and Antibacterial Efficacy | 10.3390/nano11041005
Ag |  | spherical | 14.7 | 37 | 24 | S. enterica |  | 99.05 |  |  |  | Green Synthesis of Silver Nanoparticles with Antibacterial Activity Using Various Medicinal Plant Extracts: Morphology and Antibacterial Efficacy | 10.3390/nano11041005
Ag |  | spherical | 14.7 | 37 | 24 | S. aureus |  | 104.8 |  |  |  | Green Synthesis of Silver Nanoparticles with Antibacterial Activity Using Various Medicinal Plant Extracts: Morphology and Antibacterial Efficacy | 10.3390/nano11041005
Ag |  | spherical | 37.8 | 37 | 24 | P. aeruginosa |  | 146.25 |  |  |  | Green Synthesis of Silver Nanoparticles with Antibacterial Activity Using Various Medicinal Plant Extracts: Morphology and Antibacterial Efficacy | 10.3390/nano11041005
Ag |  | spherical | 37.8 | 37 | 24 | L. monocytogenes |  | 80.06 |  |  |  | Green Synthesis of Silver Nanoparticles with Antibacterial Activity Using Various Medicinal Plant Extracts: Morphology and Antibacterial Efficacy | 10.3390/nano11041005
Ag |  | spherical | 37.8 | 37 | 24 | E. coli |  | 93.81 |  |  |  | Green Synthesis of Silver Nanoparticles with Antibacterial Activity Using Various Medicinal Plant Extracts: Morphology and Antibacterial Efficacy | 10.3390/nano11041005
Ag |  | spherical | 37.8 | 37 | 24 | S. enterica |  | 97.25 |  |  |  | Green Synthesis of Silver Nanoparticles with Antibacterial Activity Using Various Medicinal Plant Extracts: Morphology and Antibacterial Efficacy | 10.3390/nano11041005
Ag |  | spherical | 37.8 | 37 | 24 | S. aureus |  | 101.29 |  |  |  | Green Synthesis of Silver Nanoparticles with Antibacterial Activity Using Various Medicinal Plant Extracts: Morphology and Antibacterial Efficacy | 10.3390/nano11041005
Ag |  | spherical | 75.7 | 37 | 24 | P. aeruginosa |  | 151.12 |  |  |  | Green Synthesis of Silver Nanoparticles with Antibacterial Activity Using Various Medicinal Plant Extracts: Morphology and Antibacterial Efficacy | 10.3390/nano11041005
Ag |  | spherical | 75.7 | 37 | 24 | L. monocytogenes |  | 83.67 |  |  |  | Green Synthesis of Silver Nanoparticles with Antibacterial Activity Using Various Medicinal Plant Extracts: Morphology and Antibacterial Efficacy | 10.3390/nano11041005
Ag |  | spherical | 75.7 | 37 | 24 | E. coli |  | 94.99 |  |  |  | Green Synthesis of Silver Nanoparticles with Antibacterial Activity Using Various Medicinal Plant Extracts: Morphology and Antibacterial Efficacy | 10.3390/nano11041005
Ag |  | spherical | 75.7 | 37 | 24 | S. enterica |  | 99.69 |  |  |  | Green Synthesis of Silver Nanoparticles with Antibacterial Activity Using Various Medicinal Plant Extracts: Morphology and Antibacterial Efficacy | 10.3390/nano11041005
Ag |  | spherical | 75.7 | 37 | 24 | S. aureus |  | 101.93 |  |  |  | Green Synthesis of Silver Nanoparticles with Antibacterial Activity Using Various Medicinal Plant Extracts: Morphology and Antibacterial Efficacy | 10.3390/nano11041005
Ag |  | spherical | 46.1 | 37 | 24 | P. aeruginosa |  | 97.75 |  |  |  | Green Synthesis of Silver Nanoparticles with Antibacterial Activity Using Various Medicinal Plant Extracts: Morphology and Antibacterial Efficacy | 10.3390/nano11041005
Ag |  | spherical | 46.1 | 37 | 24 | L. monocytogenes |  | 58.84 |  |  |  | Green Synthesis of Silver Nanoparticles with Antibacterial Activity Using Various Medicinal Plant Extracts: Morphology and Antibacterial Efficacy | 10.3390/nano11041005
Ag |  | spherical | 46.1 | 37 | 24 | E. coli |  | 71.53 |  |  |  | Green Synthesis of Silver Nanoparticles with Antibacterial Activity Using Various Medicinal Plant Extracts: Morphology and Antibacterial Efficacy | 10.3390/nano11041005
Ag |  | spherical | 46.1 | 37 | 24 | S. enterica |  | 66.61 |  |  |  | Green Synthesis of Silver Nanoparticles with Antibacterial Activity Using Various Medicinal Plant Extracts: Morphology and Antibacterial Efficacy | 10.3390/nano11041005
Ag |  | spherical | 46.1 | 37 | 24 | S. aureus |  | 74.14 |  |  |  | Green Synthesis of Silver Nanoparticles with Antibacterial Activity Using Various Medicinal Plant Extracts: Morphology and Antibacterial Efficacy | 10.3390/nano11041005
Ag |  | spherical | 7 | 37 | 24 | P. aeruginosa |  | 111.37 |  |  |  | Green Synthesis of Silver Nanoparticles with Antibacterial Activity Using Various Medicinal Plant Extracts: Morphology and Antibacterial Efficacy | 10.3390/nano11041005
Ag |  | spherical | 7 | 37 | 24 | L. monocytogenes |  | 90.47 |  |  |  | Green Synthesis of Silver Nanoparticles with Antibacterial Activity Using Various Medicinal Plant Extracts: Morphology and Antibacterial Efficacy | 10.3390/nano11041005
Ag |  | spherical | 7 | 37 | 24 | E. coli |  | 99.78 |  |  |  | Green Synthesis of Silver Nanoparticles with Antibacterial Activity Using Various Medicinal Plant Extracts: Morphology and Antibacterial Efficacy | 10.3390/nano11041005
Ag |  | spherical | 7 | 37 | 24 | S. enterica |  | 104 |  |  |  | Green Synthesis of Silver Nanoparticles with Antibacterial Activity Using Various Medicinal Plant Extracts: Morphology and Antibacterial Efficacy | 10.3390/nano11041005
Ag |  | spherical | 7 | 37 | 24 | S. aureus |  | 117.81 |  |  |  | Green Synthesis of Silver Nanoparticles with Antibacterial Activity Using Various Medicinal Plant Extracts: Morphology and Antibacterial Efficacy | 10.3390/nano11041005
ZnSe |  | spherical | 30 | 37 | 24 | S. aureus |  | 7 |  |  |  | Enhanced Photocatalytic and Antibacterial Activities of ZnSe Nanoparticles | 10.1007/s10904-021-02053-7
ZnSe |  | spherical | 30 | 37 | 24 | S. aureus |  | 7.5 |  |  |  | Enhanced Photocatalytic and Antibacterial Activities of ZnSe Nanoparticles | 10.1007/s10904-021-02053-7
ZnSe |  | spherical | 30 | 37 | 24 | S. aureus |  | 12 |  |  |  | Enhanced Photocatalytic and Antibacterial Activities of ZnSe Nanoparticles | 10.1007/s10904-021-02053-7
ZnSe |  | spherical | 30 | 37 | 24 | E. coli |  | 7 |  |  |  | Enhanced Photocatalytic and Antibacterial Activities of ZnSe Nanoparticles | 10.1007/s10904-021-02053-7
ZnSe |  | spherical | 30 | 37 | 24 | E. coli |  | 8 |  |  |  | Enhanced Photocatalytic and Antibacterial Activities of ZnSe Nanoparticles | 10.1007/s10904-021-02053-7
ZnSe |  | spherical | 30 | 37 | 24 | E. coli |  | 13 |  |  |  | Enhanced Photocatalytic and Antibacterial Activities of ZnSe Nanoparticles | 10.1007/s10904-021-02053-7
ZnO |  | spherical | 7 | 37 | 24 | S. aureus |  | 19 |  |  |  | Fabrication of Gelatin-ZnO Nanofibers for Antibacterial Applications | 10.3390/ma14010103
ZnO |  | spherical | 7 | 37 | 24 | B. pumilus |  | 16 |  |  |  | Fabrication of Gelatin-ZnO Nanofibers for Antibacterial Applications | 10.3390/ma14010104
ZnO |  | spherical | 7 | 37 | 24 | E. coli |  | 11.3 |  |  |  | Fabrication of Gelatin-ZnO Nanofibers for Antibacterial Applications | 10.3390/ma14010105
ZnO |  | spherical | 7 | 37 | 24 | P. fluorescens |  | 17.7 |  |  |  | Fabrication of Gelatin-ZnO Nanofibers for Antibacterial Applications | 10.3390/ma14010106
Ag | 50 | spherical | 34.79 | 37 | 24 | B. subtilis |  | 17.3 |  |  |  | Green synthesis of antibacterial and cytotoxic silver nanoparticles by Piper nigrum seed extract and development of antibacterial silver based chitosan nanocomposite | 10.1016/j.ijbiomac.2021.08.056
Ag | 50 | spherical | 34.79 | 37 | 24 | E. coli |  | 21.8 |  |  |  | Green synthesis of antibacterial and cytotoxic silver nanoparticles by Piper nigrum seed extract and development of antibacterial silver based chitosan nanocomposite | 10.1016/j.ijbiomac.2021.08.056
Ag | 100 | spherical | 34.79 | 37 | 24 | B. subtilis |  | 20.3 |  |  |  | Green synthesis of antibacterial and cytotoxic silver nanoparticles by Piper nigrum seed extract and development of antibacterial silver based chitosan nanocomposite | 10.1016/j.ijbiomac.2021.08.056
Ag | 100 | spherical | 34.79 | 37 | 24 | E. coli |  | 22.1 |  |  |  | Green synthesis of antibacterial and cytotoxic silver nanoparticles by Piper nigrum seed extract and development of antibacterial silver based chitosan nanocomposite | 10.1016/j.ijbiomac.2021.08.056
In2O3 | 100 | polycrystalline | 15 | 37 | 24 | E. coli |  | 22 |  |  |  | Antibacterial activity of In2O3 nanopowders prepared by hydrothermal method | 10.1016/j.matpr.2020.12.189
In2O3 | 100 | polycrystalline | 15 | 37 | 24 | S. aureus |  | 27 |  |  |  | Antibacterial activity of In2O3 nanopowders prepared by hydrothermal method | 10.1016/j.matpr.2020.12.189
In2O3 | 50 | polycrystalline | 15 | 37 | 24 | E. coli |  | 21 |  |  |  | Antibacterial activity of In2O3 nanopowders prepared by hydrothermal method | 10.1016/j.matpr.2020.12.189
In2O3 | 50 | polycrystalline | 15 | 37 | 24 | S. aureus |  | 23 |  |  |  | Antibacterial activity of In2O3 nanopowders prepared by hydrothermal method | 10.1016/j.matpr.2020.12.189
In2O3 | 25 | polycrystalline | 15 | 37 | 24 | E. coli |  | 19 |  |  |  | Antibacterial activity of In2O3 nanopowders prepared by hydrothermal method | 10.1016/j.matpr.2020.12.189
In2O3 | 25 | polycrystalline | 15 | 37 | 24 | S. aureus |  | 21 |  |  |  | Antibacterial activity of In2O3 nanopowders prepared by hydrothermal method | 10.1016/j.matpr.2020.12.189
In2O3 | 12.5 | polycrystalline | 15 | 37 | 24 | E. coli |  | 15 |  |  |  | Antibacterial activity of In2O3 nanopowders prepared by hydrothermal method | 10.1016/j.matpr.2020.12.189
In2O3 | 12.5 | polycrystalline | 15 | 37 | 24 | S. aureus |  | 20 |  |  |  | Antibacterial activity of In2O3 nanopowders prepared by hydrothermal method | 10.1016/j.matpr.2020.12.189
CuO |  | spherical |  | 37 | 24 | E. coli |  | 29.6 |  |  |  | Enhanced antibacterial and photocatalytic activities of nickel oxide nanostructures | 10.1016/j.ijleo.2021.166731
CuO |  | spherical |  | 37 | 24 | Salmonella |  | 19 |  |  |  | Enhanced antibacterial and photocatalytic activities of nickel oxide nanostructures | 10.1016/j.ijleo.2021.166731
CuO |  | spherical |  | 37 | 24 | Enterobacter |  | 17.6 |  |  |  | Enhanced antibacterial and photocatalytic activities of nickel oxide nanostructures | 10.1016/j.ijleo.2021.166731
NiO |  | cube | 42 | 37 | 48 | K. pneumoniae |  | 20 |  |  |  | Enhanced antibacterial and photocatalytic activities of nickel oxide nanostructures | 10.1016/j.ijleo.2021.166731
NiO |  | cube | 42 | 37 | 48 | A. baumannii |  | 23 |  |  |  | Enhanced antibacterial and photocatalytic activities of nickel oxide nanostructures | 10.1016/j.ijleo.2021.166731
NiO |  | cube | 42 | 37 | 48 | E. coli |  | 24 |  |  |  | Enhanced antibacterial and photocatalytic activities of nickel oxide nanostructures | 10.1016/j.ijleo.2021.166731
NiO |  | cube | 42 | 37 | 48 | P. aeruginosa |  | 26 |  |  |  | Enhanced antibacterial and photocatalytic activities of nickel oxide nanostructures | 10.1016/j.ijleo.2021.166731
NiO |  | cube | 42 | 37 | 48 | V. cholera |  | 23 |  |  |  | Enhanced antibacterial and photocatalytic activities of nickel oxide nanostructures | 10.1016/j.ijleo.2021.166731
NiO |  | rod | 36 | 37 | 48 | K. pneumoniae |  | 16 |  |  |  | Enhanced antibacterial and photocatalytic activities of nickel oxide nanostructures | 10.1016/j.ijleo.2021.166731
NiO |  | rod | 36 | 37 | 48 | A. baumannii |  | 19 |  |  |  | Enhanced antibacterial and photocatalytic activities of nickel oxide nanostructures | 10.1016/j.ijleo.2021.166731
NiO |  | rod | 36 | 37 | 48 | E. coli |  | 16 |  |  |  | Enhanced antibacterial and photocatalytic activities of nickel oxide nanostructures | 10.1016/j.ijleo.2021.166731
NiO |  | rod | 36 | 37 | 48 | P. aeruginosa |  | 15 |  |  |  | Enhanced antibacterial and photocatalytic activities of nickel oxide nanostructures | 10.1016/j.ijleo.2021.166731
NiO |  | rod | 36 | 37 | 48 | V. cholera |  | 20 |  |  |  | Enhanced antibacterial and photocatalytic activities of nickel oxide nanostructures | 10.1016/j.ijleo.2021.166731
Au |  | spherical | 50 | 37 | 24 | E. coli |  | 2 |  |  |  | Synthesis, Characterization, and Antibacterial Activity of Biosynthesized Gold Nanoparticles | 10.33263/BRIAC112.96199628
Fe |  | spherical | 300 | 37 | 24 | E. coli | 150000000 | 25 |  |  |  | Phyto-fabrication of Iron Nanoparticles: Characterization and Antibacterial Capacity | 10.2174/1573413716999200817105934
Fe |  | spherical | 300 | 37 | 24 | S. aureus | 150000000 | 18 |  |  |  | Phyto-fabrication of Iron Nanoparticles: Characterization and Antibacterial Capacity | 10.2174/1573413716999200817105934
Fe |  | spherical | 242 | 37 | 24 | E. coli | 150000000 | 27 |  |  |  | Phyto-fabrication of Iron Nanoparticles: Characterization and Antibacterial Capacity | 10.2174/1573413716999200817105934
Fe |  | spherical | 242 | 37 | 24 | S. aureus | 150000000 | 20 |  |  |  | Phyto-fabrication of Iron Nanoparticles: Characterization and Antibacterial Capacity | 10.2174/1573413716999200817105934
Fe |  | spherical | 700 | 37 | 24 | E. coli | 150000000 | 20 |  |  |  | Phyto-fabrication of Iron Nanoparticles: Characterization and Antibacterial Capacity | 10.2174/1573413716999200817105934
Fe |  | spherical | 700 | 37 | 24 | S. aureus | 150000000 | 16 |  |  |  | Phyto-fabrication of Iron Nanoparticles: Characterization and Antibacterial Capacity | 10.2174/1573413716999200817105934
Fe |  | spherical | 670 | 37 | 24 | E. coli | 150000000 | 22 |  |  |  | Phyto-fabrication of Iron Nanoparticles: Characterization and Antibacterial Capacity | 10.2174/1573413716999200817105934
Fe |  | spherical | 670 | 37 | 24 | S. aureus | 150000000 | 17 |  |  |  | Phyto-fabrication of Iron Nanoparticles: Characterization and Antibacterial Capacity | 10.2174/1573413716999200817105934
Ag_ZnO_Fe2O3 |  | irregular | 30 | 37 | 24 | Klebsiella |  | 20 |  |  |  | Preparation and Antibacterial Activity of Superhydrophobic Modified ZnO/PVC Nanocomposite | 10.1007/s42235-021-00106-8
Ag_ZnO_Fe2O3 |  | irregular | 30 | 37 | 24 | S. epidermidis |  | 0 |  |  |  | Preparation and Antibacterial Activity of Superhydrophobic Modified ZnO/PVC Nanocomposite | 10.1007/s42235-021-00106-8
Ag_ZnO |  | irregular | 28 | 37 | 24 | Klebsiella |  | 20 |  |  |  | Preparation and Antibacterial Activity of Superhydrophobic Modified ZnO/PVC Nanocomposite | 10.1007/s42235-021-00106-8
Ag_ZnO |  | irregular | 28 | 37 | 24 | S. epidermidis |  | 0 |  |  |  | Preparation and Antibacterial Activity of Superhydrophobic Modified ZnO/PVC Nanocomposite | 10.1007/s42235-021-00106-8
ZnO_Fe2O3 |  | irregular | 35 | 37 | 24 | Klebsiella |  | 19 |  |  |  | Preparation and Antibacterial Activity of Superhydrophobic Modified ZnO/PVC Nanocomposite | 10.1007/s42235-021-00106-8
ZnO_Fe2O3 |  | irregular | 35 | 37 | 24 | S. epidermidis |  | 0 |  |  |  | Preparation and Antibacterial Activity of Superhydrophobic Modified ZnO/PVC Nanocomposite | 10.1007/s42235-021-00106-8
Au | 10 | spherical | 58 | 37 | 24 | E. coli |  | 19.6 |  |  |  | Biosynthesized gold nanoparticles-doped hydroxyapatite as antibacterial and antioxidant nanocomposite | 10.1088/2053-1591/ac3309
Au | 20 | spherical | 58 | 37 | 24 | E. coli |  | 19.9 |  |  |  | Biosynthesized gold nanoparticles-doped hydroxyapatite as antibacterial and antioxidant nanocomposite | 10.1088/2053-1591/ac3309
Au | 30 | spherical | 58 | 37 | 24 | E. coli |  | 22 |  |  |  | Biosynthesized gold nanoparticles-doped hydroxyapatite as antibacterial and antioxidant nanocomposite | 10.1088/2053-1591/ac3309
Au | 40 | spherical | 58 | 37 | 24 | E. coli |  | 24 |  |  |  | Biosynthesized gold nanoparticles-doped hydroxyapatite as antibacterial and antioxidant nanocomposite | 10.1088/2053-1591/ac3309
Au | 50 | spherical | 58 | 37 | 24 | E. coli |  | 24.2 |  |  |  | Biosynthesized gold nanoparticles-doped hydroxyapatite as antibacterial and antioxidant nanocomposite | 10.1088/2053-1591/ac3309
Au | 2 | spherical | 58 | 37 | 24 | S. aureus |  | 28.5 |  |  |  | Biosynthesized gold nanoparticles-doped hydroxyapatite as antibacterial and antioxidant nanocomposite | 10.1088/2053-1591/ac3309
Au | 3 | spherical | 58 | 37 | 24 | S. aureus |  | 33 |  |  |  | Biosynthesized gold nanoparticles-doped hydroxyapatite as antibacterial and antioxidant nanocomposite | 10.1088/2053-1591/ac3309
Au | 10 | spherical | 58 | 37 | 24 | S. aureus |  | 33.1 |  |  |  | Biosynthesized gold nanoparticles-doped hydroxyapatite as antibacterial and antioxidant nanocomposite | 10.1088/2053-1591/ac3309
Au | 20 | spherical | 58 | 37 | 24 | S. aureus |  | 34.1 |  |  |  | Biosynthesized gold nanoparticles-doped hydroxyapatite as antibacterial and antioxidant nanocomposite | 10.1088/2053-1591/ac3309
Au | 30 | spherical | 58 | 37 | 24 | S. aureus |  | 34.1 |  |  |  | Biosynthesized gold nanoparticles-doped hydroxyapatite as antibacterial and antioxidant nanocomposite | 10.1088/2053-1591/ac3309
Au | 40 | spherical | 58 | 37 | 24 | S. aureus |  | 34.1 |  |  |  | Biosynthesized gold nanoparticles-doped hydroxyapatite as antibacterial and antioxidant nanocomposite | 10.1088/2053-1591/ac3309
Au | 50 | spherical | 58 | 37 | 24 | S. aureus |  | 34.1 |  |  |  | Biosynthesized gold nanoparticles-doped hydroxyapatite as antibacterial and antioxidant nanocomposite | 10.1088/2053-1591/ac3309
Au | 2 | spherical | 58 | 37 | 24 | K. pneumoniae |  | 8.5 |  |  |  | Biosynthesized gold nanoparticles-doped hydroxyapatite as antibacterial and antioxidant nanocomposite | 10.1088/2053-1591/ac3309
Au | 3 | spherical | 58 | 37 | 24 | K. pneumoniae |  | 9 |  |  |  | Biosynthesized gold nanoparticles-doped hydroxyapatite as antibacterial and antioxidant nanocomposite | 10.1088/2053-1591/ac3309
Au | 10 | spherical | 58 | 37 | 24 | K. pneumoniae |  | 10.9 |  |  |  | Biosynthesized gold nanoparticles-doped hydroxyapatite as antibacterial and antioxidant nanocomposite | 10.1088/2053-1591/ac3309
Au | 20 | spherical | 58 | 37 | 24 | K. pneumoniae |  | 11.5 |  |  |  | Biosynthesized gold nanoparticles-doped hydroxyapatite as antibacterial and antioxidant nanocomposite | 10.1088/2053-1591/ac3309
Au | 30 | spherical | 58 | 37 | 24 | K. pneumoniae |  | 11.7 |  |  |  | Biosynthesized gold nanoparticles-doped hydroxyapatite as antibacterial and antioxidant nanocomposite | 10.1088/2053-1591/ac3309
Au | 40 | spherical | 58 | 37 | 24 | K. pneumoniae |  | 12 |  |  |  | Biosynthesized gold nanoparticles-doped hydroxyapatite as antibacterial and antioxidant nanocomposite | 10.1088/2053-1591/ac3309
Au | 50 | spherical | 58 | 37 | 24 | K. pneumoniae |  | 14 |  |  |  | Biosynthesized gold nanoparticles-doped hydroxyapatite as antibacterial and antioxidant nanocomposite | 10.1088/2053-1591/ac3309
Au | 3 | spherical | 58 | 37 | 24 | S. pyogenes |  | 7.5 |  |  |  | Biosynthesized gold nanoparticles-doped hydroxyapatite as antibacterial and antioxidant nanocomposite | 10.1088/2053-1591/ac3309
Au | 10 | spherical | 58 | 37 | 24 | S. pyogenes |  | 12 |  |  |  | Biosynthesized gold nanoparticles-doped hydroxyapatite as antibacterial and antioxidant nanocomposite | 10.1088/2053-1591/ac3309
Au | 20 | spherical | 58 | 37 | 24 | S. pyogenes |  | 12.6 |  |  |  | Biosynthesized gold nanoparticles-doped hydroxyapatite as antibacterial and antioxidant nanocomposite | 10.1088/2053-1591/ac3309
Au | 30 | spherical | 58 | 37 | 24 | S. pyogenes |  | 16.6 |  |  |  | Biosynthesized gold nanoparticles-doped hydroxyapatite as antibacterial and antioxidant nanocomposite | 10.1088/2053-1591/ac3309
Au | 40 | spherical | 58 | 37 | 24 | S. pyogenes |  | 18 |  |  |  | Biosynthesized gold nanoparticles-doped hydroxyapatite as antibacterial and antioxidant nanocomposite | 10.1088/2053-1591/ac3309
Au | 50 | spherical | 58 | 37 | 24 | S. pyogenes |  | 18 |  |  |  | Biosynthesized gold nanoparticles-doped hydroxyapatite as antibacterial and antioxidant nanocomposite | 10.1088/2053-1591/ac3309
Fe3O4 |  | spherical | 50 | 37 | 24 | S. thypimurium |  | 6.4 |  |  |  | Fabrication of Fe3O4/Ag-TiO2 magnetic nanocomposite for antibacterial applications | 10.1049/mna2.12099
Fe3O4 |  | spherical | 50 | 37 | 24 | E. coli |  | 6.4 |  |  |  | Fabrication of Fe3O4/Ag-TiO2 magnetic nanocomposite for antibacterial applications | 10.1049/mna2.12099
Fe3O4 |  | spherical | 50 | 37 | 24 | S. aureus |  | 6.4 |  |  |  | Fabrication of Fe3O4/Ag-TiO2 magnetic nanocomposite for antibacterial applications | 10.1049/mna2.12099
Fe3O4 |  | spherical | 50 | 37 | 24 | B. cereus |  | 6.4 |  |  |  | Fabrication of Fe3O4/Ag-TiO2 magnetic nanocomposite for antibacterial applications | 10.1049/mna2.12099
Ag_TiO2 |  | spherical | 50 | 37 | 24 | S. thypimurium |  | 13 |  |  |  | Fabrication of Fe3O4/Ag-TiO2 magnetic nanocomposite for antibacterial applications | 10.1049/mna2.12099
Ag_TiO2 |  | spherical | 50 | 37 | 24 | E. coli |  | 14 |  |  |  | Fabrication of Fe3O4/Ag-TiO2 magnetic nanocomposite for antibacterial applications | 10.1049/mna2.12099
Ag_TiO2 |  | spherical | 50 | 37 | 24 | S. aureus |  | 14 |  |  |  | Fabrication of Fe3O4/Ag-TiO2 magnetic nanocomposite for antibacterial applications | 10.1049/mna2.12099
Ag_TiO2 |  | spherical | 50 | 37 | 24 | B. cereus |  | 113 |  |  |  | Fabrication of Fe3O4/Ag-TiO2 magnetic nanocomposite for antibacterial applications | 10.1049/mna2.12099
Ag_Fe3O4_TiO2 |  | spherical | 50 | 37 | 24 | S. thypimurium |  | 19 |  |  |  | Fabrication of Fe3O4/Ag-TiO2 magnetic nanocomposite for antibacterial applications | 10.1049/mna2.12099
Ag_Fe3O4_TiO2 |  | spherical | 50 | 37 | 24 | E. coli |  | 21 |  |  |  | Fabrication of Fe3O4/Ag-TiO2 magnetic nanocomposite for antibacterial applications | 10.1049/mna2.12099
Ag_Fe3O4_TiO2 |  | spherical | 50 | 37 | 24 | S. aureus |  | 20 |  |  |  | Fabrication of Fe3O4/Ag-TiO2 magnetic nanocomposite for antibacterial applications | 10.1049/mna2.12099
Ag_Fe3O4_TiO2 |  | spherical | 50 | 37 | 24 | B. cereus |  | 18 |  |  |  | Fabrication of Fe3O4/Ag-TiO2 magnetic nanocomposite for antibacterial applications | 10.1049/mna2.12099
Ag |  |  | 1.5 | 37 | 6 | S. aureus | 230 |  | 73 |  |  | Sonoelectrochemical Synthesis of Antibacterial Active Silver Nanoparticles in Rhamnolipid Solution | 10.1155/2021/7754523
Ag |  |  | 1.5 | 37 | 18 | S. aureus | 230 |  | 100 |  |  | Sonoelectrochemical Synthesis of Antibacterial Active Silver Nanoparticles in Rhamnolipid Solution | 10.1155/2021/7754523
Ag |  |  | 1.5 | 37 | 48 | S. aureus | 230 |  | 100 |  |  | Sonoelectrochemical Synthesis of Antibacterial Active Silver Nanoparticles in Rhamnolipid Solution | 10.1155/2021/7754523
Ag |  |  | 1.5 | 37 | 6 | E. coli | 110 |  | 100 |  |  | Sonoelectrochemical Synthesis of Antibacterial Active Silver Nanoparticles in Rhamnolipid Solution | 10.1155/2021/7754523
Ag |  |  | 1.5 | 37 | 18 | E. coli | 110 |  | 100 |  |  | Sonoelectrochemical Synthesis of Antibacterial Active Silver Nanoparticles in Rhamnolipid Solution | 10.1155/2021/7754523
Ag |  |  | 1.5 | 37 | 48 | E. coli | 110 |  | 100 |  |  | Sonoelectrochemical Synthesis of Antibacterial Active Silver Nanoparticles in Rhamnolipid Solution | 10.1155/2021/7754523
Ag |  |  | 1.5 | 37 | 6 | C. albicans | 70 |  | 57.1 |  |  | Sonoelectrochemical Synthesis of Antibacterial Active Silver Nanoparticles in Rhamnolipid Solution | 10.1155/2021/7754523
Ag |  |  | 1.5 | 37 | 18 | C. albicans | 70 |  | 92.9 |  |  | Sonoelectrochemical Synthesis of Antibacterial Active Silver Nanoparticles in Rhamnolipid Solution | 10.1155/2021/7754523
Ag |  |  | 1.5 | 37 | 48 | C. albicans | 70 |  | 100 |  |  | Sonoelectrochemical Synthesis of Antibacterial Active Silver Nanoparticles in Rhamnolipid Solution | 10.1155/2021/7754523
Au | 2772352753.7 | spherical | 45 | 37 | 24 | B. megaterium |  | 4 |  |  |  | Study on the concentration of gold nanoparticles for antibacterial activity | 10.1088/2043-6262/ac204c
Au | 2772352753.7 | spherical | 45 | 37 | 24 | S. aureus |  | 3 |  |  |  | Study on the concentration of gold nanoparticles for antibacterial activity | 10.1088/2043-6262/ac204c
Au | 2772352753.7 | spherical | 45 | 37 | 24 | P. aeruginosa |  | 3 |  |  |  | Study on the concentration of gold nanoparticles for antibacterial activity | 10.1088/2043-6262/ac204c
Au | 2772352753.7 | spherical | 45 | 37 | 24 | E. coli |  | 2 |  |  |  | Study on the concentration of gold nanoparticles for antibacterial activity | 10.1088/2043-6262/ac204c
ZnO_ZnAl2O4 | 4 | irregular |  | 37 | 24 | S. aureus |  |  | 40 |  |  | Synthesis of carbon dot-ZnO-based nanomaterials for antibacterial application | 10.1039/D0NJ05741J
ZnO_ZnAl2O4 | 4 | irregular |  | 37 | 24 | E. coli |  |  | 22 |  |  | Synthesis of carbon dot-ZnO-based nanomaterials for antibacterial application | 10.1039/D0NJ05741J
ZnO_ZnAl2O4 | 6 | irregular |  | 37 | 24 | S. aureus |  |  | 50 |  |  | Synthesis of carbon dot-ZnO-based nanomaterials for antibacterial application | 10.1039/D0NJ05741J
ZnO_ZnAl2O4 | 6 | irregular |  | 37 | 24 | E. coli |  |  | 38 |  |  | Synthesis of carbon dot-ZnO-based nanomaterials for antibacterial application | 10.1039/D0NJ05741J
ZnO_ZnAl2O4 | 8 | irregular |  | 37 | 24 | S. aureus |  |  | 60 |  |  | Synthesis of carbon dot-ZnO-based nanomaterials for antibacterial application | 10.1039/D0NJ05741J
ZnO_ZnAl2O4 | 8 | irregular |  | 37 | 24 | E. coli |  |  | 58 |  |  | Synthesis of carbon dot-ZnO-based nanomaterials for antibacterial application | 10.1039/D0NJ05741J
ZnO_ZnAl2O4 | 10 | irregular |  | 37 | 24 | S. aureus |  |  | 80 |  |  | Synthesis of carbon dot-ZnO-based nanomaterials for antibacterial application | 10.1039/D0NJ05741J
ZnO_ZnAl2O4 | 10 | irregular |  | 37 | 24 | E. coli |  |  | 70 |  |  | Synthesis of carbon dot-ZnO-based nanomaterials for antibacterial application | 10.1039/D0NJ05741J
ZnO | 250 | spherical | 42 | 37 | 24 | E. coli |  |  | 21.43 |  |  | Shape Dependent Antibacterial Activity of Various Forms of ZnO Nanostructures | 10.1007/s12668-021-00870-1
ZnO | 500 | spherical | 42 | 37 | 24 | E. coli |  |  | 27.04 |  |  | Shape Dependent Antibacterial Activity of Various Forms of ZnO Nanostructures | 10.1007/s12668-021-00870-1
ZnO | 750 | spherical | 42 | 37 | 24 | E. coli |  |  | 34.18 |  |  | Shape Dependent Antibacterial Activity of Various Forms of ZnO Nanostructures | 10.1007/s12668-021-00870-1
ZnO | 1000 | spherical | 42 | 37 | 24 | E. coli |  |  | 40.82 |  |  | Shape Dependent Antibacterial Activity of Various Forms of ZnO Nanostructures | 10.1007/s12668-021-00870-1
ZnO | 250 | sheet | 54 | 37 | 24 | E. coli |  |  | 27.55 |  |  | Shape Dependent Antibacterial Activity of Various Forms of ZnO Nanostructures | 10.1007/s12668-021-00870-1
ZnO | 500 | sheet | 54 | 37 | 24 | E. coli |  |  | 33.16 |  |  | Shape Dependent Antibacterial Activity of Various Forms of ZnO Nanostructures | 10.1007/s12668-021-00870-1
ZnO | 750 | sheet | 54 | 37 | 24 | E. coli |  |  | 39.29 |  |  | Shape Dependent Antibacterial Activity of Various Forms of ZnO Nanostructures | 10.1007/s12668-021-00870-1
ZnO | 1000 | sheet | 54 | 37 | 24 | E. coli |  |  | 44.9 |  |  | Shape Dependent Antibacterial Activity of Various Forms of ZnO Nanostructures | 10.1007/s12668-021-00870-1
ZnO | 250 | cube | 170 | 37 | 24 | E. coli |  |  | 34.69 |  |  | Shape Dependent Antibacterial Activity of Various Forms of ZnO Nanostructures | 10.1007/s12668-021-00870-1
ZnO | 500 | cube | 170 | 37 | 24 | E. coli |  |  | 39.8 |  |  | Shape Dependent Antibacterial Activity of Various Forms of ZnO Nanostructures | 10.1007/s12668-021-00870-1
ZnO | 750 | cube | 170 | 37 | 24 | E. coli |  |  | 44.39 |  |  | Shape Dependent Antibacterial Activity of Various Forms of ZnO Nanostructures | 10.1007/s12668-021-00870-1
ZnO | 1000 | cube | 170 | 37 | 24 | E. coli |  |  | 55.1 |  |  | Shape Dependent Antibacterial Activity of Various Forms of ZnO Nanostructures | 10.1007/s12668-021-00870-1
ZnS | 20 | spherical | 5.8 | 37 | 24 | E. coli | 2000000 | 6 |  |  |  | In-doped ZnS nanoparticles: structural, morphological, optical and antibacterial properties | 10.1007/s00339-021-04425-9
ZnS | 20 | spherical | 5.8 | 37 | 24 | P. aeruginosa | 2000000 | 7 |  |  |  | In-doped ZnS nanoparticles: structural, morphological, optical and antibacterial properties | 10.1007/s00339-021-04425-9
ZnS | 20 | spherical | 5.8 | 37 | 24 | S. aureus | 2000000 | 6 |  |  |  | In-doped ZnS nanoparticles: structural, morphological, optical and antibacterial properties | 10.1007/s00339-021-04425-9
ZnS | 40 | spherical | 5.8 | 37 | 24 | E. coli | 2000000 | 8.5 |  |  |  | In-doped ZnS nanoparticles: structural, morphological, optical and antibacterial properties | 10.1007/s00339-021-04425-9
ZnS | 40 | spherical | 5.8 | 37 | 24 | P. aeruginosa | 2000000 | 11 |  |  |  | In-doped ZnS nanoparticles: structural, morphological, optical and antibacterial properties | 10.1007/s00339-021-04425-9
ZnS | 40 | spherical | 5.8 | 37 | 24 | S. aureus | 2000000 | 8 |  |  |  | In-doped ZnS nanoparticles: structural, morphological, optical and antibacterial properties | 10.1007/s00339-021-04425-9
ZnS | 60 | spherical | 5.8 | 37 | 24 | E. coli | 2000000 | 13 |  |  |  | In-doped ZnS nanoparticles: structural, morphological, optical and antibacterial properties | 10.1007/s00339-021-04425-9
ZnS | 60 | spherical | 5.8 | 37 | 24 | P. aeruginosa | 2000000 | 15 |  |  |  | In-doped ZnS nanoparticles: structural, morphological, optical and antibacterial properties | 10.1007/s00339-021-04425-9
ZnS | 60 | spherical | 5.8 | 37 | 24 | S. aureus | 2000000 | 13 |  |  |  | In-doped ZnS nanoparticles: structural, morphological, optical and antibacterial properties | 10.1007/s00339-021-04425-9
ZnS | 80 | spherical | 5.8 | 37 | 24 | E. coli | 2000000 | 15 |  |  |  | In-doped ZnS nanoparticles: structural, morphological, optical and antibacterial properties | 10.1007/s00339-021-04425-9
ZnS | 80 | spherical | 5.8 | 37 | 24 | P. aeruginosa | 2000000 | 17 |  |  |  | In-doped ZnS nanoparticles: structural, morphological, optical and antibacterial properties | 10.1007/s00339-021-04425-9
ZnS | 80 | spherical | 5.8 | 37 | 24 | S. aureus | 2000000 | 14 |  |  |  | In-doped ZnS nanoparticles: structural, morphological, optical and antibacterial properties | 10.1007/s00339-021-04425-9
ZnS | 100 | spherical | 5.8 | 37 | 24 | E. coli | 2000000 | 17 |  |  |  | In-doped ZnS nanoparticles: structural, morphological, optical and antibacterial properties | 10.1007/s00339-021-04425-9
ZnS | 100 | spherical | 5.8 | 37 | 24 | P. aeruginosa | 2000000 | 19 |  |  |  | In-doped ZnS nanoparticles: structural, morphological, optical and antibacterial properties | 10.1007/s00339-021-04425-9
ZnS | 100 | spherical | 5.8 | 37 | 24 | S. aureus | 2000000 | 12 |  |  |  | In-doped ZnS nanoparticles: structural, morphological, optical and antibacterial properties | 10.1007/s00339-021-04425-9
In_ZnS | 60 | spherical | 5.2 | 37 | 24 | E. coli | 2000000 | 16 |  |  |  | In-doped ZnS nanoparticles: structural, morphological, optical and antibacterial properties | 10.1007/s00339-021-04425-9
In_ZnS | 60 | spherical | 5.2 | 37 | 24 | P. aeruginosa | 2000000 | 18 |  |  |  | In-doped ZnS nanoparticles: structural, morphological, optical and antibacterial properties | 10.1007/s00339-021-04425-9
In_ZnS | 60 | spherical | 5.2 | 37 | 24 | S. aureus | 2000000 | 19 |  |  |  | In-doped ZnS nanoparticles: structural, morphological, optical and antibacterial properties | 10.1007/s00339-021-04425-9
In_ZnS | 60 | spherical | 4.9 | 37 | 24 | E. coli | 2000000 | 18 |  |  |  | In-doped ZnS nanoparticles: structural, morphological, optical and antibacterial properties | 10.1007/s00339-021-04425-9
In_ZnS | 60 | spherical | 4.9 | 37 | 24 | P. aeruginosa | 2000000 | 20 |  |  |  | In-doped ZnS nanoparticles: structural, morphological, optical and antibacterial properties | 10.1007/s00339-021-04425-9
In_ZnS | 60 | spherical | 4.9 | 37 | 24 | S. aureus | 2000000 | 20 |  |  |  | In-doped ZnS nanoparticles: structural, morphological, optical and antibacterial properties | 10.1007/s00339-021-04425-9
In_ZnS | 60 | spherical | 2.9 | 37 | 24 | E. coli | 2000000 | 21 |  |  |  | In-doped ZnS nanoparticles: structural, morphological, optical and antibacterial properties | 10.1007/s00339-021-04425-9
In_ZnS | 60 | spherical | 2.9 | 37 | 24 | P. aeruginosa | 2000000 | 20 |  |  |  | In-doped ZnS nanoparticles: structural, morphological, optical and antibacterial properties | 10.1007/s00339-021-04425-9
In_ZnS | 60 | spherical | 2.9 | 37 | 24 | S. aureus | 2000000 | 22 |  |  |  | In-doped ZnS nanoparticles: structural, morphological, optical and antibacterial properties | 10.1007/s00339-021-04425-9
In_ZnS | 60 | spherical | 2.3 | 37 | 24 | E. coli | 2000000 | 23 |  |  |  | In-doped ZnS nanoparticles: structural, morphological, optical and antibacterial properties | 10.1007/s00339-021-04425-9
In_ZnS | 60 | spherical | 2.3 | 37 | 24 | P. aeruginosa | 2000000 | 21 |  |  |  | In-doped ZnS nanoparticles: structural, morphological, optical and antibacterial properties | 10.1007/s00339-021-04425-9
In_ZnS | 60 | spherical | 2.3 | 37 | 24 | S. aureus | 2000000 | 24 |  |  |  | In-doped ZnS nanoparticles: structural, morphological, optical and antibacterial properties | 10.1007/s00339-021-04425-9
In_ZnS | 60 | spherical | 2.3 | 37 | 24 | E. coli | 2000000 | 25 |  |  |  | In-doped ZnS nanoparticles: structural, morphological, optical and antibacterial properties | 10.1007/s00339-021-04425-9
In_ZnS | 60 | spherical | 2.3 | 37 | 24 | P. aeruginosa | 2000000 | 26 |  |  |  | In-doped ZnS nanoparticles: structural, morphological, optical and antibacterial properties | 10.1007/s00339-021-04425-9
In_ZnS | 60 | spherical | 2.3 | 37 | 24 | S. aureus | 2000000 | 24 |  |  |  | In-doped ZnS nanoparticles: structural, morphological, optical and antibacterial properties | 10.1007/s00339-021-04425-9
Ag | 50 | spherical | 37 | 37 | 24 | P. bacilli |  | 1.7 |  |  |  | Antibacterial studies of bio-functionalized carbon decorated silver nanoparticles (AgNPs) | 10.1016/j.jics.2021.100155
Ag | 50 | spherical | 37 | 37 | 24 | K. pneumoniae |  | 1.8 |  |  |  | Antibacterial studies of bio-functionalized carbon decorated silver nanoparticles (AgNPs) | 10.1016/j.jics.2021.100155
Ag | 50 | spherical | 37 | 37 | 24 | S. aureus |  | 1.73 |  |  |  | Antibacterial studies of bio-functionalized carbon decorated silver nanoparticles (AgNPs) | 10.1016/j.jics.2021.100155
MgO2 |  | spherical | 5 | 37 | 24 | E. coli |  |  |  | 80 |  | Facile synthesis of ultrasmall magnesium peroxide nanoparticles for antibacterial applications | 10.1016/j.matlet.2021.130380
MgO2 |  | spherical | 5 | 37 | 24 | S. aureus |  |  |  | 60 |  | Facile synthesis of ultrasmall magnesium peroxide nanoparticles for antibacterial applications | 10.1016/j.matlet.2021.130380
MgO2 |  | irregular | 100 | 37 | 24 | E. coli |  |  |  | 160 |  | Facile synthesis of ultrasmall magnesium peroxide nanoparticles for antibacterial applications | 10.1016/j.matlet.2021.130380
MgO2 |  | irregular | 100 | 37 | 24 | S. aureus |  |  |  | 140 |  | Facile synthesis of ultrasmall magnesium peroxide nanoparticles for antibacterial applications | 10.1016/j.matlet.2021.130380
Ag | 50 | square | 68 | 37 | 24 | S. aureus | 150000000 |  |  |  | 16 | Surface-bound reactive oxygen species generating nanozymes for selective antibacterial action | 10.1038/s41467-021-20965-3
Ag | 50 | square | 68 | 37 | 24 | B. subtilis | 150000000 |  |  |  | 16 | Surface-bound reactive oxygen species generating nanozymes for selective antibacterial action | 10.1038/s41467-021-20965-3
Ag | 50 | square | 68 | 37 | 24 | E. coli | 150000000 |  |  |  | 8 | Surface-bound reactive oxygen species generating nanozymes for selective antibacterial action | 10.1038/s41467-021-20965-3
Ag | 50 | square | 68 | 37 | 24 | P. aeruginosa | 150000000 |  |  |  | 16 | Surface-bound reactive oxygen species generating nanozymes for selective antibacterial action | 10.1038/s41467-021-20965-3
CuO | 150 | spherical | 14.9 | 35 | 24 | B. subtilis | 150000000 | 9.7 |  |  |  | Characterization, antibacterial and photocatalytic evaluation of green synthesized copper oxide nanoparticles | 10.1016/j.bcab.2020.101904
CuO | 150 | spherical | 14.9 | 35 | 24 | S. aureus | 150000000 | 14.2 |  |  |  | Characterization, antibacterial and photocatalytic evaluation of green synthesized copper oxide nanoparticles | 10.1016/j.bcab.2020.101904
CuO | 150 | spherical | 14.9 | 35 | 24 | S. aureus | 150000000 | 11.3 |  |  |  | Characterization, antibacterial and photocatalytic evaluation of green synthesized copper oxide nanoparticles | 10.1016/j.bcab.2020.101904
CuO | 150 | spherical | 14.9 | 35 | 24 | E. coli | 150000000 | 0 |  |  |  | Characterization, antibacterial and photocatalytic evaluation of green synthesized copper oxide nanoparticles | 10.1016/j.bcab.2020.101904
CuO | 300 | spherical | 14.9 | 35 | 24 | B. subtilis | 150000000 | 12.8 |  |  |  | Characterization, antibacterial and photocatalytic evaluation of green synthesized copper oxide nanoparticles | 10.1016/j.bcab.2020.101904
CuO | 300 | spherical | 14.9 | 35 | 24 | S. aureus | 150000000 | 16.8 |  |  |  | Characterization, antibacterial and photocatalytic evaluation of green synthesized copper oxide nanoparticles | 10.1016/j.bcab.2020.101904
CuO | 300 | spherical | 14.9 | 35 | 24 | S. aureus | 150000000 | 12.2 |  |  |  | Characterization, antibacterial and photocatalytic evaluation of green synthesized copper oxide nanoparticles | 10.1016/j.bcab.2020.101904
CuO | 300 | spherical | 14.9 | 35 | 24 | E. coli | 150000000 | 9.5 |  |  |  | Characterization, antibacterial and photocatalytic evaluation of green synthesized copper oxide nanoparticles | 10.1016/j.bcab.2020.101904
CuO | 600 | spherical | 14.9 | 35 | 24 | B. subtilis | 150000000 | 16.8 |  |  |  | Characterization, antibacterial and photocatalytic evaluation of green synthesized copper oxide nanoparticles | 10.1016/j.bcab.2020.101904
CuO | 600 | spherical | 14.9 | 35 | 24 | S. aureus | 150000000 | 21 |  |  |  | Characterization, antibacterial and photocatalytic evaluation of green synthesized copper oxide nanoparticles | 10.1016/j.bcab.2020.101904
CuO | 600 | spherical | 14.9 | 35 | 24 | S. aureus | 150000000 | 14 |  |  |  | Characterization, antibacterial and photocatalytic evaluation of green synthesized copper oxide nanoparticles | 10.1016/j.bcab.2020.101904
CuO | 600 | spherical | 14.9 | 35 | 24 | E. coli | 150000000 | 12.1 |  |  |  | Characterization, antibacterial and photocatalytic evaluation of green synthesized copper oxide nanoparticles | 10.1016/j.bcab.2020.101904
CuO | 900 | spherical | 14.9 | 35 | 24 | B. subtilis | 150000000 | 18.1 |  |  |  | Characterization, antibacterial and photocatalytic evaluation of green synthesized copper oxide nanoparticles | 10.1016/j.bcab.2020.101904
CuO | 900 | spherical | 14.9 | 35 | 24 | S. aureus | 150000000 | 22.6 |  |  |  | Characterization, antibacterial and photocatalytic evaluation of green synthesized copper oxide nanoparticles | 10.1016/j.bcab.2020.101904
CuO | 900 | spherical | 14.9 | 35 | 24 | S. aureus | 150000000 | 18.2 |  |  |  | Characterization, antibacterial and photocatalytic evaluation of green synthesized copper oxide nanoparticles | 10.1016/j.bcab.2020.101904
CuO | 900 | spherical | 14.9 | 35 | 24 | E. coli | 150000000 | 14 |  |  |  | Characterization, antibacterial and photocatalytic evaluation of green synthesized copper oxide nanoparticles | 10.1016/j.bcab.2020.101904
Fe3O4 | 50000 | spherical | 250 | 37 | 24 | S. aureus |  | 13.33 |  |  |  | Magnetic core-shell Fe3O4@TiO2 nanocomposites for broad spectrum antibacterial applications | 10.1049/nbt2.12017
Fe3O4 | 50000 | spherical | 250 | 37 | 24 | E. coli |  | 15.5 |  |  |  | Magnetic core-shell Fe3O4@TiO2 nanocomposites for broad spectrum antibacterial applications | 10.1049/nbt2.12017
Fe3O4 | 50000 | spherical | 250 | 37 | 24 | S. flexneri |  | 11.17 |  |  |  | Magnetic core-shell Fe3O4@TiO2 nanocomposites for broad spectrum antibacterial applications | 10.1049/nbt2.12017
Fe3O4 | 50000 | spherical | 250 | 37 | 24 | P. aeruginosa |  | 10.5 |  |  |  | Magnetic core-shell Fe3O4@TiO2 nanocomposites for broad spectrum antibacterial applications | 10.1049/nbt2.12017
Fe3O4 | 50000 | spherical | 250 | 37 | 24 | S. thypimurium |  | 12.67 |  |  |  | Magnetic core-shell Fe3O4@TiO2 nanocomposites for broad spectrum antibacterial applications | 10.1049/nbt2.12017
Fe3O4_TiO2 | 50000 | core‐shell | 200 | 37 | 24 | S. aureus |  | 16.17 |  |  |  | Magnetic core-shell Fe3O4@TiO2 nanocomposites for broad spectrum antibacterial applications | 10.1049/nbt2.12017
Fe3O4_TiO2 | 50000 | core‐shell | 200 | 37 | 24 | E. coli |  | 16.5 |  |  |  | Magnetic core-shell Fe3O4@TiO2 nanocomposites for broad spectrum antibacterial applications | 10.1049/nbt2.12017
Fe3O4_TiO2 | 50000 | core‐shell | 200 | 37 | 24 | S. flexneri |  | 14.83 |  |  |  | Magnetic core-shell Fe3O4@TiO2 nanocomposites for broad spectrum antibacterial applications | 10.1049/nbt2.12017
Fe3O4_TiO2 | 50000 | core‐shell | 200 | 37 | 24 | P. aeruginosa |  | 15.83 |  |  |  | Magnetic core-shell Fe3O4@TiO2 nanocomposites for broad spectrum antibacterial applications | 10.1049/nbt2.12017
Fe3O4_TiO2 | 50000 | core‐shell | 200 | 37 | 24 | S. thypimurium |  | 14.33 |  |  |  | Magnetic core-shell Fe3O4@TiO2 nanocomposites for broad spectrum antibacterial applications | 10.1049/nbt2.12017
ZnO_NiFe2O4 | 10000 | spherical | 69.2 | 37 | 24 | S. aureus |  | 12 |  |  |  | Nickel ferrite/zinc oxide nanocomposite: Investigating the photocatalytic and antibacterial properties | 10.1016/j.jscs.2021.101388
ZnO_NiFe2O4 | 20000 | spherical | 69.2 | 37 | 24 | S. aureus |  | 12 |  |  |  | Nickel ferrite/zinc oxide nanocomposite: Investigating the photocatalytic and antibacterial properties | 10.1016/j.jscs.2021.101388
ZnO_NiFe2O4 | 40000 | spherical | 69.2 | 37 | 24 | S. aureus |  | 14 |  |  |  | Nickel ferrite/zinc oxide nanocomposite: Investigating the photocatalytic and antibacterial properties | 10.1016/j.jscs.2021.101388
ZnO_NiFe2O4 | 10000 | spherical | 69.2 | 37 | 24 | P. aeruginosa |  | 10 |  |  |  | Nickel ferrite/zinc oxide nanocomposite: Investigating the photocatalytic and antibacterial properties | 10.1016/j.jscs.2021.101388
ZnO_NiFe2O4 | 20000 | spherical | 69.2 | 37 | 24 | P. aeruginosa |  | 10 |  |  |  | Nickel ferrite/zinc oxide nanocomposite: Investigating the photocatalytic and antibacterial properties | 10.1016/j.jscs.2021.101388
ZnO_NiFe2O4 | 40000 | spherical | 69.2 | 37 | 24 | P. aeruginosa |  | 11 |  |  |  | Nickel ferrite/zinc oxide nanocomposite: Investigating the photocatalytic and antibacterial properties | 10.1016/j.jscs.2021.101388
ZnO | 10000 | spherical | 69.2 | 37 | 24 | S. aureus |  | 10 |  |  |  | Nickel ferrite/zinc oxide nanocomposite: Investigating the photocatalytic and antibacterial properties | 10.1016/j.jscs.2021.101388
ZnO | 20000 | spherical | 69.2 | 37 | 24 | S. aureus |  | 10 |  |  |  | Nickel ferrite/zinc oxide nanocomposite: Investigating the photocatalytic and antibacterial properties | 10.1016/j.jscs.2021.101388
ZnO | 40000 | spherical | 69.2 | 37 | 24 | S. aureus |  | 12 |  |  |  | Nickel ferrite/zinc oxide nanocomposite: Investigating the photocatalytic and antibacterial properties | 10.1016/j.jscs.2021.101388
ZnO | 10000 | spherical | 69.2 | 37 | 24 | P. aeruginosa |  | 9 |  |  |  | Nickel ferrite/zinc oxide nanocomposite: Investigating the photocatalytic and antibacterial properties | 10.1016/j.jscs.2021.101388
ZnO | 20000 | spherical | 69.2 | 37 | 24 | P. aeruginosa |  | 8 |  |  |  | Nickel ferrite/zinc oxide nanocomposite: Investigating the photocatalytic and antibacterial properties | 10.1016/j.jscs.2021.101388
ZnO | 40000 | spherical | 69.2 | 37 | 24 | P. aeruginosa |  | 12 |  |  |  | Nickel ferrite/zinc oxide nanocomposite: Investigating the photocatalytic and antibacterial properties | 10.1016/j.jscs.2021.101388
ZnO_NiFe2O4 | 10000 | spherical | 69.2 | 37 | 24 | S. aureus |  | 6 |  |  |  | Nickel ferrite/zinc oxide nanocomposite: Investigating the photocatalytic and antibacterial properties | 10.1016/j.jscs.2021.101388
ZnO_NiFe2O4 | 20000 | spherical | 69.2 | 37 | 24 | S. aureus |  | 6 |  |  |  | Nickel ferrite/zinc oxide nanocomposite: Investigating the photocatalytic and antibacterial properties | 10.1016/j.jscs.2021.101388
ZnO_NiFe2O4 | 40000 | spherical | 69.2 | 37 | 24 | S. aureus |  | 6 |  |  |  | Nickel ferrite/zinc oxide nanocomposite: Investigating the photocatalytic and antibacterial properties | 10.1016/j.jscs.2021.101388
ZnO_NiFe2O4 | 10000 | spherical | 69.2 | 37 | 24 | P. aeruginosa |  | 7 |  |  |  | Nickel ferrite/zinc oxide nanocomposite: Investigating the photocatalytic and antibacterial properties | 10.1016/j.jscs.2021.101388
ZnO_NiFe2O4 | 20000 | spherical | 69.2 | 37 | 24 | P. aeruginosa |  | 7 |  |  |  | Nickel ferrite/zinc oxide nanocomposite: Investigating the photocatalytic and antibacterial properties | 10.1016/j.jscs.2021.101388
ZnO_NiFe2O4 | 40000 | spherical | 69.2 | 37 | 24 | P. aeruginosa |  | 14 |  |  |  | Nickel ferrite/zinc oxide nanocomposite: Investigating the photocatalytic and antibacterial properties | 10.1016/j.jscs.2021.101388
ZnO | 15000 | rod | 140 | 37 | 18 | E. coli |  | 20 |  |  |  | In vitro antibacterial response of ZnO-MgO nanocomposites at various compositions | 10.1111/ijac.13734
ZnO_MgO | 15000 | irregular | 67 | 37 | 18 | E. coli |  | 22.5 |  |  |  | In vitro antibacterial response of ZnO-MgO nanocomposites at various compositions | 10.1111/ijac.13734
MgO | 15000 | spherical | 55 | 37 | 18 | E. coli |  | 23 |  |  |  | In vitro antibacterial response of ZnO-MgO nanocomposites at various compositions | 10.1111/ijac.13734
ZnO | 5000 | rod | 140 | 37 | 18 | S. aureus |  | 20 |  |  |  | In vitro antibacterial response of ZnO-MgO nanocomposites at various compositions | 10.1111/ijac.13734
ZnO_MgO | 5000 | irregular | 67 | 37 | 18 | S. aureus |  | 23 |  |  |  | In vitro antibacterial response of ZnO-MgO nanocomposites at various compositions | 10.1111/ijac.13734
MgO | 5000 | spherical | 55 | 37 | 18 | S. aureus |  | 24 |  |  |  | In vitro antibacterial response of ZnO-MgO nanocomposites at various compositions | 10.1111/ijac.13734
ZnO | 10000 | rod | 140 | 37 | 18 | S. aureus |  | 34 |  |  |  | In vitro antibacterial response of ZnO-MgO nanocomposites at various compositions | 10.1111/ijac.13734
ZnO_MgO | 10000 | irregular | 67 | 37 | 18 | S. aureus |  | 37 |  |  |  | In vitro antibacterial response of ZnO-MgO nanocomposites at various compositions | 10.1111/ijac.13734
MgO | 10000 | spherical | 55 | 37 | 18 | S. aureus |  | 37 |  |  |  | In vitro antibacterial response of ZnO-MgO nanocomposites at various compositions | 10.1111/ijac.13734
ZnO |  | rod | 140 | 37 | 18 | S. aureus |  |  |  | 12500 |  | In vitro antibacterial response of ZnO-MgO nanocomposites at various compositions | 10.1111/ijac.13734
ZnO |  | rod | 140 | 37 | 18 | S. epidermidis |  |  |  | 13000 |  | In vitro antibacterial response of ZnO-MgO nanocomposites at various compositions | 10.1111/ijac.13734
ZnO |  | rod | 140 | 37 | 18 | P. aeruginosa |  |  |  | 41500 |  | In vitro antibacterial response of ZnO-MgO nanocomposites at various compositions | 10.1111/ijac.13734
ZnO |  | rod | 140 | 37 | 18 | E. coli |  |  |  | 40000 |  | In vitro antibacterial response of ZnO-MgO nanocomposites at various compositions | 10.1111/ijac.13734
ZnO |  | rod | 140 | 37 | 18 | Klebsiella |  |  |  | 48000 |  | In vitro antibacterial response of ZnO-MgO nanocomposites at various compositions | 10.1111/ijac.13734
ZnO_MgO |  | irregular | 67 | 37 | 18 | S. aureus |  |  |  | 10000 |  | In vitro antibacterial response of ZnO-MgO nanocomposites at various compositions | 10.1111/ijac.13734
ZnO_MgO |  | irregular | 67 | 37 | 18 | S. epidermidis |  |  |  | 10000 |  | In vitro antibacterial response of ZnO-MgO nanocomposites at various compositions | 10.1111/ijac.13734
ZnO_MgO |  | irregular | 67 | 37 | 18 | P. aeruginosa |  |  |  | 30000 |  | In vitro antibacterial response of ZnO-MgO nanocomposites at various compositions | 10.1111/ijac.13734
ZnO_MgO |  | irregular | 67 | 37 | 18 | E. coli |  |  |  | 28000 |  | In vitro antibacterial response of ZnO-MgO nanocomposites at various compositions | 10.1111/ijac.13734
ZnO_MgO |  | irregular | 67 | 37 | 18 | Klebsiella |  |  |  | 32000 |  | In vitro antibacterial response of ZnO-MgO nanocomposites at various compositions | 10.1111/ijac.13734
MgO |  | spherical | 55 | 37 | 18 | S. aureus |  |  |  | 10000 |  | In vitro antibacterial response of ZnO-MgO nanocomposites at various compositions | 10.1111/ijac.13734
MgO |  | spherical | 55 | 37 | 18 | S. epidermidis |  |  |  | 10000 |  | In vitro antibacterial response of ZnO-MgO nanocomposites at various compositions | 10.1111/ijac.13734
MgO |  | spherical | 55 | 37 | 18 | P. aeruginosa |  |  |  | 35000 |  | In vitro antibacterial response of ZnO-MgO nanocomposites at various compositions | 10.1111/ijac.13734
MgO |  | spherical | 55 | 37 | 18 | E. coli |  |  |  | 32500 |  | In vitro antibacterial response of ZnO-MgO nanocomposites at various compositions | 10.1111/ijac.13734
MgO |  | spherical | 55 | 37 | 18 | Klebsiella |  |  |  | 38000 |  | In vitro antibacterial response of ZnO-MgO nanocomposites at various compositions | 10.1111/ijac.13734
Ag | 17 | cube | 22.5 | 37 | 24 | E. coli |  | 6.5 |  |  |  | Antibacterial activity and characteristics of silver nanoparticles biosynthesized from Carduus crispus | 10.1038/s41598-021-00520-2
Ag | 17 | cube | 22.5 | 37 | 24 | M. luteus |  | 6 |  |  |  | Antibacterial activity and characteristics of silver nanoparticles biosynthesized from Carduus crispus | 10.1038/s41598-021-00520-2
Ag | 17 | cube | 145.1 | 37 | 24 | E. coli |  | 5.5 |  |  |  | Antibacterial activity and characteristics of silver nanoparticles biosynthesized from Carduus crispus | 10.1038/s41598-021-00520-2
Ag | 17 | cube | 145.1 | 37 | 24 | M. luteus |  | 7.5 |  |  |  | Antibacterial activity and characteristics of silver nanoparticles biosynthesized from Carduus crispus | 10.1038/s41598-021-00520-2
Ag | 17 | cube | 99.6 | 37 | 24 | E. coli |  | 7 |  |  |  | Antibacterial activity and characteristics of silver nanoparticles biosynthesized from Carduus crispus | 10.1038/s41598-021-00520-2
Ag | 17 | cube | 99.6 | 37 | 24 | M. luteus |  | 7.7 |  |  |  | Antibacterial activity and characteristics of silver nanoparticles biosynthesized from Carduus crispus | 10.1038/s41598-021-00520-2
ZnO_Fe2O3 | 1000 | spherical | 67.9 | 37 | 4 | E. coli | 1000000 | 11.4 |  |  |  | Antibacterial activity and characteristics of silver nanoparticles biosynthesized from Carduus crispus | 10.1038/s41598-021-00520-2
ZnO_Fe2O3 | 1000 | spherical | 67.9 | 37 | 4 | S. aureus | 1000000 | 8.7 |  |  |  | Antibacterial activity and characteristics of silver nanoparticles biosynthesized from Carduus crispus | 10.1038/s41598-021-00520-2
ZnO | 1000 | spherical | 40.2 | 37 | 4 | E. coli | 1000000 | 11.1 |  |  |  | Antibacterial activity and characteristics of silver nanoparticles biosynthesized from Carduus crispus | 10.1038/s41598-021-00520-2
ZnO | 1000 | spherical | 40.2 | 37 | 4 | S. aureus | 1000000 | 9.8 |  |  |  | Antibacterial activity and characteristics of silver nanoparticles biosynthesized from Carduus crispus | 10.1038/s41598-021-00520-2
Se | 100 | spherical | 5.93 | 37 | 24 | S. thypimurium | 20000000 | 15.3 |  |  |  | Antibacterial activity and characteristics of silver nanoparticles biosynthesized from Carduus crispus | 10.1038/s41598-021-00520-2
Se | 100 | spherical | 5.93 | 37 | 24 | S. aureus | 20000000 | 18.7 |  |  |  | Antibacterial activity and characteristics of silver nanoparticles biosynthesized from Carduus crispus | 10.1038/s41598-021-00520-2
Se |  | spherical | 5.93 | 37 | 24 | S. thypimurium | 20000000 |  |  | 22.5 |  | Potent antibacterial action of phycosynthesized selenium nanoparticles using Spirulina platensis extract | 10.1515/gps-2021-0005
Se |  | spherical | 5.93 | 37 | 24 | S. aureus | 20000000 |  |  | 17.5 |  | Potent antibacterial action of phycosynthesized selenium nanoparticles using Spirulina platensis extract | 10.1515/gps-2021-0005
Se | 100 | spherical | 8.61 | 37 | 24 | S. thypimurium | 20000000 | 13.1 |  |  |  | Potent antibacterial action of phycosynthesized selenium nanoparticles using Spirulina platensis extract | 10.1515/gps-2021-0005
Se | 100 | spherical | 8.61 | 37 | 24 | S. aureus | 20000000 | 14.4 |  |  |  | Potent antibacterial action of phycosynthesized selenium nanoparticles using Spirulina platensis extract | 10.1515/gps-2021-0005
Se |  | spherical | 8.61 | 37 | 24 | S. thypimurium | 20000000 |  |  | 27.5 |  | Potent antibacterial action of phycosynthesized selenium nanoparticles using Spirulina platensis extract | 10.1515/gps-2021-0005
Se |  | spherical | 8.61 | 37 | 24 | S. aureus | 20000000 |  |  | 25 |  | Potent antibacterial action of phycosynthesized selenium nanoparticles using Spirulina platensis extract | 10.1515/gps-2021-0005
Se | 100 | spherical | 12.64 | 37 | 24 | S. thypimurium | 20000000 | 12.7 |  |  |  | Potent antibacterial action of phycosynthesized selenium nanoparticles using Spirulina platensis extract | 10.1515/gps-2021-0005
Se | 100 | spherical | 12.64 | 37 | 24 | S. aureus | 20000000 | 13.9 |  |  |  | Potent antibacterial action of phycosynthesized selenium nanoparticles using Spirulina platensis extract | 10.1515/gps-2021-0005
Se |  | spherical | 12.64 | 37 | 24 | S. thypimurium | 20000000 |  |  | 30 |  | Potent antibacterial action of phycosynthesized selenium nanoparticles using Spirulina platensis extract | 10.1515/gps-2021-0005
Se |  | spherical | 12.64 | 37 | 24 | S. aureus | 20000000 |  |  | 27.5 |  | Potent antibacterial action of phycosynthesized selenium nanoparticles using Spirulina platensis extract | 10.1515/gps-2021-0005
ZnO | 5000 | spherical | 19 | 37 | 24 | E. coli |  | 18 |  |  |  | Photocatalytic and antibacterial activities of ZnO nanoparticles synthesized by chemical method | 10.1007/s10854-021-06563-5
ZnO | 5000 | spherical | 19 | 37 | 24 | B. subtilis |  | 10 |  |  |  | Photocatalytic and antibacterial activities of ZnO nanoparticles synthesized by chemical method | 10.1007/s10854-021-06563-5
ZnO | 5000 | spherical | 19 | 37 | 24 | S. aureus |  | 19 |  |  |  | Photocatalytic and antibacterial activities of ZnO nanoparticles synthesized by chemical method | 10.1007/s10854-021-06563-5
ZnO | 10000 | spherical | 19 | 37 | 24 | E. coli |  | 19 |  |  |  | Photocatalytic and antibacterial activities of ZnO nanoparticles synthesized by chemical method | 10.1007/s10854-021-06563-5
ZnO | 10000 | spherical | 19 | 37 | 24 | B. subtilis |  | 10 |  |  |  | Photocatalytic and antibacterial activities of ZnO nanoparticles synthesized by chemical method | 10.1007/s10854-021-06563-5
ZnO | 10000 | spherical | 19 | 37 | 24 | S. aureus |  | 18 |  |  |  | Photocatalytic and antibacterial activities of ZnO nanoparticles synthesized by chemical method | 10.1007/s10854-021-06563-5
ZnO | 15000 | spherical | 19 | 37 | 24 | E. coli |  | 18 |  |  |  | Photocatalytic and antibacterial activities of ZnO nanoparticles synthesized by chemical method | 10.1007/s10854-021-06563-5
ZnO | 15000 | spherical | 19 | 37 | 24 | B. subtilis |  | 10 |  |  |  | Photocatalytic and antibacterial activities of ZnO nanoparticles synthesized by chemical method | 10.1007/s10854-021-06563-5
ZnO | 15000 | spherical | 19 | 37 | 24 | S. aureus |  | 17 |  |  |  | Photocatalytic and antibacterial activities of ZnO nanoparticles synthesized by chemical method | 10.1007/s10854-021-06563-5
ZnO | 20000 | spherical | 19 | 37 | 24 | E. coli |  | 19 |  |  |  | Photocatalytic and antibacterial activities of ZnO nanoparticles synthesized by chemical method | 10.1007/s10854-021-06563-5
ZnO | 20000 | spherical | 19 | 37 | 24 | B. subtilis |  | 10 |  |  |  | Photocatalytic and antibacterial activities of ZnO nanoparticles synthesized by chemical method | 10.1007/s10854-021-06563-5
ZnO | 20000 | spherical | 19 | 37 | 24 | S. aureus |  | 20 |  |  |  | Photocatalytic and antibacterial activities of ZnO nanoparticles synthesized by chemical method | 10.1007/s10854-021-06563-5
ZnO | 25000 | spherical | 19 | 37 | 24 | E. coli |  | 19 |  |  |  | Photocatalytic and antibacterial activities of ZnO nanoparticles synthesized by chemical method | 10.1007/s10854-021-06563-5
ZnO | 25000 | spherical | 19 | 37 | 24 | B. subtilis |  | 10 |  |  |  | Photocatalytic and antibacterial activities of ZnO nanoparticles synthesized by chemical method | 10.1007/s10854-021-06563-5
ZnO | 25000 | spherical | 19 | 37 | 24 | S. aureus |  | 20 |  |  |  | Photocatalytic and antibacterial activities of ZnO nanoparticles synthesized by chemical method | 10.1007/s10854-021-06563-5
ZnO |  | spherical | 19 | 37 | 24 | E. coli |  |  |  | 20 |  | Photocatalytic and antibacterial activities of ZnO nanoparticles synthesized by chemical method | 10.1007/s10854-021-06563-5
ZnO |  | spherical | 19 | 37 | 24 | B. subtilis |  |  |  | 150 |  | Photocatalytic and antibacterial activities of ZnO nanoparticles synthesized by chemical method | 10.1007/s10854-021-06563-5
ZnO |  | spherical | 19 | 37 | 24 | S. aureus |  |  |  | 150 |  | Photocatalytic and antibacterial activities of ZnO nanoparticles synthesized by chemical method | 10.1007/s10854-021-06563-5
CuO | 1000 | spherical | 29.27 | 37 | 24 | S. epidermidis |  | 18 |  |  |  | Antibacterial Activity of CuO Nanoparticles Synthesized by Justicia adhatoda Leaf Extract | 10.1007/s12088-015-0512-1
CuO | 1000 | spherical | 29.27 | 37 | 24 | B. cereus |  | 14 |  |  |  | Antibacterial Activity of CuO Nanoparticles Synthesized by Justicia adhatoda Leaf Extract | 10.1007/s12088-015-0512-2
Au_SnO2 |  | spherical | 23.2 | 37 | 24 | B. subtilis |  |  |  | 125 |  | SnO2:Au/Carbon Quantum Dots Nanocomposites: Synthesis, Characterization, and Antibacterial Activity | 10.22052/JNS.2021.03.009
Au_SnO2 |  | spherical | 23.2 | 37 | 24 | C. albicans |  |  |  | 62.5 |  | SnO2:Au/Carbon Quantum Dots Nanocomposites: Synthesis, Characterization, and Antibacterial Activity | 10.22052/JNS.2021.03.009
Au_SnO2 |  | spherical | 23.2 | 37 | 24 | E. coli |  |  |  | 62.5 |  | SnO2:Au/Carbon Quantum Dots Nanocomposites: Synthesis, Characterization, and Antibacterial Activity | 10.22052/JNS.2021.03.009
Au_SnO2 |  | spherical | 23.2 | 37 | 24 | K. pneumoniae |  |  |  | 125 |  | SnO2:Au/Carbon Quantum Dots Nanocomposites: Synthesis, Characterization, and Antibacterial Activity | 10.22052/JNS.2021.03.009
Au_SnO2 |  | spherical | 23.2 | 37 | 24 | P. aeruginosa |  |  |  | 62.5 |  | SnO2:Au/Carbon Quantum Dots Nanocomposites: Synthesis, Characterization, and Antibacterial Activity | 10.22052/JNS.2021.03.009
Au_SnO2 |  | spherical | 23.2 | 37 | 24 | S. paratyphi |  |  |  | 62.5 |  | SnO2:Au/Carbon Quantum Dots Nanocomposites: Synthesis, Characterization, and Antibacterial Activity | 10.22052/JNS.2021.03.009
Au_SnO2 |  | spherical | 23.2 | 37 | 24 | S. dysenteriae |  |  |  | 125 |  | SnO2:Au/Carbon Quantum Dots Nanocomposites: Synthesis, Characterization, and Antibacterial Activity | 10.22052/JNS.2021.03.009
Au_SnO2 |  | spherical | 23.2 | 37 | 24 | S. aureus |  |  |  | 250 |  | SnO2:Au/Carbon Quantum Dots Nanocomposites: Synthesis, Characterization, and Antibacterial Activity | 10.22052/JNS.2021.03.009
Au_SnO2 |  | spherical | 23.2 | 37 | 24 | S. epidermidis |  |  |  | 250 |  | SnO2:Au/Carbon Quantum Dots Nanocomposites: Synthesis, Characterization, and Antibacterial Activity | 10.22052/JNS.2021.03.009
Au_SnO2 |  | spherical | 23.2 | 37 | 24 | S. pyogenes |  |  |  | 62.5 |  | SnO2:Au/Carbon Quantum Dots Nanocomposites: Synthesis, Characterization, and Antibacterial Activity | 10.22052/JNS.2021.03.009
Se | 100 | cube | 82.86 | 37 | 24 | S. thypimurium |  | 12.5 |  |  |  | Solvothermal synthesis of selenium nanoparticles with polygonal-like nanostructure and antibacterial potential | 10.1016/j.matlet.2021.130619
Se | 100 | cube | 82.86 | 37 | 24 | E. coli |  | 10.1 |  |  |  | Solvothermal synthesis of selenium nanoparticles with polygonal-like nanostructure and antibacterial potential | 10.1016/j.matlet.2021.130619
Se | 100 | cube | 82.86 | 37 | 24 | B. cereus |  | 9.8 |  |  |  | Solvothermal synthesis of selenium nanoparticles with polygonal-like nanostructure and antibacterial potential | 10.1016/j.matlet.2021.130619
ZnFe2O4 |  | spherical | 10.4 | 37 | 24 | S. aureus |  | 13.1 |  |  |  | Synthesis, characterization, and evaluation of antibacterial activity of transition metal oxyde nanoparticles | 10.1007/s10856-021-06578-8
ZnFe2O4 |  | spherical | 10.4 | 37 | 24 | E. coli |  | 8.8 |  |  |  | Synthesis, characterization, and evaluation of antibacterial activity of transition metal oxyde nanoparticles | 10.1007/s10856-021-06578-8
CoFe2O4 |  | spherical | 12.4 | 37 | 24 | S. aureus |  | 9.4 |  |  |  | Synthesis, characterization, and evaluation of antibacterial activity of transition metal oxyde nanoparticles | 10.1007/s10856-021-06578-8
CoFe2O4 |  | spherical | 12.4 | 37 | 24 | E. coli |  | 6.9 |  |  |  | Synthesis, characterization, and evaluation of antibacterial activity of transition metal oxyde nanoparticles | 10.1007/s10856-021-06578-8
Zn0.5Co0.5Fe2O4 |  | spherical | 9.2 | 37 | 24 | S. aureus |  | 10.9 |  |  |  | Synthesis, characterization, and evaluation of antibacterial activity of transition metal oxyde nanoparticles | 10.1007/s10856-021-06578-8
Zn0.5Co0.5Fe2O4 |  | spherical | 9.2 | 37 | 24 | E. coli |  | 7.7 |  |  |  | Synthesis, characterization, and evaluation of antibacterial activity of transition metal oxyde nanoparticles | 10.1007/s10856-021-06578-8
ZnFe2O4 | 1000 | spherical | 10.4 | 37 | 24 | S. aureus |  |  | 68 |  |  | Synthesis, characterization, and evaluation of antibacterial activity of transition metal oxyde nanoparticles | 10.1007/s10856-021-06578-8
ZnFe2O4 | 500 | spherical | 10.4 | 37 | 24 | S. aureus |  |  | 54 |  |  | Synthesis, characterization, and evaluation of antibacterial activity of transition metal oxyde nanoparticles | 10.1007/s10856-021-06578-8
ZnFe2O4 | 250 | spherical | 10.4 | 37 | 24 | S. aureus |  |  | 46 |  |  | Synthesis, characterization, and evaluation of antibacterial activity of transition metal oxyde nanoparticles | 10.1007/s10856-021-06578-8
ZnFe2O4 | 1000 | spherical | 10.4 | 37 | 48 | S. aureus |  |  | 32 |  |  | Synthesis, characterization, and evaluation of antibacterial activity of transition metal oxyde nanoparticles | 10.1007/s10856-021-06578-8
ZnFe2O4 | 500 | spherical | 10.4 | 37 | 48 | S. aureus |  |  | 53 |  |  | Synthesis, characterization, and evaluation of antibacterial activity of transition metal oxyde nanoparticles | 10.1007/s10856-021-06578-8
ZnFe2O4 | 250 | spherical | 10.4 | 37 | 48 | S. aureus |  |  | 60 |  |  | Synthesis, characterization, and evaluation of antibacterial activity of transition metal oxyde nanoparticles | 10.1007/s10856-021-06578-8
ZnFe2O4 | 1000 | spherical | 10.4 | 37 | 72 | S. aureus |  |  | 30 |  |  | Synthesis, characterization, and evaluation of antibacterial activity of transition metal oxyde nanoparticles | 10.1007/s10856-021-06578-8
ZnFe2O4 | 500 | spherical | 10.4 | 37 | 72 | S. aureus |  |  | 50 |  |  | Synthesis, characterization, and evaluation of antibacterial activity of transition metal oxyde nanoparticles | 10.1007/s10856-021-06578-8
ZnFe2O4 | 250 | spherical | 10.4 | 37 | 72 | S. aureus |  |  | 58 |  |  | Synthesis, characterization, and evaluation of antibacterial activity of transition metal oxyde nanoparticles | 10.1007/s10856-021-06578-8
CoFe2O4 | 1000 | spherical | 12.4 | 37 | 24 | S. aureus |  |  | 31 |  |  | Synthesis, characterization, and evaluation of antibacterial activity of transition metal oxyde nanoparticles | 10.1007/s10856-021-06578-8
CoFe2O4 | 500 | spherical | 12.4 | 37 | 24 | S. aureus |  |  | 46 |  |  | Synthesis, characterization, and evaluation of antibacterial activity of transition metal oxyde nanoparticles | 10.1007/s10856-021-06578-8
CoFe2O4 | 250 | spherical | 12.4 | 37 | 24 | S. aureus |  |  | 54 |  |  | Synthesis, characterization, and evaluation of antibacterial activity of transition metal oxyde nanoparticles | 10.1007/s10856-021-06578-8
CoFe2O4 | 1000 | spherical | 12.4 | 37 | 48 | S. aureus |  |  | 32 |  |  | Synthesis, characterization, and evaluation of antibacterial activity of transition metal oxyde nanoparticles | 10.1007/s10856-021-06578-8
CoFe2O4 | 500 | spherical | 12.4 | 37 | 48 | S. aureus |  |  | 44 |  |  | Synthesis, characterization, and evaluation of antibacterial activity of transition metal oxyde nanoparticles | 10.1007/s10856-021-06578-8
CoFe2O4 | 250 | spherical | 12.4 | 37 | 48 | S. aureus |  |  | 49 |  |  | Synthesis, characterization, and evaluation of antibacterial activity of transition metal oxyde nanoparticles | 10.1007/s10856-021-06578-8
CoFe2O4 | 1000 | spherical | 12.4 | 37 | 72 | S. aureus |  |  | 32 |  |  | Synthesis, characterization, and evaluation of antibacterial activity of transition metal oxyde nanoparticles | 10.1007/s10856-021-06578-8
CoFe2O4 | 500 | spherical | 12.4 | 37 | 72 | S. aureus |  |  | 36 |  |  | Synthesis, characterization, and evaluation of antibacterial activity of transition metal oxyde nanoparticles | 10.1007/s10856-021-06578-8
CoFe2O4 | 250 | spherical | 12.4 | 37 | 72 | S. aureus |  |  | 44 |  |  | Synthesis, characterization, and evaluation of antibacterial activity of transition metal oxyde nanoparticles | 10.1007/s10856-021-06578-8
Zn0.5Co0.5Fe2O4 | 1000 | spherical | 9.2 | 37 | 24 | S. aureus |  |  | 46 |  |  | Synthesis, characterization, and evaluation of antibacterial activity of transition metal oxyde nanoparticles | 10.1007/s10856-021-06578-8
Zn0.5Co0.5Fe2O4 | 500 | spherical | 9.2 | 37 | 24 | S. aureus |  |  | 54 |  |  | Synthesis, characterization, and evaluation of antibacterial activity of transition metal oxyde nanoparticles | 10.1007/s10856-021-06578-8
Zn0.5Co0.5Fe2O4 | 250 | spherical | 9.2 | 37 | 24 | S. aureus |  |  | 62 |  |  | Synthesis, characterization, and evaluation of antibacterial activity of transition metal oxyde nanoparticles | 10.1007/s10856-021-06578-8
Zn0.5Co0.5Fe2O4 | 1000 | spherical | 9.2 | 37 | 48 | S. aureus |  |  | 43 |  |  | Synthesis, characterization, and evaluation of antibacterial activity of transition metal oxyde nanoparticles | 10.1007/s10856-021-06578-8
Zn0.5Co0.5Fe2O4 | 500 | spherical | 9.2 | 37 | 48 | S. aureus |  |  | 46 |  |  | Synthesis, characterization, and evaluation of antibacterial activity of transition metal oxyde nanoparticles | 10.1007/s10856-021-06578-8
Zn0.5Co0.5Fe2O4 | 250 | spherical | 9.2 | 37 | 48 | S. aureus |  |  | 57 |  |  | Synthesis, characterization, and evaluation of antibacterial activity of transition metal oxyde nanoparticles | 10.1007/s10856-021-06578-8
Zn0.5Co0.5Fe2O4 | 1000 | spherical | 9.2 | 37 | 72 | S. aureus |  |  | 34 |  |  | Synthesis, characterization, and evaluation of antibacterial activity of transition metal oxyde nanoparticles | 10.1007/s10856-021-06578-8
Zn0.5Co0.5Fe2O4 | 500 | spherical | 9.2 | 37 | 72 | S. aureus |  |  | 42 |  |  | Synthesis, characterization, and evaluation of antibacterial activity of transition metal oxyde nanoparticles | 10.1007/s10856-021-06578-8
Zn0.5Co0.5Fe2O4 | 250 | spherical | 9.2 | 37 | 72 | S. aureus |  |  | 53 |  |  | Synthesis, characterization, and evaluation of antibacterial activity of transition metal oxyde nanoparticles | 10.1007/s10856-021-06578-8
ZnFe2O4 | 1000 | spherical | 10.4 | 37 | 24 | E. coli |  |  | 24 |  |  | Synthesis, characterization, and evaluation of antibacterial activity of transition metal oxyde nanoparticles | 10.1007/s10856-021-06578-8
ZnFe2O4 | 500 | spherical | 10.4 | 37 | 24 | E. coli |  |  | 36 |  |  | Synthesis, characterization, and evaluation of antibacterial activity of transition metal oxyde nanoparticles | 10.1007/s10856-021-06578-8
ZnFe2O4 | 250 | spherical | 10.4 | 37 | 24 | E. coli |  |  | 55 |  |  | Synthesis, characterization, and evaluation of antibacterial activity of transition metal oxyde nanoparticles | 10.1007/s10856-021-06578-8
ZnFe2O4 | 1000 | spherical | 10.4 | 37 | 48 | E. coli |  |  | 24 |  |  | Synthesis, characterization, and evaluation of antibacterial activity of transition metal oxyde nanoparticles | 10.1007/s10856-021-06578-8
ZnFe2O4 | 500 | spherical | 10.4 | 37 | 48 | E. coli |  |  | 32 |  |  | Synthesis, characterization, and evaluation of antibacterial activity of transition metal oxyde nanoparticles | 10.1007/s10856-021-06578-8
ZnFe2O4 | 250 | spherical | 10.4 | 37 | 48 | E. coli |  |  | 47 |  |  | Synthesis, characterization, and evaluation of antibacterial activity of transition metal oxyde nanoparticles | 10.1007/s10856-021-06578-8
ZnFe2O4 | 1000 | spherical | 10.4 | 37 | 72 | E. coli |  |  | 18 |  |  | Synthesis, characterization, and evaluation of antibacterial activity of transition metal oxyde nanoparticles | 10.1007/s10856-021-06578-8
ZnFe2O4 | 500 | spherical | 10.4 | 37 | 72 | E. coli |  |  | 28 |  |  | Synthesis, characterization, and evaluation of antibacterial activity of transition metal oxyde nanoparticles | 10.1007/s10856-021-06578-8
ZnFe2O4 | 250 | spherical | 10.4 | 37 | 72 | E. coli |  |  | 41 |  |  | Synthesis, characterization, and evaluation of antibacterial activity of transition metal oxyde nanoparticles | 10.1007/s10856-021-06578-8
CoFe2O4 | 1000 | spherical | 12.4 | 37 | 24 | E. coli |  |  | 18 |  |  | Synthesis, characterization, and evaluation of antibacterial activity of transition metal oxyde nanoparticles | 10.1007/s10856-021-06578-8
CoFe2O4 | 500 | spherical | 12.4 | 37 | 24 | E. coli |  |  | 26 |  |  | Synthesis, characterization, and evaluation of antibacterial activity of transition metal oxyde nanoparticles | 10.1007/s10856-021-06578-8
CoFe2O4 | 250 | spherical | 12.4 | 37 | 24 | E. coli |  |  | 39 |  |  | Synthesis, characterization, and evaluation of antibacterial activity of transition metal oxyde nanoparticles | 10.1007/s10856-021-06578-8
CoFe2O4 | 1000 | spherical | 12.4 | 37 | 48 | E. coli |  |  | 15 |  |  | Synthesis, characterization, and evaluation of antibacterial activity of transition metal oxyde nanoparticles | 10.1007/s10856-021-06578-8
CoFe2O4 | 500 | spherical | 12.4 | 37 | 48 | E. coli |  |  | 22 |  |  | Synthesis, characterization, and evaluation of antibacterial activity of transition metal oxyde nanoparticles | 10.1007/s10856-021-06578-8
CoFe2O4 | 250 | spherical | 12.4 | 37 | 48 | E. coli |  |  | 32 |  |  | Synthesis, characterization, and evaluation of antibacterial activity of transition metal oxyde nanoparticles | 10.1007/s10856-021-06578-8
CoFe2O4 | 1000 | spherical | 12.4 | 37 | 72 | E. coli |  |  | 14 |  |  | Synthesis, characterization, and evaluation of antibacterial activity of transition metal oxyde nanoparticles | 10.1007/s10856-021-06578-8
CoFe2O4 | 500 | spherical | 12.4 | 37 | 72 | E. coli |  |  | 21 |  |  | Synthesis, characterization, and evaluation of antibacterial activity of transition metal oxyde nanoparticles | 10.1007/s10856-021-06578-8
CoFe2O4 | 250 | spherical | 12.4 | 37 | 72 | E. coli |  |  | 27 |  |  | Synthesis, characterization, and evaluation of antibacterial activity of transition metal oxyde nanoparticles | 10.1007/s10856-021-06578-8
Zn0.5Co0.5Fe2O4 | 1000 | spherical | 9.2 | 37 | 24 | E. coli |  |  | 28 |  |  | Synthesis, characterization, and evaluation of antibacterial activity of transition metal oxyde nanoparticles | 10.1007/s10856-021-06578-8
Zn0.5Co0.5Fe2O4 | 500 | spherical | 9.2 | 37 | 24 | E. coli |  |  | 34 |  |  | Synthesis, characterization, and evaluation of antibacterial activity of transition metal oxyde nanoparticles | 10.1007/s10856-021-06578-8
Zn0.5Co0.5Fe2O4 | 250 | spherical | 9.2 | 37 | 24 | E. coli |  |  | 49 |  |  | Synthesis, characterization, and evaluation of antibacterial activity of transition metal oxyde nanoparticles | 10.1007/s10856-021-06578-8
Zn0.5Co0.5Fe2O4 | 1000 | spherical | 9.2 | 37 | 48 | E. coli |  |  | 21 |  |  | Synthesis, characterization, and evaluation of antibacterial activity of transition metal oxyde nanoparticles | 10.1007/s10856-021-06578-8
Zn0.5Co0.5Fe2O4 | 500 | spherical | 9.2 | 37 | 48 | E. coli |  |  | 26 |  |  | Synthesis, characterization, and evaluation of antibacterial activity of transition metal oxyde nanoparticles | 10.1007/s10856-021-06578-8
Zn0.5Co0.5Fe2O4 | 250 | spherical | 9.2 | 37 | 48 | E. coli |  |  | 43 |  |  | Synthesis, characterization, and evaluation of antibacterial activity of transition metal oxyde nanoparticles | 10.1007/s10856-021-06578-8
Zn0.5Co0.5Fe2O4 | 1000 | spherical | 9.2 | 37 | 72 | E. coli |  |  | 16 |  |  | Synthesis, characterization, and evaluation of antibacterial activity of transition metal oxyde nanoparticles | 10.1007/s10856-021-06578-8
Zn0.5Co0.5Fe2O4 | 500 | spherical | 9.2 | 37 | 72 | E. coli |  |  | 28 |  |  | Synthesis, characterization, and evaluation of antibacterial activity of transition metal oxyde nanoparticles | 10.1007/s10856-021-06578-8
Zn0.5Co0.5Fe2O4 | 250 | spherical | 9.2 | 37 | 72 | E. coli |  |  | 38 |  |  | Synthesis, characterization, and evaluation of antibacterial activity of transition metal oxyde nanoparticles | 10.1007/s10856-021-06578-8
Ag | 230 | spherical | 25 | 37 | 24 | E. coli | 100000000 | 7.2 |  |  |  | A comparative study on the antibacterial activity of different shaped silver nanoparticles | 10.1007/s11696-021-01722-8
Ag | 230 | spherical | 25 | 37 | 24 | K. pneumoniae | 100000000 | 15.5 |  |  |  | A comparative study on the antibacterial activity of different shaped silver nanoparticles | 10.1007/s11696-021-01722-8
Ag | 230 | spherical | 25 | 37 | 24 | P. aeruginosa | 100000000 | 9 |  |  |  | A comparative study on the antibacterial activity of different shaped silver nanoparticles | 10.1007/s11696-021-01722-8
Ag | 230 | spherical | 25 | 37 | 24 | B. subtilis | 100000000 | 13.5 |  |  |  | A comparative study on the antibacterial activity of different shaped silver nanoparticles | 10.1007/s11696-021-01722-8
Ag | 230 | spherical | 25 | 37 | 24 | S. aureus | 100000000 | 13 |  |  |  | A comparative study on the antibacterial activity of different shaped silver nanoparticles | 10.1007/s11696-021-01722-8
Ag | 242 | spherical | 25 | 37 | 24 | E. coli | 100000000 | 6.2 |  |  |  | A comparative study on the antibacterial activity of different shaped silver nanoparticles | 10.1007/s11696-021-01722-8
Ag | 242 | spherical | 25 | 37 | 24 | K. pneumoniae | 100000000 | 17.6 |  |  |  | A comparative study on the antibacterial activity of different shaped silver nanoparticles | 10.1007/s11696-021-01722-8
Ag | 242 | spherical | 25 | 37 | 24 | P. aeruginosa | 100000000 | 10 |  |  |  | A comparative study on the antibacterial activity of different shaped silver nanoparticles | 10.1007/s11696-021-01722-8
Ag | 242 | spherical | 25 | 37 | 24 | B. subtilis | 100000000 | 15.8 |  |  |  | A comparative study on the antibacterial activity of different shaped silver nanoparticles | 10.1007/s11696-021-01722-8
Ag | 242 | spherical | 25 | 37 | 24 | S. aureus | 100000000 | 13.9 |  |  |  | A comparative study on the antibacterial activity of different shaped silver nanoparticles | 10.1007/s11696-021-01722-8
Ag | 249 | spherical | 25 | 37 | 24 | E. coli | 100000000 | 7.8 |  |  |  | A comparative study on the antibacterial activity of different shaped silver nanoparticles | 10.1007/s11696-021-01722-8
Ag | 249 | spherical | 25 | 37 | 24 | K. pneumoniae | 100000000 | 19.8 |  |  |  | A comparative study on the antibacterial activity of different shaped silver nanoparticles | 10.1007/s11696-021-01722-8
Ag | 249 | spherical | 25 | 37 | 24 | P. aeruginosa | 100000000 | 14.7 |  |  |  | A comparative study on the antibacterial activity of different shaped silver nanoparticles | 10.1007/s11696-021-01722-8
Ag | 249 | spherical | 25 | 37 | 24 | B. subtilis | 100000000 | 16 |  |  |  | A comparative study on the antibacterial activity of different shaped silver nanoparticles | 10.1007/s11696-021-01722-8
Ag | 249 | spherical | 25 | 37 | 24 | S. aureus | 100000000 | 12.8 |  |  |  | A comparative study on the antibacterial activity of different shaped silver nanoparticles | 10.1007/s11696-021-01722-8
Ag | 255 | spherical | 25 | 37 | 24 | E. coli | 100000000 | 6.5 |  |  |  | A comparative study on the antibacterial activity of different shaped silver nanoparticles | 10.1007/s11696-021-01722-8
Ag | 255 | spherical | 25 | 37 | 24 | K. pneumoniae | 100000000 | 10.6 |  |  |  | A comparative study on the antibacterial activity of different shaped silver nanoparticles | 10.1007/s11696-021-01722-8
Ag | 255 | spherical | 25 | 37 | 24 | P. aeruginosa | 100000000 | 9.8 |  |  |  | A comparative study on the antibacterial activity of different shaped silver nanoparticles | 10.1007/s11696-021-01722-8
Ag | 255 | spherical | 25 | 37 | 24 | B. subtilis | 100000000 | 8.5 |  |  |  | A comparative study on the antibacterial activity of different shaped silver nanoparticles | 10.1007/s11696-021-01722-8
Ag | 255 | spherical | 25 | 37 | 24 | S. aureus | 100000000 | 7.9 |  |  |  | A comparative study on the antibacterial activity of different shaped silver nanoparticles | 10.1007/s11696-021-01722-8
Ag | 364 | rod | 110 | 37 | 24 | E. coli | 100000000 | 7.2 |  |  |  | A comparative study on the antibacterial activity of different shaped silver nanoparticles | 10.1007/s11696-021-01722-8
Ag | 364 | rod | 110 | 37 | 24 | K. pneumoniae | 100000000 | 15.4 |  |  |  | A comparative study on the antibacterial activity of different shaped silver nanoparticles | 10.1007/s11696-021-01722-8
Ag | 364 | rod | 110 | 37 | 24 | P. aeruginosa | 100000000 | 9 |  |  |  | A comparative study on the antibacterial activity of different shaped silver nanoparticles | 10.1007/s11696-021-01722-8
Ag | 364 | rod | 110 | 37 | 24 | B. subtilis | 100000000 | 13.6 |  |  |  | A comparative study on the antibacterial activity of different shaped silver nanoparticles | 10.1007/s11696-021-01722-8
Ag | 364 | rod | 110 | 37 | 24 | S. aureus | 100000000 | 13 |  |  |  | A comparative study on the antibacterial activity of different shaped silver nanoparticles | 10.1007/s11696-021-01722-8
Ag | 380 | rod | 110 | 37 | 24 | E. coli | 100000000 | 6.2 |  |  |  | A comparative study on the antibacterial activity of different shaped silver nanoparticles | 10.1007/s11696-021-01722-8
Ag | 380 | rod | 110 | 37 | 24 | K. pneumoniae | 100000000 | 17.8 |  |  |  | A comparative study on the antibacterial activity of different shaped silver nanoparticles | 10.1007/s11696-021-01722-8
Ag | 380 | rod | 110 | 37 | 24 | P. aeruginosa | 100000000 | 10 |  |  |  | A comparative study on the antibacterial activity of different shaped silver nanoparticles | 10.1007/s11696-021-01722-8
Ag | 380 | rod | 110 | 37 | 24 | B. subtilis | 100000000 | 15.7 |  |  |  | A comparative study on the antibacterial activity of different shaped silver nanoparticles | 10.1007/s11696-021-01722-8
Ag | 380 | rod | 110 | 37 | 24 | S. aureus | 100000000 | 14 |  |  |  | A comparative study on the antibacterial activity of different shaped silver nanoparticles | 10.1007/s11696-021-01722-8
Ag | 392 | rod | 110 | 37 | 24 | E. coli | 100000000 | 7.8 |  |  |  | A comparative study on the antibacterial activity of different shaped silver nanoparticles | 10.1007/s11696-021-01722-8
Ag | 392 | rod | 110 | 37 | 24 | K. pneumoniae | 100000000 | 19.8 |  |  |  | A comparative study on the antibacterial activity of different shaped silver nanoparticles | 10.1007/s11696-021-01722-8
Ag | 392 | rod | 110 | 37 | 24 | P. aeruginosa | 100000000 | 14.8 |  |  |  | A comparative study on the antibacterial activity of different shaped silver nanoparticles | 10.1007/s11696-021-01722-8
Ag | 392 | rod | 110 | 37 | 24 | B. subtilis | 100000000 | 16 |  |  |  | A comparative study on the antibacterial activity of different shaped silver nanoparticles | 10.1007/s11696-021-01722-8
Ag | 392 | rod | 110 | 37 | 24 | S. aureus | 100000000 | 12.8 |  |  |  | A comparative study on the antibacterial activity of different shaped silver nanoparticles | 10.1007/s11696-021-01722-8
Ag | 399 | rod | 110 | 37 | 24 | E. coli | 100000000 | 6.7 |  |  |  | A comparative study on the antibacterial activity of different shaped silver nanoparticles | 10.1007/s11696-021-01722-8
Ag | 399 | rod | 110 | 37 | 24 | K. pneumoniae | 100000000 | 10.5 |  |  |  | A comparative study on the antibacterial activity of different shaped silver nanoparticles | 10.1007/s11696-021-01722-8
Ag | 399 | rod | 110 | 37 | 24 | P. aeruginosa | 100000000 | 10.2 |  |  |  | A comparative study on the antibacterial activity of different shaped silver nanoparticles | 10.1007/s11696-021-01722-8
Ag | 399 | rod | 110 | 37 | 24 | B. subtilis | 100000000 | 8.8 |  |  |  | A comparative study on the antibacterial activity of different shaped silver nanoparticles | 10.1007/s11696-021-01722-8
Ag | 399 | rod | 110 | 37 | 24 | S. aureus | 100000000 | 7.8 |  |  |  | A comparative study on the antibacterial activity of different shaped silver nanoparticles | 10.1007/s11696-021-01722-8
Ag | 617 | triangle | 190 | 37 | 24 | E. coli | 100000000 | 5.6 |  |  |  | A comparative study on the antibacterial activity of different shaped silver nanoparticles | 10.1007/s11696-021-01722-8
Ag | 617 | triangle | 190 | 37 | 24 | K. pneumoniae | 100000000 | 10 |  |  |  | A comparative study on the antibacterial activity of different shaped silver nanoparticles | 10.1007/s11696-021-01722-8
Ag | 617 | triangle | 190 | 37 | 24 | P. aeruginosa | 100000000 | 5.6 |  |  |  | A comparative study on the antibacterial activity of different shaped silver nanoparticles | 10.1007/s11696-021-01722-8
Ag | 617 | triangle | 190 | 37 | 24 | B. subtilis | 100000000 | 9.6 |  |  |  | A comparative study on the antibacterial activity of different shaped silver nanoparticles | 10.1007/s11696-021-01722-8
Ag | 617 | triangle | 190 | 37 | 24 | S. aureus | 100000000 | 8.5 |  |  |  | A comparative study on the antibacterial activity of different shaped silver nanoparticles | 10.1007/s11696-021-01722-8
Ag | 647 | triangle | 190 | 37 | 24 | E. coli | 100000000 | 7.6 |  |  |  | A comparative study on the antibacterial activity of different shaped silver nanoparticles | 10.1007/s11696-021-01722-8
Ag | 647 | triangle | 190 | 37 | 24 | K. pneumoniae | 100000000 | 10.5 |  |  |  | A comparative study on the antibacterial activity of different shaped silver nanoparticles | 10.1007/s11696-021-01722-8
Ag | 647 | triangle | 190 | 37 | 24 | P. aeruginosa | 100000000 | 7 |  |  |  | A comparative study on the antibacterial activity of different shaped silver nanoparticles | 10.1007/s11696-021-01722-8
Ag | 647 | triangle | 190 | 37 | 24 | B. subtilis | 100000000 | 10.3 |  |  |  | A comparative study on the antibacterial activity of different shaped silver nanoparticles | 10.1007/s11696-021-01722-8
Ag | 647 | triangle | 190 | 37 | 24 | S. aureus | 100000000 | 8.7 |  |  |  | A comparative study on the antibacterial activity of different shaped silver nanoparticles | 10.1007/s11696-021-01722-8
Ag | 666 | triangle | 190 | 37 | 24 | E. coli | 100000000 | 7.2 |  |  |  | A comparative study on the antibacterial activity of different shaped silver nanoparticles | 10.1007/s11696-021-01722-8
Ag | 666 | triangle | 190 | 37 | 24 | K. pneumoniae | 100000000 | 10.8 |  |  |  | A comparative study on the antibacterial activity of different shaped silver nanoparticles | 10.1007/s11696-021-01722-8
Ag | 666 | triangle | 190 | 37 | 24 | P. aeruginosa | 100000000 | 6 |  |  |  | A comparative study on the antibacterial activity of different shaped silver nanoparticles | 10.1007/s11696-021-01722-8
Ag | 666 | triangle | 190 | 37 | 24 | B. subtilis | 100000000 | 7.8 |  |  |  | A comparative study on the antibacterial activity of different shaped silver nanoparticles | 10.1007/s11696-021-01722-8
Ag | 666 | triangle | 190 | 37 | 24 | S. aureus | 100000000 | 12.5 |  |  |  | A comparative study on the antibacterial activity of different shaped silver nanoparticles | 10.1007/s11696-021-01722-8
Ag | 679 | triangle | 190 | 37 | 24 | E. coli | 100000000 | 7.4 |  |  |  | A comparative study on the antibacterial activity of different shaped silver nanoparticles | 10.1007/s11696-021-01722-8
Ag | 679 | triangle | 190 | 37 | 24 | K. pneumoniae | 100000000 | 7.2 |  |  |  | A comparative study on the antibacterial activity of different shaped silver nanoparticles | 10.1007/s11696-021-01722-8
Ag | 679 | triangle | 190 | 37 | 24 | P. aeruginosa | 100000000 | 5.4 |  |  |  | A comparative study on the antibacterial activity of different shaped silver nanoparticles | 10.1007/s11696-021-01722-8
Ag | 679 | triangle | 190 | 37 | 24 | B. subtilis | 100000000 | 6.8 |  |  |  | A comparative study on the antibacterial activity of different shaped silver nanoparticles | 10.1007/s11696-021-01722-8
Ag | 679 | triangle | 190 | 37 | 24 | S. aureus | 100000000 | 7.7 |  |  |  | A comparative study on the antibacterial activity of different shaped silver nanoparticles | 10.1007/s11696-021-01722-8
Ag | 381 | hexagonal | 150 | 37 | 24 | E. coli | 100000000 | 11.6 |  |  |  | A comparative study on the antibacterial activity of different shaped silver nanoparticles | 10.1007/s11696-021-01722-8
Ag | 381 | hexagonal | 150 | 37 | 24 | K. pneumoniae | 100000000 | 6.5 |  |  |  | A comparative study on the antibacterial activity of different shaped silver nanoparticles | 10.1007/s11696-021-01722-8
Ag | 381 | hexagonal | 150 | 37 | 24 | P. aeruginosa | 100000000 | 6.8 |  |  |  | A comparative study on the antibacterial activity of different shaped silver nanoparticles | 10.1007/s11696-021-01722-8
Ag | 381 | hexagonal | 150 | 37 | 24 | B. subtilis | 100000000 | 8.6 |  |  |  | A comparative study on the antibacterial activity of different shaped silver nanoparticles | 10.1007/s11696-021-01722-8
Ag | 381 | hexagonal | 150 | 37 | 24 | S. aureus | 100000000 | 11.8 |  |  |  | A comparative study on the antibacterial activity of different shaped silver nanoparticles | 10.1007/s11696-021-01722-8
Ag | 400 | hexagonal | 150 | 37 | 24 | E. coli | 100000000 | 13.8 |  |  |  | A comparative study on the antibacterial activity of different shaped silver nanoparticles | 10.1007/s11696-021-01722-8
Ag | 400 | hexagonal | 150 | 37 | 24 | K. pneumoniae | 100000000 | 8 |  |  |  | A comparative study on the antibacterial activity of different shaped silver nanoparticles | 10.1007/s11696-021-01722-8
Ag | 400 | hexagonal | 150 | 37 | 24 | P. aeruginosa | 100000000 | 7.4 |  |  |  | A comparative study on the antibacterial activity of different shaped silver nanoparticles | 10.1007/s11696-021-01722-8
Ag | 400 | hexagonal | 150 | 37 | 24 | B. subtilis | 100000000 | 8.2 |  |  |  | A comparative study on the antibacterial activity of different shaped silver nanoparticles | 10.1007/s11696-021-01722-8
Ag | 400 | hexagonal | 150 | 37 | 24 | S. aureus | 100000000 | 13.2 |  |  |  | A comparative study on the antibacterial activity of different shaped silver nanoparticles | 10.1007/s11696-021-01722-8
Ag | 411 | hexagonal | 150 | 37 | 24 | E. coli | 100000000 | 14.8 |  |  |  | A comparative study on the antibacterial activity of different shaped silver nanoparticles | 10.1007/s11696-021-01722-8
Ag | 411 | hexagonal | 150 | 37 | 24 | K. pneumoniae | 100000000 | 12.8 |  |  |  | A comparative study on the antibacterial activity of different shaped silver nanoparticles | 10.1007/s11696-021-01722-8
Ag | 411 | hexagonal | 150 | 37 | 24 | P. aeruginosa | 100000000 | 9 |  |  |  | A comparative study on the antibacterial activity of different shaped silver nanoparticles | 10.1007/s11696-021-01722-8
Ag | 411 | hexagonal | 150 | 37 | 24 | B. subtilis | 100000000 | 9.6 |  |  |  | A comparative study on the antibacterial activity of different shaped silver nanoparticles | 10.1007/s11696-021-01722-8
Ag | 411 | hexagonal | 150 | 37 | 24 | S. aureus | 100000000 | 12.2 |  |  |  | A comparative study on the antibacterial activity of different shaped silver nanoparticles | 10.1007/s11696-021-01722-8
Ag | 420 | hexagonal | 150 | 37 | 24 | E. coli | 100000000 | 15 |  |  |  | A comparative study on the antibacterial activity of different shaped silver nanoparticles | 10.1007/s11696-021-01722-8
Ag | 420 | hexagonal | 150 | 37 | 24 | K. pneumoniae | 100000000 | 10.7 |  |  |  | A comparative study on the antibacterial activity of different shaped silver nanoparticles | 10.1007/s11696-021-01722-8
Ag | 420 | hexagonal | 150 | 37 | 24 | P. aeruginosa | 100000000 | 7.6 |  |  |  | A comparative study on the antibacterial activity of different shaped silver nanoparticles | 10.1007/s11696-021-01722-8
Ag | 420 | hexagonal | 150 | 37 | 24 | B. subtilis | 100000000 | 9 |  |  |  | A comparative study on the antibacterial activity of different shaped silver nanoparticles | 10.1007/s11696-021-01722-8
Ag | 420 | hexagonal | 150 | 37 | 24 | S. aureus | 100000000 | 10 |  |  |  | A comparative study on the antibacterial activity of different shaped silver nanoparticles | 10.1007/s11696-021-01722-8
MgO |  | sheet | 18.26 | 37 | 24 | E. coli | 100000 |  |  | 600 |  | Effect of anionic groups on the antibacterial activity of magnesium oxide nanoparticles | 10.1016/j.colsurfa.2021.127978
MgO |  | sheet | 18.26 | 37 | 24 | S. aureus | 100000 |  |  | 600 |  | Effect of anionic groups on the antibacterial activity of magnesium oxide nanoparticles | 10.1016/j.colsurfa.2021.127978
MgO |  | sheet | 12.97 | 37 | 24 | E. coli | 100000 |  |  | 700 |  | Effect of anionic groups on the antibacterial activity of magnesium oxide nanoparticles | 10.1016/j.colsurfa.2021.127978
MgO |  | sheet | 12.97 | 37 | 24 | S. aureus | 100000 |  |  | 700 |  | Effect of anionic groups on the antibacterial activity of magnesium oxide nanoparticles | 10.1016/j.colsurfa.2021.127978
MgO | 600 | sheet | 18.26 | 37 | 24 | E. coli | 100000 |  | 99.46 |  |  | Effect of anionic groups on the antibacterial activity of magnesium oxide nanoparticles | 10.1016/j.colsurfa.2021.127978
MgO | 600 | sheet | 18.26 | 37 | 24 | S. aureus | 100000 |  | 98.23 |  |  | Effect of anionic groups on the antibacterial activity of magnesium oxide nanoparticles | 10.1016/j.colsurfa.2021.127978
MgO | 600 | sheet | 12.97 | 37 | 24 | E. coli | 100000 |  | 96.82 |  |  | Effect of anionic groups on the antibacterial activity of magnesium oxide nanoparticles | 10.1016/j.colsurfa.2021.127978
MgO | 600 | sheet | 12.97 | 37 | 24 | S. aureus | 100000 |  | 94.56 |  |  | Effect of anionic groups on the antibacterial activity of magnesium oxide nanoparticles | 10.1016/j.colsurfa.2021.127978
MgO | 600 | sheet | 5.77 | 37 | 24 | E. coli | 100000 |  | 90.16 |  |  | Effect of anionic groups on the antibacterial activity of magnesium oxide nanoparticles | 10.1016/j.colsurfa.2021.127978
MgO | 600 | sheet | 5.77 | 37 | 24 | S. aureus | 100000 |  | 84.65 |  |  | Effect of anionic groups on the antibacterial activity of magnesium oxide nanoparticles | 10.1016/j.colsurfa.2021.127978
Ag | 100 | spherical | 100 | 37 | 24 | S. aureus | 100000000 | 11 |  |  |  | Enhanced Antibacterial and Anti-Biofilm Activities of Antimicrobial Peptides Modified Silver Nanoparticles | 10.2147/IJN.S315839
Ag | 100 | spherical | 100 | 37 | 24 | E. coli | 100000000 | 13 |  |  |  | Enhanced Antibacterial and Anti-Biofilm Activities of Antimicrobial Peptides Modified Silver Nanoparticles | 10.2147/IJN.S315839
Ag | 100 | spherical | 100 | 37 | 24 | P. aeruginosa | 100000000 | 17 |  |  |  | Enhanced Antibacterial and Anti-Biofilm Activities of Antimicrobial Peptides Modified Silver Nanoparticles | 10.2147/IJN.S315839
Ag_CuO | 5000 | rod | 346.41 | 37 | 24 | E. coli | 60000000 | 9 |  |  |  | A Comparative Study of Antibacterial Activity of CuO/Ag and ZnO/Ag Nanocomposites | 10.1155/2020/7814324
Ag_CuO | 5000 | rod | 346.41 | 37 | 24 | S. aureus | 60000000 | 14 |  |  |  | A Comparative Study of Antibacterial Activity of CuO/Ag and ZnO/Ag Nanocomposites | 10.1155/2020/7814324
Ag_CuO | 2000 | rod | 346.41 | 37 | 24 | E. coli | 60000000 | 8 |  |  |  | A Comparative Study of Antibacterial Activity of CuO/Ag and ZnO/Ag Nanocomposites | 10.1155/2020/7814324
Ag_CuO | 2000 | rod | 346.41 | 37 | 24 | S. aureus | 60000000 | 13.1 |  |  |  | A Comparative Study of Antibacterial Activity of CuO/Ag and ZnO/Ag Nanocomposites | 10.1155/2020/7814324
Ag_CuO | 1000 | rod | 346.41 | 37 | 24 | E. coli | 60000000 | 8 |  |  |  | A Comparative Study of Antibacterial Activity of CuO/Ag and ZnO/Ag Nanocomposites | 10.1155/2020/7814324
Ag_CuO | 1000 | rod | 346.41 | 37 | 24 | S. aureus | 60000000 | 13.1 |  |  |  | A Comparative Study of Antibacterial Activity of CuO/Ag and ZnO/Ag Nanocomposites | 10.1155/2020/7814324
Ag_CuO | 500 | rod | 346.41 | 37 | 24 | E. coli | 60000000 | 7 |  |  |  | A Comparative Study of Antibacterial Activity of CuO/Ag and ZnO/Ag Nanocomposites | 10.1155/2020/7814324
Ag_CuO | 500 | rod | 346.41 | 37 | 24 | S. aureus | 60000000 | 10 |  |  |  | A Comparative Study of Antibacterial Activity of CuO/Ag and ZnO/Ag Nanocomposites | 10.1155/2020/7814324
Ag_CuO | 250 | rod | 346.41 | 37 | 24 | E. coli | 60000000 | 6 |  |  |  | A Comparative Study of Antibacterial Activity of CuO/Ag and ZnO/Ag Nanocomposites | 10.1155/2020/7814324
Ag_CuO | 250 | rod | 346.41 | 37 | 24 | S. aureus | 60000000 | 7 |  |  |  | A Comparative Study of Antibacterial Activity of CuO/Ag and ZnO/Ag Nanocomposites | 10.1155/2020/7814324
Ag_ZnO | 5000 | sheet | 35 | 37 | 24 | E. coli | 60000000 | 8 |  |  |  | A Comparative Study of Antibacterial Activity of CuO/Ag and ZnO/Ag Nanocomposites | 10.1155/2020/7814324
Ag_ZnO | 5000 | sheet | 35 | 37 | 24 | S. aureus | 60000000 | 12 |  |  |  | A Comparative Study of Antibacterial Activity of CuO/Ag and ZnO/Ag Nanocomposites | 10.1155/2020/7814324
Ag_ZnO | 2000 | sheet | 35 | 37 | 24 | E. coli | 60000000 | 7 |  |  |  | A Comparative Study of Antibacterial Activity of CuO/Ag and ZnO/Ag Nanocomposites | 10.1155/2020/7814324
Ag_ZnO | 2000 | sheet | 35 | 37 | 24 | S. aureus | 60000000 | 12 |  |  |  | A Comparative Study of Antibacterial Activity of CuO/Ag and ZnO/Ag Nanocomposites | 10.1155/2020/7814324
Ag_ZnO | 1000 | sheet | 35 | 37 | 24 | E. coli | 60000000 | 7 |  |  |  | A Comparative Study of Antibacterial Activity of CuO/Ag and ZnO/Ag Nanocomposites | 10.1155/2020/7814324
Ag_ZnO | 1000 | sheet | 35 | 37 | 24 | S. aureus | 60000000 | 10 |  |  |  | A Comparative Study of Antibacterial Activity of CuO/Ag and ZnO/Ag Nanocomposites | 10.1155/2020/7814324
Ag_ZnO | 500 | sheet | 35 | 37 | 24 | E. coli | 60000000 | 7 |  |  |  | A Comparative Study of Antibacterial Activity of CuO/Ag and ZnO/Ag Nanocomposites | 10.1155/2020/7814324
Ag_ZnO | 500 | sheet | 35 | 37 | 24 | S. aureus | 60000000 | 9 |  |  |  | A Comparative Study of Antibacterial Activity of CuO/Ag and ZnO/Ag Nanocomposites | 10.1155/2020/7814324
Ag_ZnO | 250 | sheet | 35 | 37 | 24 | E. coli | 60000000 | 7 |  |  |  | A Comparative Study of Antibacterial Activity of CuO/Ag and ZnO/Ag Nanocomposites | 10.1155/2020/7814324
Ag_ZnO | 250 | sheet | 35 | 37 | 24 | S. aureus | 60000000 | 8 |  |  |  | A Comparative Study of Antibacterial Activity of CuO/Ag and ZnO/Ag Nanocomposites | 10.1155/2020/7814324
Au_Pt |  | spherical | 30 | 37 | 24 | S. aureus | 150000000 |  |  | 125 |  | Trimetallic Au/Pt/Ag based nanofluid for enhanced antibacterial response | 10.1016/j.matchemphys.2018.07.016
Au_Pt |  | spherical | 30 | 37 | 24 | E. faecalis | 150000000 |  |  | 62.5 |  | Trimetallic Au/Pt/Ag based nanofluid for enhanced antibacterial response | 10.1016/j.matchemphys.2018.07.016
Au_Pt |  | spherical | 30 | 37 | 24 | E. coli | 150000000 |  |  | 62.5 |  | Trimetallic Au/Pt/Ag based nanofluid for enhanced antibacterial response | 10.1016/j.matchemphys.2018.07.016
Au_Pt |  | spherical | 30 | 37 | 24 | S. thypimurium | 150000000 |  |  | 125 |  | Trimetallic Au/Pt/Ag based nanofluid for enhanced antibacterial response | 10.1016/j.matchemphys.2018.07.016
Au_Pt |  | spherical | 30 | 37 | 24 | Klebsiella | 150000000 |  |  | 62.5 |  | Trimetallic Au/Pt/Ag based nanofluid for enhanced antibacterial response | 10.1016/j.matchemphys.2018.07.016
Au_Pt |  | spherical | 30 | 37 | 24 | S. aureus | 150000000 |  |  | 125 |  | Trimetallic Au/Pt/Ag based nanofluid for enhanced antibacterial response | 10.1016/j.matchemphys.2018.07.016
Au_Pt |  | spherical | 30 | 37 | 24 | E. faecalis | 150000000 |  |  | 31.25 |  | Trimetallic Au/Pt/Ag based nanofluid for enhanced antibacterial response | 10.1016/j.matchemphys.2018.07.016
Au_Pt |  | spherical | 30 | 37 | 24 | E. coli | 150000000 |  |  | 31.25 |  | Trimetallic Au/Pt/Ag based nanofluid for enhanced antibacterial response | 10.1016/j.matchemphys.2018.07.016
Au_Pt |  | spherical | 30 | 37 | 24 | S. thypimurium | 150000000 |  |  | 62.5 |  | Trimetallic Au/Pt/Ag based nanofluid for enhanced antibacterial response | 10.1016/j.matchemphys.2018.07.016
Au_Pt |  | spherical | 30 | 37 | 24 | Klebsiella | 150000000 |  |  | 31.25 |  | Trimetallic Au/Pt/Ag based nanofluid for enhanced antibacterial response | 10.1016/j.matchemphys.2018.07.016
Ag_Au_Pt |  | spherical | 30 | 37 | 24 | S. aureus | 150000000 |  |  | 31.25 |  | Trimetallic Au/Pt/Ag based nanofluid for enhanced antibacterial response | 10.1016/j.matchemphys.2018.07.016
Ag_Au_Pt |  | spherical | 30 | 37 | 24 | E. faecalis | 150000000 |  |  | 15.625 |  | Trimetallic Au/Pt/Ag based nanofluid for enhanced antibacterial response | 10.1016/j.matchemphys.2018.07.016
Ag_Au_Pt |  | spherical | 30 | 37 | 24 | E. coli | 150000000 |  |  | 15.625 |  | Trimetallic Au/Pt/Ag based nanofluid for enhanced antibacterial response | 10.1016/j.matchemphys.2018.07.016
Ag_Au_Pt |  | spherical | 30 | 37 | 24 | S. thypimurium | 150000000 |  |  | 15.625 |  | Trimetallic Au/Pt/Ag based nanofluid for enhanced antibacterial response | 10.1016/j.matchemphys.2018.07.016
Ag_Au_Pt |  | spherical | 30 | 37 | 24 | Klebsiella | 150000000 |  |  | 15.625 |  | Trimetallic Au/Pt/Ag based nanofluid for enhanced antibacterial response | 10.1016/j.matchemphys.2018.07.016
Au_Pt |  | spherical | 30 | 37 | 24 | S. aureus | 150000000 | 9 |  |  |  | Trimetallic Au/Pt/Ag based nanofluid for enhanced antibacterial response | 10.1016/j.matchemphys.2018.07.016
Au_Pt |  | spherical | 30 | 37 | 24 | E. faecalis | 150000000 | 8 |  |  |  | Trimetallic Au/Pt/Ag based nanofluid for enhanced antibacterial response | 10.1016/j.matchemphys.2018.07.016
Au_Pt |  | spherical | 30 | 37 | 24 | E. coli | 150000000 | 12 |  |  |  | Trimetallic Au/Pt/Ag based nanofluid for enhanced antibacterial response | 10.1016/j.matchemphys.2018.07.016
Au_Pt |  | spherical | 30 | 37 | 24 | S. thypimurium | 150000000 | 11 |  |  |  | Trimetallic Au/Pt/Ag based nanofluid for enhanced antibacterial response | 10.1016/j.matchemphys.2018.07.016
Au_Pt |  | spherical | 30 | 37 | 24 | Klebsiella | 150000000 | 13 |  |  |  | Trimetallic Au/Pt/Ag based nanofluid for enhanced antibacterial response | 10.1016/j.matchemphys.2018.07.016
Au_Pt |  | spherical | 30 | 37 | 24 | S. aureus | 150000000 | 13 |  |  |  | Trimetallic Au/Pt/Ag based nanofluid for enhanced antibacterial response | 10.1016/j.matchemphys.2018.07.016
Au_Pt |  | spherical | 30 | 37 | 24 | E. faecalis | 150000000 | 14 |  |  |  | Trimetallic Au/Pt/Ag based nanofluid for enhanced antibacterial response | 10.1016/j.matchemphys.2018.07.016
Au_Pt |  | spherical | 30 | 37 | 24 | E. coli | 150000000 | 16 |  |  |  | Trimetallic Au/Pt/Ag based nanofluid for enhanced antibacterial response | 10.1016/j.matchemphys.2018.07.016
Au_Pt |  | spherical | 30 | 37 | 24 | S. thypimurium | 150000000 | 15 |  |  |  | Trimetallic Au/Pt/Ag based nanofluid for enhanced antibacterial response | 10.1016/j.matchemphys.2018.07.016
Au_Pt |  | spherical | 30 | 37 | 24 | Klebsiella | 150000000 | 17 |  |  |  | Trimetallic Au/Pt/Ag based nanofluid for enhanced antibacterial response | 10.1016/j.matchemphys.2018.07.016
Ag_Au_Pt |  | spherical | 30 | 37 | 24 | S. aureus | 150000000 | 21 |  |  |  | Trimetallic Au/Pt/Ag based nanofluid for enhanced antibacterial response | 10.1016/j.matchemphys.2018.07.016
Ag_Au_Pt |  | spherical | 30 | 37 | 24 | E. faecalis | 150000000 | 23 |  |  |  | Trimetallic Au/Pt/Ag based nanofluid for enhanced antibacterial response | 10.1016/j.matchemphys.2018.07.016
Ag_Au_Pt |  | spherical | 30 | 37 | 24 | E. coli | 150000000 | 24 |  |  |  | Trimetallic Au/Pt/Ag based nanofluid for enhanced antibacterial response | 10.1016/j.matchemphys.2018.07.016
Ag_Au_Pt |  | spherical | 30 | 37 | 24 | S. thypimurium | 150000000 | 22 |  |  |  | Trimetallic Au/Pt/Ag based nanofluid for enhanced antibacterial response | 10.1016/j.matchemphys.2018.07.016
Ag_Au_Pt |  | spherical | 30 | 37 | 24 | Klebsiella | 150000000 | 23 |  |  |  | Trimetallic Au/Pt/Ag based nanofluid for enhanced antibacterial response | 10.1016/j.matchemphys.2018.07.016
Ag_SiO2_MnFe3O4 | 5000 | spherical |  | 37 | 24 | S. aureus | 100000000 | 10 |  |  |  | Enhanced antibacterial performance of Fe3O4-Ag and MnFe2O4-Ag nanocomposites | 10.1007/s12034-016-1357-x
Ag_SiO2_MnFe3O4 | 10000 | spherical |  | 37 | 24 | S. aureus | 100000000 | 11 |  |  |  | Enhanced antibacterial performance of Fe3O4-Ag and MnFe2O5-Ag nanocomposites | 10.1007/s12034-016-1357-x
Ag_SiO2_MnFe3O4 | 20000 | spherical |  | 37 | 24 | S. aureus | 100000000 | 16 |  |  |  | Enhanced antibacterial performance of Fe3O4-Ag and MnFe2O6-Ag nanocomposites | 10.1007/s12034-016-1357-x
Ag_SiO2_MnFe3O4 | 40000 | spherical |  | 37 | 24 | S. aureus | 100000000 | 15 |  |  |  | Enhanced antibacterial performance of Fe3O4-Ag and MnFe2O7-Ag nanocomposites | 10.1007/s12034-016-1357-x
Ag_SiO2_MnFe3O4 | 5000 | spherical |  | 37 | 24 | B. subtilis | 100000000 | 10 |  |  |  | Enhanced antibacterial performance of Fe3O4-Ag and MnFe2O8-Ag nanocomposites | 10.1007/s12034-016-1357-x
Ag_SiO2_MnFe3O4 | 10000 | spherical |  | 37 | 24 | B. subtilis | 100000000 | 11 |  |  |  | Enhanced antibacterial performance of Fe3O4-Ag and MnFe2O9-Ag nanocomposites | 10.1007/s12034-016-1357-x
Ag_SiO2_MnFe3O4 | 20000 | spherical |  | 37 | 24 | B. subtilis | 100000000 | 13 |  |  |  | Enhanced antibacterial performance of Fe3O4-Ag and MnFe2O10-Ag nanocomposites | 10.1007/s12034-016-1357-x
Ag_SiO2_MnFe3O4 | 40000 | spherical |  | 37 | 24 | B. subtilis | 100000000 | 13 |  |  |  | Enhanced antibacterial performance of Fe3O4-Ag and MnFe2O11-Ag nanocomposites | 10.1007/s12034-016-1357-x
Ag_SiO2_MnFe3O4 | 5000 | spherical |  | 37 | 24 | E. faecalis | 100000000 | 11 |  |  |  | Enhanced antibacterial performance of Fe3O4-Ag and MnFe2O12-Ag nanocomposites | 10.1007/s12034-016-1357-x
Ag_SiO2_MnFe3O4 | 10000 | spherical |  | 37 | 24 | E. faecalis | 100000000 | 12 |  |  |  | Enhanced antibacterial performance of Fe3O4-Ag and MnFe2O13-Ag nanocomposites | 10.1007/s12034-016-1357-x
Ag_SiO2_MnFe3O4 | 20000 | spherical |  | 37 | 24 | E. faecalis | 100000000 | 13 |  |  |  | Enhanced antibacterial performance of Fe3O4-Ag and MnFe2O14-Ag nanocomposites | 10.1007/s12034-016-1357-x
Ag_SiO2_MnFe3O4 | 40000 | spherical |  | 37 | 24 | E. faecalis | 100000000 | 13 |  |  |  | Enhanced antibacterial performance of Fe3O4-Ag and MnFe2O15-Ag nanocomposites | 10.1007/s12034-016-1357-x
Ag_SiO2_MnFe3O4 | 10000 | spherical |  | 37 | 24 | P. aeruginosa | 100000000 | 11 |  |  |  | Enhanced antibacterial performance of Fe3O4-Ag and MnFe2O16-Ag nanocomposites | 10.1007/s12034-016-1357-x
Ag_SiO2_MnFe3O4 | 20000 | spherical |  | 37 | 24 | P. aeruginosa | 100000000 | 13 |  |  |  | Enhanced antibacterial performance of Fe3O4-Ag and MnFe2O17-Ag nanocomposites | 10.1007/s12034-016-1357-x
Ag_SiO2_MnFe3O4 | 40000 | spherical |  | 37 | 24 | P. aeruginosa | 100000000 | 17 |  |  |  | Enhanced antibacterial performance of Fe3O4-Ag and MnFe2O18-Ag nanocomposites | 10.1007/s12034-016-1357-x
Ag_SiO2_MnFe3O4 | 40000 | spherical |  | 37 | 24 | P. aeruginosa | 100000000 | 15 |  |  |  | Enhanced antibacterial performance of Fe3O4-Ag and MnFe2O19-Ag nanocomposites | 10.1007/s12034-016-1357-x
Ag_SiO2_MnFe3O4 | 5000 | spherical |  | 37 | 24 | E. coli | 100000000 | 8 |  |  |  | Enhanced antibacterial performance of Fe3O4-Ag and MnFe2O20-Ag nanocomposites | 10.1007/s12034-016-1357-x
Ag_SiO2_MnFe3O4 | 10000 | spherical |  | 37 | 24 | E. coli | 100000000 | 10 |  |  |  | Enhanced antibacterial performance of Fe3O4-Ag and MnFe2O21-Ag nanocomposites | 10.1007/s12034-016-1357-x
Ag_SiO2_MnFe3O4 | 20000 | spherical |  | 37 | 24 | E. coli | 100000000 | 12 |  |  |  | Enhanced antibacterial performance of Fe3O4-Ag and MnFe2O22-Ag nanocomposites | 10.1007/s12034-016-1357-x
Ag_SiO2_MnFe3O4 | 40000 | spherical |  | 37 | 24 | E. coli | 100000000 | 11 |  |  |  | Enhanced antibacterial performance of Fe3O4-Ag and MnFe2O23-Ag nanocomposites | 10.1007/s12034-016-1357-x
Ag_SiO2_MnFe3O4 | 5000 | spherical |  | 37 | 24 | B. cepacia | 100000000 | 12 |  |  |  | Enhanced antibacterial performance of Fe3O4-Ag and MnFe2O24-Ag nanocomposites | 10.1007/s12034-016-1357-x
Ag_SiO2_MnFe3O4 | 10000 | spherical |  | 37 | 24 | B. cepacia | 100000000 | 13 |  |  |  | Enhanced antibacterial performance of Fe3O4-Ag and MnFe2O25-Ag nanocomposites | 10.1007/s12034-016-1357-x
Ag_SiO2_MnFe3O4 | 20000 | spherical |  | 37 | 24 | B. cepacia | 100000000 | 15 |  |  |  | Enhanced antibacterial performance of Fe3O4-Ag and MnFe2O26-Ag nanocomposites | 10.1007/s12034-016-1357-x
Ag_SiO2_MnFe3O4 | 40000 | spherical |  | 37 | 24 | B. cepacia | 100000000 | 13 |  |  |  | Enhanced antibacterial performance of Fe3O4-Ag and MnFe2O27-Ag nanocomposites | 10.1007/s12034-016-1357-x
Ag_Fe3O4 | 6036 | spherical | 65 | 37 | 16 | E. coli |  |  | 48.6 |  |  | Antibacterial Effects of Magnetically-Controlled Ag/Fe3O4 Nanoparticles | 10.3390/ma11050659
Ag_Fe3O4 | 18320 | spherical | 65 | 37 | 16 | E. coli |  |  | 66.9 |  |  | Antibacterial Effects of Magnetically-Controlled Ag/Fe3O4 Nanoparticles | 10.3390/ma11050659
Ag_Fe3O4 | 30928 | spherical | 65 | 37 | 16 | E. coli |  |  | 89.2 |  |  | Antibacterial Effects of Magnetically-Controlled Ag/Fe3O4 Nanoparticles | 10.3390/ma11050659
Ag_Fe3O4 | 43841 | spherical | 65 | 37 | 16 | E. coli |  |  | 96.2 |  |  | Antibacterial Effects of Magnetically-Controlled Ag/Fe3O4 Nanoparticles | 10.3390/ma11050659
Ag_Fe3O4 | 57083 | spherical | 65 | 37 | 16 | E. coli |  |  | 100 |  |  | Antibacterial Effects of Magnetically-Controlled Ag/Fe3O4 Nanoparticles | 10.3390/ma11050659
Ag_Fe3O4 | 70664 | spherical | 65 | 37 | 16 | E. coli |  |  | 100 |  |  | Antibacterial Effects of Magnetically-Controlled Ag/Fe3O4 Nanoparticles | 10.3390/ma11050659
Ag | 57083 |  |  | 37 | 16 | E. coli |  |  | 22.3 |  |  | Antibacterial Effects of Magnetically-Controlled Ag/Fe3O4 Nanoparticles | 10.3390/ma11050659
Fe3O4 | 57083 |  |  | 37 | 16 | E. coli |  |  | 24.2 |  |  | Antibacterial Effects of Magnetically-Controlled Ag/Fe3O4 Nanoparticles | 10.3390/ma11050659
Ag_Fe3O4 | 57083 | spherical | 65 | 37 | 16 | E. coli |  |  | 100 |  |  | Antibacterial Effects of Magnetically-Controlled Ag/Fe3O4 Nanoparticles | 10.3390/ma11050659
Ag_Fe3O4 | 1001 | spherical | 65 | 37 | 1 | E. coli |  |  | 29.4 |  |  | Antibacterial Effects of Magnetically-Controlled Ag/Fe3O4 Nanoparticles | 10.3390/ma11050659
Ag_Fe3O4 | 1001 | spherical | 65 | 37 | 2 | E. coli |  |  | 33 |  |  | Antibacterial Effects of Magnetically-Controlled Ag/Fe3O4 Nanoparticles | 10.3390/ma11050659
Ag_Fe3O4 | 1001 | spherical | 65 | 37 | 3 | E. coli |  |  | 38.3 |  |  | Antibacterial Effects of Magnetically-Controlled Ag/Fe3O4 Nanoparticles | 10.3390/ma11050659
Ag_Fe3O4 | 1001 | spherical | 65 | 37 | 4 | E. coli |  |  | 41.1 |  |  | Antibacterial Effects of Magnetically-Controlled Ag/Fe3O4 Nanoparticles | 10.3390/ma11050659
Ag_Fe3O4 | 1001 | spherical | 65 | 37 | 5 | E. coli |  |  | 43.8 |  |  | Antibacterial Effects of Magnetically-Controlled Ag/Fe3O4 Nanoparticles | 10.3390/ma11050659
Ag_Fe3O4 | 1001 | spherical | 65 | 37 | 6 | E. coli |  |  | 45.4 |  |  | Antibacterial Effects of Magnetically-Controlled Ag/Fe3O4 Nanoparticles | 10.3390/ma11050659
Ag_Fe3O4 | 1001 | spherical | 65 | 37 | 7 | E. coli |  |  | 47.1 |  |  | Antibacterial Effects of Magnetically-Controlled Ag/Fe3O4 Nanoparticles | 10.3390/ma11050659
Ag_Fe3O4 | 1001 | spherical | 65 | 37 | 8 | E. coli |  |  | 48.6 |  |  | Antibacterial Effects of Magnetically-Controlled Ag/Fe3O4 Nanoparticles | 10.3390/ma11050659
Ag_Fe3O4 | 1001 | spherical | 65 | 37 | 9 | E. coli |  |  | 50.2 |  |  | Antibacterial Effects of Magnetically-Controlled Ag/Fe3O4 Nanoparticles | 10.3390/ma11050659
Ag_Fe3O4 | 1001 | spherical | 65 | 37 | 10 | E. coli |  |  | 50.9 |  |  | Antibacterial Effects of Magnetically-Controlled Ag/Fe3O4 Nanoparticles | 10.3390/ma11050659
ZnO | 250 | spherical |  | 37 | 24 | E. coli |  | 17 |  |  |  | Heterostructured Nanocomposites of Ag Doped Fe3O4 Embedded in ZnO for Antibacterial Applications and Catalytic Conversion of Hazardous Wastes | 10.1007/s10904-019-01366-y
ZnO | 250 | spherical |  | 37 | 24 | S. aureus |  | 16 |  |  |  | Heterostructured Nanocomposites of Ag Doped Fe3O4 Embedded in ZnO for Antibacterial Applications and Catalytic Conversion of Hazardous Wastes | 10.1007/s10904-019-01366-y
Ag_ZnO | 250 | spherical |  | 37 | 24 | E. coli |  | 20 |  |  |  | Heterostructured Nanocomposites of Ag Doped Fe3O4 Embedded in ZnO for Antibacterial Applications and Catalytic Conversion of Hazardous Wastes | 10.1007/s10904-019-01366-y
Ag_ZnO | 250 | spherical |  | 37 | 24 | S. aureus |  | 17 |  |  |  | Heterostructured Nanocomposites of Ag Doped Fe3O4 Embedded in ZnO for Antibacterial Applications and Catalytic Conversion of Hazardous Wastes | 10.1007/s10904-019-01366-y
Ag_Fe3O4 | 250 | spherical |  | 37 | 24 | E. coli |  | 21 |  |  |  | Heterostructured Nanocomposites of Ag Doped Fe3O4 Embedded in ZnO for Antibacterial Applications and Catalytic Conversion of Hazardous Wastes | 10.1007/s10904-019-01366-y
Ag_Fe3O4 | 250 | spherical |  | 37 | 24 | S. aureus |  | 12 |  |  |  | Heterostructured Nanocomposites of Ag Doped Fe3O4 Embedded in ZnO for Antibacterial Applications and Catalytic Conversion of Hazardous Wastes | 10.1007/s10904-019-01366-y
ZnO_Fe3O4 | 250 | cube |  | 37 | 24 | E. coli |  | 14 |  |  |  | Heterostructured Nanocomposites of Ag Doped Fe3O4 Embedded in ZnO for Antibacterial Applications and Catalytic Conversion of Hazardous Wastes | 10.1007/s10904-019-01366-y
ZnO_Fe3O4 | 250 | cube |  | 37 | 24 | S. aureus |  | 10 |  |  |  | Heterostructured Nanocomposites of Ag Doped Fe3O4 Embedded in ZnO for Antibacterial Applications and Catalytic Conversion of Hazardous Wastes | 10.1007/s10904-019-01366-y
Ag_ZnO_Fe3O4 | 250 | spherical |  | 37 | 24 | E. coli |  | 19 |  |  |  | Heterostructured Nanocomposites of Ag Doped Fe3O4 Embedded in ZnO for Antibacterial Applications and Catalytic Conversion of Hazardous Wastes | 10.1007/s10904-019-01366-y
Ag_ZnO_Fe3O4 | 250 | spherical |  | 37 | 24 | S. aureus |  | 11 |  |  |  | Heterostructured Nanocomposites of Ag Doped Fe3O4 Embedded in ZnO for Antibacterial Applications and Catalytic Conversion of Hazardous Wastes | 10.1007/s10904-019-01366-y
TiO2 | 20 |  |  | 37 | 24 | P. aeruginosa | 10000000 |  | 10.8 |  |  | Antibacterial Activity of Ag-Doped TiO2 nd Ag-Doped ZnO Nanoparticles | 10.1155/2018/5927485
TiO2 | 40 |  |  | 37 | 24 | P. aeruginosa | 10000000 |  | 17.8 |  |  | Antibacterial Activity of Ag-Doped TiO2 nd Ag-Doped ZnO Nanoparticles | 10.1155/2018/5927485
TiO2 | 60 |  |  | 37 | 24 | P. aeruginosa | 10000000 |  | 22.7 |  |  | Antibacterial Activity of Ag-Doped TiO2 nd Ag-Doped ZnO Nanoparticles | 10.1155/2018/5927485
TiO2 | 80 |  |  | 37 | 24 | P. aeruginosa | 10000000 |  | 40.4 |  |  | Antibacterial Activity of Ag-Doped TiO2 nd Ag-Doped ZnO Nanoparticles | 10.1155/2018/5927485
TiO2 | 100 |  |  | 37 | 24 | P. aeruginosa | 10000000 |  | 60.2 |  |  | Antibacterial Activity of Ag-Doped TiO2 nd Ag-Doped ZnO Nanoparticles | 10.1155/2018/5927485
ZnO | 20 |  |  | 37 | 24 | P. aeruginosa | 10000000 |  | 50.6 |  |  | Antibacterial Activity of Ag-Doped TiO2 nd Ag-Doped ZnO Nanoparticles | 10.1155/2018/5927485
ZnO | 40 |  |  | 37 | 24 | P. aeruginosa | 10000000 |  | 60.2 |  |  | Antibacterial Activity of Ag-Doped TiO2 nd Ag-Doped ZnO Nanoparticles | 10.1155/2018/5927485
ZnO | 60 |  |  | 37 | 24 | P. aeruginosa | 10000000 |  | 73.3 |  |  | Antibacterial Activity of Ag-Doped TiO2 nd Ag-Doped ZnO Nanoparticles | 10.1155/2018/5927485
ZnO | 80 |  |  | 37 | 24 | P. aeruginosa | 10000000 |  | 85.2 |  |  | Antibacterial Activity of Ag-Doped TiO2 nd Ag-Doped ZnO Nanoparticles | 10.1155/2018/5927485
ZnO | 100 |  |  | 37 | 24 | P. aeruginosa | 10000000 |  | 96.8 |  |  | Antibacterial Activity of Ag-Doped TiO2 nd Ag-Doped ZnO Nanoparticles | 10.1155/2018/5927485
Ag_TiO2 | 20 |  |  | 37 | 24 | P. aeruginosa | 10000000 |  | 54.9 |  |  | Antibacterial Activity of Ag-Doped TiO2 nd Ag-Doped ZnO Nanoparticles | 10.1155/2018/5927485
Ag_TiO2 | 40 |  |  | 37 | 24 | P. aeruginosa | 10000000 |  | 75 |  |  | Antibacterial Activity of Ag-Doped TiO2 nd Ag-Doped ZnO Nanoparticles | 10.1155/2018/5927485
Ag_TiO2 | 60 |  |  | 37 | 24 | P. aeruginosa | 10000000 |  | 94.5 |  |  | Antibacterial Activity of Ag-Doped TiO2 nd Ag-Doped ZnO Nanoparticles | 10.1155/2018/5927485
Ag_ZnO | 20 |  |  | 37 | 24 | P. aeruginosa | 10000000 |  | 60.2 |  |  | Antibacterial Activity of Ag-Doped TiO2 nd Ag-Doped ZnO Nanoparticles | 10.1155/2018/5927485
Ag_ZnO | 40 |  |  | 37 | 24 | P. aeruginosa | 10000000 |  | 100 |  |  | Antibacterial Activity of Ag-Doped TiO2 nd Ag-Doped ZnO Nanoparticles | 10.1155/2018/5927485
TiO2 | 20 |  |  | 37 | 24 | S. aureus | 10000000 |  | 20.5 |  |  | Antibacterial Activity of Ag-Doped TiO2 nd Ag-Doped ZnO Nanoparticles | 10.1155/2018/5927485
TiO2 | 40 |  |  | 37 | 24 | S. aureus | 10000000 |  | 40.3 |  |  | Antibacterial Activity of Ag-Doped TiO2 nd Ag-Doped ZnO Nanoparticles | 10.1155/2018/5927485
TiO2 | 60 |  |  | 37 | 24 | S. aureus | 10000000 |  | 60.1 |  |  | Antibacterial Activity of Ag-Doped TiO2 nd Ag-Doped ZnO Nanoparticles | 10.1155/2018/5927485
TiO2 | 80 |  |  | 37 | 24 | S. aureus | 10000000 |  | 75.1 |  |  | Antibacterial Activity of Ag-Doped TiO2 nd Ag-Doped ZnO Nanoparticles | 10.1155/2018/5927485
TiO2 | 100 |  |  | 37 | 24 | S. aureus | 10000000 |  | 87.2 |  |  | Antibacterial Activity of Ag-Doped TiO2 nd Ag-Doped ZnO Nanoparticles | 10.1155/2018/5927485
ZnO | 20 |  |  | 37 | 24 | S. aureus | 10000000 |  | 30.3 |  |  | Antibacterial Activity of Ag-Doped TiO2 nd Ag-Doped ZnO Nanoparticles | 10.1155/2018/5927485
ZnO | 40 |  |  | 37 | 24 | S. aureus | 10000000 |  | 55.4 |  |  | Antibacterial Activity of Ag-Doped TiO2 nd Ag-Doped ZnO Nanoparticles | 10.1155/2018/5927485
ZnO | 60 |  |  | 37 | 24 | S. aureus | 10000000 |  | 80.5 |  |  | Antibacterial Activity of Ag-Doped TiO2 nd Ag-Doped ZnO Nanoparticles | 10.1155/2018/5927485
ZnO | 80 |  |  | 37 | 24 | S. aureus | 10000000 |  | 90.2 |  |  | Antibacterial Activity of Ag-Doped TiO2 nd Ag-Doped ZnO Nanoparticles | 10.1155/2018/5927485
ZnO | 100 |  |  | 37 | 24 | S. aureus | 10000000 |  | 99 |  |  | Antibacterial Activity of Ag-Doped TiO2 nd Ag-Doped ZnO Nanoparticles | 10.1155/2018/5927485
Ag_TiO2 | 20 |  |  | 37 | 24 | S. aureus | 10000000 |  | 58 |  |  | Antibacterial Activity of Ag-Doped TiO2 nd Ag-Doped ZnO Nanoparticles | 10.1155/2018/5927485
Ag_TiO2 | 40 |  |  | 37 | 24 | S. aureus | 10000000 |  | 79 |  |  | Antibacterial Activity of Ag-Doped TiO2 nd Ag-Doped ZnO Nanoparticles | 10.1155/2018/5927485
Ag_TiO2 | 60 |  |  | 37 | 24 | S. aureus | 10000000 |  | 92.3 |  |  | Antibacterial Activity of Ag-Doped TiO2 nd Ag-Doped ZnO Nanoparticles | 10.1155/2018/5927485
Ag_TiO2 | 80 |  |  | 37 | 24 | S. aureus | 10000000 |  | 100 |  |  | Antibacterial Activity of Ag-Doped TiO2 nd Ag-Doped ZnO Nanoparticles | 10.1155/2018/5927485
Ag_ZnO | 20 |  |  | 37 | 24 | S. aureus | 10000000 |  | 60.1 |  |  | Antibacterial Activity of Ag-Doped TiO2 nd Ag-Doped ZnO Nanoparticles | 10.1155/2018/5927485
Ag_ZnO | 40 |  |  | 37 | 24 | S. aureus | 10000000 |  | 85.2 |  |  | Antibacterial Activity of Ag-Doped TiO2 nd Ag-Doped ZnO Nanoparticles | 10.1155/2018/5927485
Ag_ZnO | 60 |  |  | 37 | 24 | S. aureus | 10000000 |  | 99.3 |  |  | Antibacterial Activity of Ag-Doped TiO2 nd Ag-Doped ZnO Nanoparticles | 10.1155/2018/5927485
TiO2 | 20 |  |  | 37 | 24 | E. coli | 10000000 |  | 11.4 |  |  | Antibacterial Activity of Ag-Doped TiO2 nd Ag-Doped ZnO Nanoparticles | 10.1155/2018/5927485
TiO2 | 40 |  |  | 37 | 24 | E. coli | 10000000 |  | 22.3 |  |  | Antibacterial Activity of Ag-Doped TiO2 nd Ag-Doped ZnO Nanoparticles | 10.1155/2018/5927485
TiO2 | 60 |  |  | 37 | 24 | E. coli | 10000000 |  | 35.2 |  |  | Antibacterial Activity of Ag-Doped TiO2 nd Ag-Doped ZnO Nanoparticles | 10.1155/2018/5927485
TiO2 | 80 |  |  | 37 | 24 | E. coli | 10000000 |  | 50.4 |  |  | Antibacterial Activity of Ag-Doped TiO2 nd Ag-Doped ZnO Nanoparticles | 10.1155/2018/5927485
TiO2 | 100 |  |  | 37 | 24 | E. coli | 10000000 |  | 80 |  |  | Antibacterial Activity of Ag-Doped TiO2 nd Ag-Doped ZnO Nanoparticles | 10.1155/2018/5927485
ZnO | 20 |  |  | 37 | 24 | E. coli | 10000000 |  | 40.6 |  |  | Antibacterial Activity of Ag-Doped TiO2 nd Ag-Doped ZnO Nanoparticles | 10.1155/2018/5927485
ZnO | 40 |  |  | 37 | 24 | E. coli | 10000000 |  | 60.1 |  |  | Antibacterial Activity of Ag-Doped TiO2 nd Ag-Doped ZnO Nanoparticles | 10.1155/2018/5927485
ZnO | 60 |  |  | 37 | 24 | E. coli | 10000000 |  | 85.4 |  |  | Antibacterial Activity of Ag-Doped TiO2 nd Ag-Doped ZnO Nanoparticles | 10.1155/2018/5927485
ZnO | 80 |  |  | 37 | 24 | E. coli | 10000000 |  | 98.3 |  |  | Antibacterial Activity of Ag-Doped TiO2 nd Ag-Doped ZnO Nanoparticles | 10.1155/2018/5927485
Ag_TiO2 | 20 |  |  | 37 | 24 | E. coli | 10000000 |  | 65.1 |  |  | Antibacterial Activity of Ag-Doped TiO2 nd Ag-Doped ZnO Nanoparticles | 10.1155/2018/5927485
Ag_TiO2 | 40 |  |  | 37 | 24 | E. coli | 10000000 |  | 90.1 |  |  | Antibacterial Activity of Ag-Doped TiO2 nd Ag-Doped ZnO Nanoparticles | 10.1155/2018/5927485
Ag_TiO2 | 60 |  |  | 37 | 24 | E. coli | 10000000 |  | 95.5 |  |  | Antibacterial Activity of Ag-Doped TiO2 nd Ag-Doped ZnO Nanoparticles | 10.1155/2018/5927485
Ag_ZnO | 20 |  |  | 37 | 24 | E. coli | 10000000 |  | 70.2 |  |  | Antibacterial Activity of Ag-Doped TiO2 nd Ag-Doped ZnO Nanoparticles | 10.1155/2018/5927485
Ag_ZnO | 40 |  |  | 37 | 24 | E. coli | 10000000 |  | 89.3 |  |  | Antibacterial Activity of Ag-Doped TiO2 nd Ag-Doped ZnO Nanoparticles | 10.1155/2018/5927485
Ag_ZnO | 60 |  |  | 37 | 24 | E. coli | 10000000 |  | 99.1 |  |  | Antibacterial Activity of Ag-Doped TiO2 nd Ag-Doped ZnO Nanoparticles | 10.1155/2018/5927485
Fe3O4 | 20 | spherical | 28 | 37 | 24 | E. coli |  | 7 |  |  |  | Enhanced bioactivity of Fe3O4-Au nanocomposites - A comparative antibacterial study | 10.1016/j.matlet.2020.128039
Fe3O4 | 40 | spherical | 28 | 37 | 24 | E. coli |  | 8 |  |  |  | Enhanced bioactivity of Fe3O4-Au nanocomposites - A comparative antibacterial study | 10.1016/j.matlet.2020.128039
Fe3O4 | 60 | spherical | 28 | 37 | 24 | E. coli |  | 10 |  |  |  | Enhanced bioactivity of Fe3O4-Au nanocomposites - A comparative antibacterial study | 10.1016/j.matlet.2020.128039
Fe3O4 | 20 | spherical | 28 | 37 | 24 | P. aeruginosa |  | 8 |  |  |  | Enhanced bioactivity of Fe3O4-Au nanocomposites - A comparative antibacterial study | 10.1016/j.matlet.2020.128039
Fe3O4 | 40 | spherical | 28 | 37 | 24 | P. aeruginosa |  | 9 |  |  |  | Enhanced bioactivity of Fe3O4-Au nanocomposites - A comparative antibacterial study | 10.1016/j.matlet.2020.128039
Fe3O4 | 60 | spherical | 28 | 37 | 24 | P. aeruginosa |  | 10 |  |  |  | Enhanced bioactivity of Fe3O4-Au nanocomposites - A comparative antibacterial study | 10.1016/j.matlet.2020.128039
Au_Fe3O4 | 20 | spherical | 20 | 37 | 24 | E. coli |  | 6.7 |  |  |  | Enhanced bioactivity of Fe3O4-Au nanocomposites - A comparative antibacterial study | 10.1016/j.matlet.2020.128039
Au_Fe3O4 | 40 | spherical | 20 | 37 | 24 | E. coli |  | 7.5 |  |  |  | Enhanced bioactivity of Fe3O4-Au nanocomposites - A comparative antibacterial study | 10.1016/j.matlet.2020.128039
Au_Fe3O4 | 60 | spherical | 20 | 37 | 24 | E. coli |  | 8.3 |  |  |  | Enhanced bioactivity of Fe3O4-Au nanocomposites - A comparative antibacterial study | 10.1016/j.matlet.2020.128039
Au_Fe3O4 | 20 | spherical | 20 | 37 | 24 | P. aeruginosa |  | 5.9 |  |  |  | Enhanced bioactivity of Fe3O4-Au nanocomposites - A comparative antibacterial study | 10.1016/j.matlet.2020.128039
Au_Fe3O4 | 40 | spherical | 20 | 37 | 24 | P. aeruginosa |  | 7.5 |  |  |  | Enhanced bioactivity of Fe3O4-Au nanocomposites - A comparative antibacterial study | 10.1016/j.matlet.2020.128039
Au_Fe3O4 | 60 | spherical | 20 | 37 | 24 | P. aeruginosa |  | 10 |  |  |  | Enhanced bioactivity of Fe3O4-Au nanocomposites - A comparative antibacterial study | 10.1016/j.matlet.2020.128039
Ag_Fe3O4 |  | spherical | 14.1 | 37 | 24 | B. megaterium | 100000000 |  |  | 280 |  | Enhanced Antibacterial Activity of Bifunctional Fe3O4-Ag Core-Shell Nanostructures | 10.1007/s12274-009-9098-4
Ag_Fe3O4 |  | spherical | 14.1 | 37 | 24 | S. aureus | 100000000 |  |  | 356 |  | Enhanced Antibacterial Activity of Bifunctional Fe3O4-Ag Core-Shell Nanostructures | 10.1007/s12274-009-9098-4
Ag_Fe3O4 |  | spherical | 14.1 | 37 | 24 | E. coli | 100000000 |  |  | 76 |  | Enhanced Antibacterial Activity of Bifunctional Fe3O4-Ag Core-Shell Nanostructures | 10.1007/s12274-009-9098-4
Ag_Fe3O4 |  | spherical | 14.1 | 37 | 24 | P. vulgaris | 100000000 |  |  | 300 |  | Enhanced Antibacterial Activity of Bifunctional Fe3O4-Ag Core-Shell Nanostructures | 10.1007/s12274-009-9098-4
CuO |  | spherical | 10 | 37 | 24 | E. coli |  |  |  | 6600 |  | Chemical bath synthesis of CuO-GO-Ag nanocomposites with enhanced antibacterial properties | 10.1016/j.jallcom.2019.153456
CuO |  | spherical | 10 | 37 | 24 | S. aureus |  |  |  | 4600 |  | Chemical bath synthesis of CuO-GO-Ag nanocomposites with enhanced antibacterial properties | 10.1016/j.jallcom.2019.153456
CuO | 2000 | spherical | 10 | 37 | 24 | E. coli | 150000000 | 1.9 |  |  |  | Chemical bath synthesis of CuO-GO-Ag nanocomposites with enhanced antibacterial properties | 10.1016/j.jallcom.2019.153456
CuO | 2000 | spherical | 10 | 37 | 24 | S. aureus | 150000000 | 2.3 |  |  |  | Chemical bath synthesis of CuO-GO-Ag nanocomposites with enhanced antibacterial properties | 10.1016/j.jallcom.2019.153456
CuO | 4000 | spherical | 10 | 37 | 24 | E. coli | 150000000 | 3.2 |  |  |  | Chemical bath synthesis of CuO-GO-Ag nanocomposites with enhanced antibacterial properties | 10.1016/j.jallcom.2019.153456
CuO | 4000 | spherical | 10 | 37 | 24 | S. aureus | 150000000 | 4.3 |  |  |  | Chemical bath synthesis of CuO-GO-Ag nanocomposites with enhanced antibacterial properties | 10.1016/j.jallcom.2019.153456
CuO | 6000 | spherical | 10 | 37 | 24 | E. coli | 150000000 | 3.4 |  |  |  | Chemical bath synthesis of CuO-GO-Ag nanocomposites with enhanced antibacterial properties | 10.1016/j.jallcom.2019.153456
CuO | 6000 | spherical | 10 | 37 | 24 | S. aureus | 150000000 | 6.1 |  |  |  | Chemical bath synthesis of CuO-GO-Ag nanocomposites with enhanced antibacterial properties | 10.1016/j.jallcom.2019.153456
CuO | 8000 | spherical | 10 | 37 | 24 | E. coli | 150000000 | 3.9 |  |  |  | Chemical bath synthesis of CuO-GO-Ag nanocomposites with enhanced antibacterial properties | 10.1016/j.jallcom.2019.153456
CuO | 8000 | spherical | 10 | 37 | 24 | S. aureus | 150000000 | 6.8 |  |  |  | Chemical bath synthesis of CuO-GO-Ag nanocomposites with enhanced antibacterial properties | 10.1016/j.jallcom.2019.153456
CuO | 10000 | spherical | 10 | 37 | 24 | E. coli | 150000000 | 4.1 |  |  |  | Chemical bath synthesis of CuO-GO-Ag nanocomposites with enhanced antibacterial properties | 10.1016/j.jallcom.2019.153456
CuO | 10000 | spherical | 10 | 37 | 24 | S. aureus | 150000000 | 8.1 |  |  |  | Chemical bath synthesis of CuO-GO-Ag nanocomposites with enhanced antibacterial properties | 10.1016/j.jallcom.2019.153456
Fe2O3 | 1000 | spherical |  | 37 | 24 | S. pneumoniae |  | 8 |  |  |  | Co-assembled ZnO-Fe2O3x-CuO(x)nano-oxide materials for antibacterial protection | 10.1080/10426507.2020.1764955
CuO | 1000 | spherical |  | 37 | 24 | B. cereus |  | 16 |  |  |  | Co-assembled ZnO-Fe2O3x-CuO(x)nano-oxide materials for antibacterial protection | 10.1080/10426507.2020.1764955
CuO | 1000 | spherical |  | 37 | 24 | S. pneumoniae |  | 31 |  |  |  | Co-assembled ZnO-Fe2O3x-CuO(x)nano-oxide materials for antibacterial protection | 10.1080/10426507.2020.1764955
CuO | 1000 | spherical |  | 37 | 24 | S. aureus |  | 27 |  |  |  | Co-assembled ZnO-Fe2O3x-CuO(x)nano-oxide materials for antibacterial protection | 10.1080/10426507.2020.1764955
CuO_FeO | 1000 | spherical |  | 37 | 24 | B. cereus |  | 26 |  |  |  | Co-assembled ZnO-Fe2O3x-CuO(x)nano-oxide materials for antibacterial protection | 10.1080/10426507.2020.1764955
CuO_FeO | 1000 | spherical |  | 37 | 24 | S. pneumoniae |  | 25 |  |  |  | Co-assembled ZnO-Fe2O3x-CuO(x)nano-oxide materials for antibacterial protection | 10.1080/10426507.2020.1764955
CuO_FeO | 1000 | spherical |  | 37 | 24 | S. aureus |  | 28 |  |  |  | Co-assembled ZnO-Fe2O3x-CuO(x)nano-oxide materials for antibacterial protection | 10.1080/10426507.2020.1764955
CuO_FeO_ZnO | 1000 | spherical |  | 37 | 24 | B. cereus |  | 24 |  |  |  | Co-assembled ZnO-Fe2O3x-CuO(x)nano-oxide materials for antibacterial protection | 10.1080/10426507.2020.1764955
CuO_FeO_ZnO | 1000 | spherical |  | 37 | 24 | S. pneumoniae |  | 28 |  |  |  | Co-assembled ZnO-Fe2O3x-CuO(x)nano-oxide materials for antibacterial protection | 10.1080/10426507.2020.1764955
CuO_FeO_ZnO | 1000 | spherical |  | 37 | 24 | S. aureus |  | 29 |  |  |  | Co-assembled ZnO-Fe2O3x-CuO(x)nano-oxide materials for antibacterial protection | 10.1080/10426507.2020.1764955
ZnO | 100 |  | 27.2 | 37 | 24 | L. monocytogenes | 150000000 | 16 |  |  |  | Antibacterial Effects of Synthesized ZnO: Ag Nanoparticles against Listeria monocytogenes | 10.5455/jcmr.2020.11.03.11
ZnO | 50 |  | 27.2 | 37 | 24 | L. monocytogenes | 150000000 | 14 |  |  |  | Antibacterial Effects of Synthesized ZnO: Ag Nanoparticles against Listeria monocytogenes | 10.5455/jcmr.2020.11.03.11
ZnO | 25 |  | 27.2 | 37 | 24 | L. monocytogenes | 150000000 | 12 |  |  |  | Antibacterial Effects of Synthesized ZnO: Ag Nanoparticles against Listeria monocytogenes | 10.5455/jcmr.2020.11.03.11
ZnO | 12.5 |  | 27.2 | 37 | 24 | L. monocytogenes | 150000000 | 10 |  |  |  | Antibacterial Effects of Synthesized ZnO: Ag Nanoparticles against Listeria monocytogenes | 10.5455/jcmr.2020.11.03.11
ZnO | 6.25 |  | 27.2 | 37 | 24 | L. monocytogenes | 150000000 | 9 |  |  |  | Antibacterial Effects of Synthesized ZnO: Ag Nanoparticles against Listeria monocytogenes | 10.5455/jcmr.2020.11.03.11
ZnO | 3.12 |  | 27.2 | 37 | 24 | L. monocytogenes | 150000000 | 6 |  |  |  | Antibacterial Effects of Synthesized ZnO: Ag Nanoparticles against Listeria monocytogenes | 10.5455/jcmr.2020.11.03.11
Ag_ZnO | 100 |  | 22.4 | 37 | 24 | L. monocytogenes | 150000000 | 24 |  |  |  | Antibacterial Effects of Synthesized ZnO: Ag Nanoparticles against Listeria monocytogenes | 10.5455/jcmr.2020.11.03.11
Ag_ZnO | 50 |  | 22.4 | 37 | 24 | L. monocytogenes | 150000000 | 22 |  |  |  | Antibacterial Effects of Synthesized ZnO: Ag Nanoparticles against Listeria monocytogenes | 10.5455/jcmr.2020.11.03.11
Ag_ZnO | 25 |  | 22.4 | 37 | 24 | L. monocytogenes | 150000000 | 18 |  |  |  | Antibacterial Effects of Synthesized ZnO: Ag Nanoparticles against Listeria monocytogenes | 10.5455/jcmr.2020.11.03.11
Ag_ZnO | 12.5 |  | 22.4 | 37 | 24 | L. monocytogenes | 150000000 | 14 |  |  |  | Antibacterial Effects of Synthesized ZnO: Ag Nanoparticles against Listeria monocytogenes | 10.5455/jcmr.2020.11.03.11
Ag_ZnO | 6.25 |  | 22.4 | 37 | 24 | L. monocytogenes | 150000000 | 11 |  |  |  | Antibacterial Effects of Synthesized ZnO: Ag Nanoparticles against Listeria monocytogenes | 10.5455/jcmr.2020.11.03.11
Ag_ZnO | 3.12 |  | 22.4 | 37 | 24 | L. monocytogenes | 150000000 | 7 |  |  |  | Antibacterial Effects of Synthesized ZnO: Ag Nanoparticles against Listeria monocytogenes | 10.5455/jcmr.2020.11.03.11
ZnO |  |  | 27.2 | 37 | 24 | L. monocytogenes | 150000000 |  |  | 25 |  | Antibacterial Effects of Synthesized ZnO: Ag Nanoparticles against Listeria monocytogenes | 10.5455/jcmr.2020.11.03.11
Ag_ZnO |  |  | 22.4 | 37 | 24 | L. monocytogenes | 150000000 |  |  | 12.5 |  | Antibacterial Effects of Synthesized ZnO: Ag Nanoparticles against Listeria monocytogenes | 10.5455/jcmr.2020.11.03.11
Ag |  |  |  | 37 | 24 | E. coli | 100000 |  |  | 10 |  | The synergetic antibacterial activity of Ag islands on ZnO (Ag/ZnO) heterostructure nanoparticles and its mode of action | 10.1016/j.jinorgbio.2013.10.004
Ag |  |  |  | 37 | 24 | S. aureus | 100000 |  |  | 30 |  | The synergetic antibacterial activity of Ag islands on ZnO (Ag/ZnO) heterostructure nanoparticles and its mode of action | 10.1016/j.jinorgbio.2013.10.004
ZnO |  | spherical | 118 | 37 | 24 | E. coli | 100000 |  |  | 300 |  | The synergetic antibacterial activity of Ag islands on ZnO (Ag/ZnO) heterostructure nanoparticles and its mode of action | 10.1016/j.jinorgbio.2013.10.004
ZnO |  | spherical | 118 | 37 | 24 | S. aureus | 100000 |  |  | 300 |  | The synergetic antibacterial activity of Ag islands on ZnO (Ag/ZnO) heterostructure nanoparticles and its mode of action | 10.1016/j.jinorgbio.2013.10.004
Ag_ZnO |  | spherical | 125 | 37 | 24 | E. coli | 100000 |  |  | 50 |  | The synergetic antibacterial activity of Ag islands on ZnO (Ag/ZnO) heterostructure nanoparticles and its mode of action | 10.1016/j.jinorgbio.2013.10.004
Ag_ZnO |  | spherical | 125 | 37 | 24 | S. aureus | 100000 |  |  | 100 |  | The synergetic antibacterial activity of Ag islands on ZnO (Ag/ZnO) heterostructure nanoparticles and its mode of action | 10.1016/j.jinorgbio.2013.10.004
ZnO | 150 | spherical | 40 | 37 | 24 | E. coli |  | 0.5 |  |  |  | Facile Synthesis of Fe3O4/ZnO Nanocomposite: Applications to Photocatalytic and Antibacterial Activities | 10.1007/s11664-021-08816-9
ZnO | 150 | spherical | 40 | 37 | 24 | S. aureus |  | 0.5 |  |  |  | Facile Synthesis of Fe3O4/ZnO Nanocomposite: Applications to Photocatalytic and Antibacterial Activities | 10.1007/s11664-021-08816-9
ZnO | 300 | spherical | 40 | 37 | 24 | E. coli |  | 1.17 |  |  |  | Facile Synthesis of Fe3O4/ZnO Nanocomposite: Applications to Photocatalytic and Antibacterial Activities | 10.1007/s11664-021-08816-9
ZnO | 300 | spherical | 40 | 37 | 24 | S. aureus |  | 1.4 |  |  |  | Facile Synthesis of Fe3O4/ZnO Nanocomposite: Applications to Photocatalytic and Antibacterial Activities | 10.1007/s11664-021-08816-9
ZnO | 450 | spherical | 40 | 37 | 24 | E. coli |  | 3.13 |  |  |  | Facile Synthesis of Fe3O4/ZnO Nanocomposite: Applications to Photocatalytic and Antibacterial Activities | 10.1007/s11664-021-08816-9
ZnO | 450 | spherical | 40 | 37 | 24 | S. aureus |  | 2.53 |  |  |  | Facile Synthesis of Fe3O4/ZnO Nanocomposite: Applications to Photocatalytic and Antibacterial Activities | 10.1007/s11664-021-08816-9
Fe3O4 | 150 | spherical | 80 | 37 | 24 | E. coli |  | 1.13 |  |  |  | Facile Synthesis of Fe3O4/ZnO Nanocomposite: Applications to Photocatalytic and Antibacterial Activities | 10.1007/s11664-021-08816-9
Fe3O4 | 150 | spherical | 80 | 37 | 24 | S. aureus |  | 1.4 |  |  |  | Facile Synthesis of Fe3O4/ZnO Nanocomposite: Applications to Photocatalytic and Antibacterial Activities | 10.1007/s11664-021-08816-9
Fe3O4 | 300 | spherical | 80 | 37 | 24 | E. coli |  | 2.17 |  |  |  | Facile Synthesis of Fe3O4/ZnO Nanocomposite: Applications to Photocatalytic and Antibacterial Activities | 10.1007/s11664-021-08816-9
Fe3O4 | 300 | spherical | 80 | 37 | 24 | S. aureus |  | 2.13 |  |  |  | Facile Synthesis of Fe3O4/ZnO Nanocomposite: Applications to Photocatalytic and Antibacterial Activities | 10.1007/s11664-021-08816-9
Fe3O4 | 450 | spherical | 80 | 37 | 24 | E. coli |  | 3.17 |  |  |  | Facile Synthesis of Fe3O4/ZnO Nanocomposite: Applications to Photocatalytic and Antibacterial Activities | 10.1007/s11664-021-08816-9
Fe3O4 | 450 | spherical | 80 | 37 | 24 | S. aureus |  | 3.4 |  |  |  | Facile Synthesis of Fe3O4/ZnO Nanocomposite: Applications to Photocatalytic and Antibacterial Activities | 10.1007/s11664-021-08816-9
ZnO_Fe3O4 | 300 | spherical | 60 | 37 | 24 | E. coli |  | 1.17 |  |  |  | Facile Synthesis of Fe3O4/ZnO Nanocomposite: Applications to Photocatalytic and Antibacterial Activities | 10.1007/s11664-021-08816-9
ZnO_Fe3O4 | 300 | spherical | 60 | 37 | 24 | S. aureus |  | 1.13 |  |  |  | Facile Synthesis of Fe3O4/ZnO Nanocomposite: Applications to Photocatalytic and Antibacterial Activities | 10.1007/s11664-021-08816-9
ZnO_Fe3O4 | 450 | spherical | 60 | 37 | 24 | E. coli |  | 3.57 |  |  |  | Facile Synthesis of Fe3O4/ZnO Nanocomposite: Applications to Photocatalytic and Antibacterial Activities | 10.1007/s11664-021-08816-9
ZnO_Fe3O4 | 450 | spherical | 60 | 37 | 24 | S. aureus |  | 3.97 |  |  |  | Facile Synthesis of Fe3O4/ZnO Nanocomposite: Applications to Photocatalytic and Antibacterial Activities | 10.1007/s11664-021-08816-9
Ag | 20 | spherical | 20 | 37 | 24 | S. aureus | 100000 | 18 |  |  |  | Antibacterial and Immunomodulatory Potentials of Biosynthesized Ag, Au, Ag-Au Bimetallic Alloy Nanoparticles Using the Asparagus racemosus Root Extract | 10.3390/nano10122453
Ag | 40 | spherical | 20 | 37 | 24 | S. aureus | 100000 | 22 |  |  |  | Antibacterial and Immunomodulatory Potentials of Biosynthesized Ag, Au, Ag-Au Bimetallic Alloy Nanoparticles Using the Asparagus racemosus Root Extract | 10.3390/nano10122453
Ag | 80 | spherical | 20 | 37 | 24 | S. aureus | 100000 | 24 |  |  |  | Antibacterial and Immunomodulatory Potentials of Biosynthesized Ag, Au, Ag-Au Bimetallic Alloy Nanoparticles Using the Asparagus racemosus Root Extract | 10.3390/nano10122453
Ag | 20 | spherical | 20 | 37 | 24 | P. aeruginosa | 100000 | 21 |  |  |  | Antibacterial and Immunomodulatory Potentials of Biosynthesized Ag, Au, Ag-Au Bimetallic Alloy Nanoparticles Using the Asparagus racemosus Root Extract | 10.3390/nano10122453
Ag | 40 | spherical | 20 | 37 | 24 | P. aeruginosa | 100000 | 24 |  |  |  | Antibacterial and Immunomodulatory Potentials of Biosynthesized Ag, Au, Ag-Au Bimetallic Alloy Nanoparticles Using the Asparagus racemosus Root Extract | 10.3390/nano10122453
Ag | 80 | spherical | 20 | 37 | 24 | P. aeruginosa | 100000 | 28 |  |  |  | Antibacterial and Immunomodulatory Potentials of Biosynthesized Ag, Au, Ag-Au Bimetallic Alloy Nanoparticles Using the Asparagus racemosus Root Extract | 10.3390/nano10122453
Au | 20 | spherical | 20 | 37 | 24 | S. aureus | 100000 | 17 |  |  |  | Antibacterial and Immunomodulatory Potentials of Biosynthesized Ag, Au, Ag-Au Bimetallic Alloy Nanoparticles Using the Asparagus racemosus Root Extract | 10.3390/nano10122453
Au | 40 | spherical | 20 | 37 | 24 | S. aureus | 100000 | 20 |  |  |  | Antibacterial and Immunomodulatory Potentials of Biosynthesized Ag, Au, Ag-Au Bimetallic Alloy Nanoparticles Using the Asparagus racemosus Root Extract | 10.3390/nano10122453
Au | 80 | spherical | 20 | 37 | 24 | S. aureus | 100000 | 23 |  |  |  | Antibacterial and Immunomodulatory Potentials of Biosynthesized Ag, Au, Ag-Au Bimetallic Alloy Nanoparticles Using the Asparagus racemosus Root Extract | 10.3390/nano10122453
Au | 20 | spherical | 20 | 37 | 24 | P. aeruginosa | 100000 | 19 |  |  |  | Antibacterial and Immunomodulatory Potentials of Biosynthesized Ag, Au, Ag-Au Bimetallic Alloy Nanoparticles Using the Asparagus racemosus Root Extract | 10.3390/nano10122453
Au | 40 | spherical | 20 | 37 | 24 | P. aeruginosa | 100000 | 24 |  |  |  | Antibacterial and Immunomodulatory Potentials of Biosynthesized Ag, Au, Ag-Au Bimetallic Alloy Nanoparticles Using the Asparagus racemosus Root Extract | 10.3390/nano10122453
Au | 80 | spherical | 20 | 37 | 24 | P. aeruginosa | 100000 | 26 |  |  |  | Antibacterial and Immunomodulatory Potentials of Biosynthesized Ag, Au, Ag-Au Bimetallic Alloy Nanoparticles Using the Asparagus racemosus Root Extract | 10.3390/nano10122453
Ag_Au | 20 | spherical | 20 | 37 | 24 | S. aureus | 100000 | 22 |  |  |  | Antibacterial and Immunomodulatory Potentials of Biosynthesized Ag, Au, Ag-Au Bimetallic Alloy Nanoparticles Using the Asparagus racemosus Root Extract | 10.3390/nano10122453
Ag_Au | 40 | spherical | 20 | 37 | 24 | S. aureus | 100000 | 26 |  |  |  | Antibacterial and Immunomodulatory Potentials of Biosynthesized Ag, Au, Ag-Au Bimetallic Alloy Nanoparticles Using the Asparagus racemosus Root Extract | 10.3390/nano10122453
Ag_Au | 80 | spherical | 20 | 37 | 24 | S. aureus | 100000 | 30 |  |  |  | Antibacterial and Immunomodulatory Potentials of Biosynthesized Ag, Au, Ag-Au Bimetallic Alloy Nanoparticles Using the Asparagus racemosus Root Extract | 10.3390/nano10122453
Ag_Au | 20 | spherical | 20 | 37 | 24 | P. aeruginosa | 100000 | 25 |  |  |  | Antibacterial and Immunomodulatory Potentials of Biosynthesized Ag, Au, Ag-Au Bimetallic Alloy Nanoparticles Using the Asparagus racemosus Root Extract | 10.3390/nano10122453
Ag_Au | 40 | spherical | 20 | 37 | 24 | P. aeruginosa | 100000 | 29 |  |  |  | Antibacterial and Immunomodulatory Potentials of Biosynthesized Ag, Au, Ag-Au Bimetallic Alloy Nanoparticles Using the Asparagus racemosus Root Extract | 10.3390/nano10122453
Ag_Au | 80 | spherical | 20 | 37 | 24 | P. aeruginosa | 100000 | 33 |  |  |  | Antibacterial and Immunomodulatory Potentials of Biosynthesized Ag, Au, Ag-Au Bimetallic Alloy Nanoparticles Using the Asparagus racemosus Root Extract | 10.3390/nano10122453
Ag_Au |  | spherical | 20 | 37 | 24 | S. aureus | 100000 |  |  | 480 |  | Antibacterial and Immunomodulatory Potentials of Biosynthesized Ag, Au, Ag-Au Bimetallic Alloy Nanoparticles Using the Asparagus racemosus Root Extract | 10.3390/nano10122453
Ag_Au |  | spherical | 20 | 37 | 24 | P. aeruginosa | 100000 |  |  | 480 |  | Antibacterial and Immunomodulatory Potentials of Biosynthesized Ag, Au, Ag-Au Bimetallic Alloy Nanoparticles Using the Asparagus racemosus Root Extract | 10.3390/nano10122453
ZnO |  | spherical | 20 | 37 | 24 | E. coli | 15000000 |  |  | 625 |  | Antibacterial Shoe Insole-Coated CuO-ZnO Nanocomposite Synthesized by the Sol-Gel Technique | 10.1155/2020/8825567
Cu_ZnO |  | spherical | 35 | 37 | 24 | E. coli | 15000000 |  |  | 625 |  | Antibacterial Shoe Insole-Coated CuO-ZnO Nanocomposite Synthesized by the Sol-Gel Technique | 10.1155/2020/8825567
ZnO |  | spherical | 20 | 37 | 24 | B. cereus | 15000000 |  |  | 20000 |  | Antibacterial Shoe Insole-Coated CuO-ZnO Nanocomposite Synthesized by the Sol-Gel Technique | 10.1155/2020/8825567
Cu_ZnO |  | spherical | 35 | 37 | 24 | B. cereus | 15000000 |  |  | 5000 |  | Antibacterial Shoe Insole-Coated CuO-ZnO Nanocomposite Synthesized by the Sol-Gel Technique | 10.1155/2020/8825567
ZnO |  | spherical | 20 | 37 | 24 | S. aureus | 15000000 |  |  | 625 |  | Antibacterial Shoe Insole-Coated CuO-ZnO Nanocomposite Synthesized by the Sol-Gel Technique | 10.1155/2020/8825567
Cu_ZnO |  | spherical | 35 | 37 | 24 | S. aureus | 15000000 |  |  | 312.5 |  | Antibacterial Shoe Insole-Coated CuO-ZnO Nanocomposite Synthesized by the Sol-Gel Technique | 10.1155/2020/8825567
ZnO |  | spherical | 20 | 37 | 24 | Salmonella | 15000000 |  |  | 5000 |  | Antibacterial Shoe Insole-Coated CuO-ZnO Nanocomposite Synthesized by the Sol-Gel Technique | 10.1155/2020/8825567
Cu_ZnO |  | spherical | 35 | 37 | 24 | Salmonella | 15000000 |  |  | 312.5 |  | Antibacterial Shoe Insole-Coated CuO-ZnO Nanocomposite Synthesized by the Sol-Gel Technique | 10.1155/2020/8825567
Cu_ZnO |  | spherical | 35 | 37 | 24 | P. aeruginosa | 15000000 |  |  | 5000 |  | Antibacterial Shoe Insole-Coated CuO-ZnO Nanocomposite Synthesized by the Sol-Gel Technique | 10.1155/2020/8825567
CuO_ZnO | 200 | spherical | 500 | 37 | 24 | S. aureus |  | 9.9 |  |  |  | Optical, surface analysis and antibacterial activity of ZnO-CuO doped cerium oxide nanoparticles | 10.1016/j.ijleo.2015.09.014
CuO_ZnO | 200 | spherical | 500 | 37 | 24 | E. coli |  | 7.9 |  |  |  | Optical, surface analysis and antibacterial activity of ZnO-CuO doped cerium oxide nanoparticles | 10.1016/j.ijleo.2015.09.014
CuO_ZnO | 100 | spherical | 500 | 37 | 24 | S. aureus |  | 11.9 |  |  |  | Optical, surface analysis and antibacterial activity of ZnO-CuO doped cerium oxide nanoparticles | 10.1016/j.ijleo.2015.09.014
CuO_ZnO | 100 | spherical | 500 | 37 | 24 | E. coli |  | 10 |  |  |  | Optical, surface analysis and antibacterial activity of ZnO-CuO doped cerium oxide nanoparticles | 10.1016/j.ijleo.2015.09.014
CuO_ZnO | 50 | spherical | 500 | 37 | 24 | S. aureus |  | 14.9 |  |  |  | Optical, surface analysis and antibacterial activity of ZnO-CuO doped cerium oxide nanoparticles | 10.1016/j.ijleo.2015.09.014
CuO_ZnO | 50 | spherical | 500 | 37 | 24 | E. coli |  | 11.8 |  |  |  | Optical, surface analysis and antibacterial activity of ZnO-CuO doped cerium oxide nanoparticles | 10.1016/j.ijleo.2015.09.014
Ag | 100 | spherical | 10 | 37 | 48 | Streptococcus |  | 19 |  |  |  | Study on antibacterial activity of chemically synthesized PANI-Ag-Au nanocomposite | 10.1016/j.apsusc.2014.02.003
Ag | 100 | spherical | 10 | 37 | 48 | Staphylococcus |  | 18 |  |  |  | Study on antibacterial activity of chemically synthesized PANI-Ag-Au nanocomposite | 10.1016/j.apsusc.2014.02.003
Ag | 100 | spherical | 10 | 37 | 48 | E. coli |  | 20 |  |  |  | Study on antibacterial activity of chemically synthesized PANI-Ag-Au nanocomposite | 10.1016/j.apsusc.2014.02.003
Ag | 100 | spherical | 10 | 37 | 48 | Klebsiella |  | 20 |  |  |  | Study on antibacterial activity of chemically synthesized PANI-Ag-Au nanocomposite | 10.1016/j.apsusc.2014.02.003
Ag_Au | 100 | spherical | 50 | 37 | 48 | Streptococcus |  | 21 |  |  |  | Study on antibacterial activity of chemically synthesized PANI-Ag-Au nanocomposite | 10.1016/j.apsusc.2014.02.003
Ag_Au | 100 | spherical | 50 | 37 | 48 | Staphylococcus |  | 20 |  |  |  | Study on antibacterial activity of chemically synthesized PANI-Ag-Au nanocomposite | 10.1016/j.apsusc.2014.02.003
Ag_Au | 100 | spherical | 50 | 37 | 48 | E. coli |  | 22 |  |  |  | Study on antibacterial activity of chemically synthesized PANI-Ag-Au nanocomposite | 10.1016/j.apsusc.2014.02.003
Ag_Au | 100 | spherical | 50 | 37 | 48 | Klebsiella |  | 21 |  |  |  | Study on antibacterial activity of chemically synthesized PANI-Ag-Au nanocomposite | 10.1016/j.apsusc.2014.02.003
Ag |  | spherical | 20 | 37 | 24 | S. aureus | 100000000 |  |  | 46 |  | ZnO/Ag nanohybrid: synthesis, characterization, synergistic antibacterial activity and its mechanism | 10.1039/c1ra00815c
Ag |  | spherical | 20 | 37 | 24 | E. coli | 100000000 |  |  | 37 |  | ZnO/Ag nanohybrid: synthesis, characterization, synergistic antibacterial activity and its mechanism | 10.1039/c1ra00815c
ZnO |  | spherical | 200 | 37 | 24 | S. aureus | 100000000 |  |  | 100 |  | ZnO/Ag nanohybrid: synthesis, characterization, synergistic antibacterial activity and its mechanism | 10.1039/c1ra00815c
ZnO |  | spherical | 200 | 37 | 24 | E. coli | 100000000 |  |  | 127 |  | ZnO/Ag nanohybrid: synthesis, characterization, synergistic antibacterial activity and its mechanism | 10.1039/c1ra00815c
CuO | 5373796 | spherical | 3 | 35 | 24 | E. coli | 10000000 | 6 |  |  |  | Antibacterial activity of ZnO and CuO nanoparticles against gram positive and gram negative strains | 10.1016/j.msec.2019.109968
CuO | 10747592 | spherical | 3 | 35 | 24 | E. coli | 10000000 | 8.4 |  |  |  | Antibacterial activity of ZnO and CuO nanoparticles against gram positive and gram negative strains | 10.1016/j.msec.2019.109968
CuO | 16121388 | spherical | 3 | 35 | 24 | E. coli | 10000000 | 15.3 |  |  |  | Antibacterial activity of ZnO and CuO nanoparticles against gram positive and gram negative strains | 10.1016/j.msec.2019.109968
CuO | 21495184 | spherical | 3 | 35 | 24 | E. coli | 10000000 | 19.5 |  |  |  | Antibacterial activity of ZnO and CuO nanoparticles against gram positive and gram negative strains | 10.1016/j.msec.2019.109968
CuO | 26868980 | spherical | 3 | 35 | 24 | E. coli | 10000000 | 25.1 |  |  |  | Antibacterial activity of ZnO and CuO nanoparticles against gram positive and gram negative strains | 10.1016/j.msec.2019.109968
CuO | 40303470 | spherical | 3 | 35 | 24 | E. coli | 10000000 | 27.1 |  |  |  | Antibacterial activity of ZnO and CuO nanoparticles against gram positive and gram negative strains | 10.1016/j.msec.2019.109968
CuO | 53737960 | spherical | 3 | 35 | 24 | E. coli | 10000000 | 38 |  |  |  | Antibacterial activity of ZnO and CuO nanoparticles against gram positive and gram negative strains | 10.1016/j.msec.2019.109968
CuO | 80606940 | spherical | 3 | 35 | 24 | E. coli | 10000000 | 43.7 |  |  |  | Antibacterial activity of ZnO and CuO nanoparticles against gram positive and gram negative strains | 10.1016/j.msec.2019.109968
CuO | 5373796 | spherical | 3 | 35 | 24 | S. aureus | 10000000 | 7.9 |  |  |  | Antibacterial activity of ZnO and CuO nanoparticles against gram positive and gram negative strains | 10.1016/j.msec.2019.109968
CuO | 10747592 | spherical | 3 | 35 | 24 | S. aureus | 10000000 | 14.7 |  |  |  | Antibacterial activity of ZnO and CuO nanoparticles against gram positive and gram negative strains | 10.1016/j.msec.2019.109968
CuO | 16121388 | spherical | 3 | 35 | 24 | S. aureus | 10000000 | 17.6 |  |  |  | Antibacterial activity of ZnO and CuO nanoparticles against gram positive and gram negative strains | 10.1016/j.msec.2019.109968
CuO | 21495184 | spherical | 3 | 35 | 24 | S. aureus | 10000000 | 20.6 |  |  |  | Antibacterial activity of ZnO and CuO nanoparticles against gram positive and gram negative strains | 10.1016/j.msec.2019.109968
CuO | 26868980 | spherical | 3 | 35 | 24 | S. aureus | 10000000 | 27.7 |  |  |  | Antibacterial activity of ZnO and CuO nanoparticles against gram positive and gram negative strains | 10.1016/j.msec.2019.109968
CuO | 40303470 | spherical | 3 | 35 | 24 | S. aureus | 10000000 | 31.1 |  |  |  | Antibacterial activity of ZnO and CuO nanoparticles against gram positive and gram negative strains | 10.1016/j.msec.2019.109968
CuO | 53737960 | spherical | 3 | 35 | 24 | S. aureus | 10000000 | 33.2 |  |  |  | Antibacterial activity of ZnO and CuO nanoparticles against gram positive and gram negative strains | 10.1016/j.msec.2019.109968
CuO | 80606940 | spherical | 3 | 35 | 24 | S. aureus | 10000000 | 36 |  |  |  | Antibacterial activity of ZnO and CuO nanoparticles against gram positive and gram negative strains | 10.1016/j.msec.2019.109968
CuO | 5373796 | spherical | 3 | 35 | 24 | P. aeruginosa | 10000000 | 8.5 |  |  |  | Antibacterial activity of ZnO and CuO nanoparticles against gram positive and gram negative strains | 10.1016/j.msec.2019.109968
CuO | 10747592 | spherical | 3 | 35 | 24 | P. aeruginosa | 10000000 | 10.9 |  |  |  | Antibacterial activity of ZnO and CuO nanoparticles against gram positive and gram negative strains | 10.1016/j.msec.2019.109968
CuO | 16121388 | spherical | 3 | 35 | 24 | P. aeruginosa | 10000000 | 15.1 |  |  |  | Antibacterial activity of ZnO and CuO nanoparticles against gram positive and gram negative strains | 10.1016/j.msec.2019.109968
CuO | 21495184 | spherical | 3 | 35 | 24 | P. aeruginosa | 10000000 | 19.5 |  |  |  | Antibacterial activity of ZnO and CuO nanoparticles against gram positive and gram negative strains | 10.1016/j.msec.2019.109968
CuO | 26868980 | spherical | 3 | 35 | 24 | P. aeruginosa | 10000000 | 25.1 |  |  |  | Antibacterial activity of ZnO and CuO nanoparticles against gram positive and gram negative strains | 10.1016/j.msec.2019.109968
CuO | 40303470 | spherical | 3 | 35 | 24 | P. aeruginosa | 10000000 | 26.3 |  |  |  | Antibacterial activity of ZnO and CuO nanoparticles against gram positive and gram negative strains | 10.1016/j.msec.2019.109968
CuO | 53737960 | spherical | 3 | 35 | 24 | P. aeruginosa | 10000000 | 34.7 |  |  |  | Antibacterial activity of ZnO and CuO nanoparticles against gram positive and gram negative strains | 10.1016/j.msec.2019.109968
CuO | 80606940 | spherical | 3 | 35 | 24 | P. aeruginosa | 10000000 | 39.1 |  |  |  | Antibacterial activity of ZnO and CuO nanoparticles against gram positive and gram negative strains | 10.1016/j.msec.2019.109968
Ag_Fe3O4_SiO2 | 5 | spherical | 180 | 37 | 10 | E. coli |  |  | 69.5 |  |  | A facile ultrasonication assisted method for Fe3O4@SiO2-Ag nanospheres with excellent antibacterial activity | 10.1039/c5dt00977d
Ag_Fe3O4_SiO2 | 10 | spherical | 180 | 37 | 10 | E. coli |  |  | 71.1 |  |  | A facile ultrasonication assisted method for Fe3O4@SiO2-Ag nanospheres with excellent antibacterial activity | 10.1039/c5dt00977d
Ag_Fe3O4_SiO2 | 15 | spherical | 180 | 37 | 10 | E. coli |  |  | 76.8 |  |  | A facile ultrasonication assisted method for Fe3O4@SiO2-Ag nanospheres with excellent antibacterial activity | 10.1039/c5dt00977d
Ag_Fe3O4_SiO2 | 20 | spherical | 180 | 37 | 10 | E. coli |  |  | 89.5 |  |  | A facile ultrasonication assisted method for Fe3O4@SiO2-Ag nanospheres with excellent antibacterial activity | 10.1039/c5dt00977d
Ag_Fe3O4_SiO2 | 40 | spherical | 180 | 37 | 10 | E. coli |  |  | 89.5 |  |  | A facile ultrasonication assisted method for Fe3O4@SiO2-Ag nanospheres with excellent antibacterial activity | 10.1039/c5dt00977d
Ag_Fe3O4_SiO2 | 5 | spherical | 180 | 37 | 10 | S. aureus |  |  | 35.2 |  |  | A facile ultrasonication assisted method for Fe3O4@SiO2-Ag nanospheres with excellent antibacterial activity | 10.1039/c5dt00977d
Ag_Fe3O4_SiO2 | 10 | spherical | 180 | 37 | 10 | S. aureus |  |  | 42.3 |  |  | A facile ultrasonication assisted method for Fe3O4@SiO2-Ag nanospheres with excellent antibacterial activity | 10.1039/c5dt00977d
Ag_Fe3O4_SiO2 | 15 | spherical | 180 | 37 | 10 | S. aureus |  |  | 68.7 |  |  | A facile ultrasonication assisted method for Fe3O4@SiO2-Ag nanospheres with excellent antibacterial activity | 10.1039/c5dt00977d
Ag_Fe3O4_SiO2 | 20 | spherical | 180 | 37 | 10 | S. aureus |  |  | 72 |  |  | A facile ultrasonication assisted method for Fe3O4@SiO2-Ag nanospheres with excellent antibacterial activity | 10.1039/c5dt00977d
Ag_Fe3O4_SiO2 | 40 | spherical | 180 | 37 | 10 | S. aureus |  |  | 85.7 |  |  | A facile ultrasonication assisted method for Fe3O4@SiO2-Ag nanospheres with excellent antibacterial activity | 10.1039/c5dt00977d
NiO | 50 | spherical | 21 | 37 | 24 | E. coli | 100000000 | 6 |  |  |  | Facile synthesis, characterization, and antibacterial activities of CuO, NiO, and Co2O3 metal oxide nanoparticles using polysalicylaldehyde-metal Schiff base complexes as a precursor | 10.1007/s00339-021-04927-6
NiO | 100 | spherical | 21 | 37 | 24 | E. coli | 100000000 | 14 |  |  |  | Facile synthesis, characterization, and antibacterial activities of CuO, NiO, and Co2O3 metal oxide nanoparticles using polysalicylaldehyde-metal Schiff base complexes as a precursor | 10.1007/s00339-021-04927-6
NiO | 200 | spherical | 21 | 37 | 24 | E. coli | 100000000 | 15 |  |  |  | Facile synthesis, characterization, and antibacterial activities of CuO, NiO, and Co2O3 metal oxide nanoparticles using polysalicylaldehyde-metal Schiff base complexes as a precursor | 10.1007/s00339-021-04927-6
NiO | 300 | spherical | 21 | 37 | 24 | E. coli | 100000000 | 15 |  |  |  | Facile synthesis, characterization, and antibacterial activities of CuO, NiO, and Co2O3 metal oxide nanoparticles using polysalicylaldehyde-metal Schiff base complexes as a precursor | 10.1007/s00339-021-04927-6
NiO | 400 | spherical | 21 | 37 | 24 | E. coli | 100000000 | 16 |  |  |  | Facile synthesis, characterization, and antibacterial activities of CuO, NiO, and Co2O3 metal oxide nanoparticles using polysalicylaldehyde-metal Schiff base complexes as a precursor | 10.1007/s00339-021-04927-6
Co2O3 | 50 | spherical | 22 | 37 | 24 | E. coli | 100000000 | 7 |  |  |  | Facile synthesis, characterization, and antibacterial activities of CuO, NiO, and Co2O3 metal oxide nanoparticles using polysalicylaldehyde-metal Schiff base complexes as a precursor | 10.1007/s00339-021-04927-6
Co2O3 | 100 | spherical | 22 | 37 | 24 | E. coli | 100000000 | 9 |  |  |  | Facile synthesis, characterization, and antibacterial activities of CuO, NiO, and Co2O3 metal oxide nanoparticles using polysalicylaldehyde-metal Schiff base complexes as a precursor | 10.1007/s00339-021-04927-6
Co2O3 | 200 | spherical | 22 | 37 | 24 | E. coli | 100000000 | 18 |  |  |  | Facile synthesis, characterization, and antibacterial activities of CuO, NiO, and Co2O3 metal oxide nanoparticles using polysalicylaldehyde-metal Schiff base complexes as a precursor | 10.1007/s00339-021-04927-6
Co2O3 | 300 | spherical | 22 | 37 | 24 | E. coli | 100000000 | 18 |  |  |  | Facile synthesis, characterization, and antibacterial activities of CuO, NiO, and Co2O3 metal oxide nanoparticles using polysalicylaldehyde-metal Schiff base complexes as a precursor | 10.1007/s00339-021-04927-6
Co2O3 | 400 | spherical | 22 | 37 | 24 | E. coli | 100000000 | 20 |  |  |  | Facile synthesis, characterization, and antibacterial activities of CuO, NiO, and Co2O3 metal oxide nanoparticles using polysalicylaldehyde-metal Schiff base complexes as a precursor | 10.1007/s00339-021-04927-6
CuO | 50 | spherical | 20 | 37 | 24 | E. coli | 100000000 | 4 |  |  |  | Facile synthesis, characterization, and antibacterial activities of CuO, NiO, and Co2O3 metal oxide nanoparticles using polysalicylaldehyde-metal Schiff base complexes as a precursor | 10.1007/s00339-021-04927-6
CuO | 100 | spherical | 20 | 37 | 24 | E. coli | 100000000 | 17 |  |  |  | Facile synthesis, characterization, and antibacterial activities of CuO, NiO, and Co2O3 metal oxide nanoparticles using polysalicylaldehyde-metal Schiff base complexes as a precursor | 10.1007/s00339-021-04927-6
CuO | 200 | spherical | 20 | 37 | 24 | E. coli | 100000000 | 17 |  |  |  | Facile synthesis, characterization, and antibacterial activities of CuO, NiO, and Co2O3 metal oxide nanoparticles using polysalicylaldehyde-metal Schiff base complexes as a precursor | 10.1007/s00339-021-04927-6
CuO | 300 | spherical | 20 | 37 | 24 | E. coli | 100000000 | 17 |  |  |  | Facile synthesis, characterization, and antibacterial activities of CuO, NiO, and Co2O3 metal oxide nanoparticles using polysalicylaldehyde-metal Schiff base complexes as a precursor | 10.1007/s00339-021-04927-6
CuO | 400 | spherical | 20 | 37 | 24 | E. coli | 100000000 | 18 |  |  |  | Facile synthesis, characterization, and antibacterial activities of CuO, NiO, and Co2O3 metal oxide nanoparticles using polysalicylaldehyde-metal Schiff base complexes as a precursor | 10.1007/s00339-021-04927-6
NiO | 50 | spherical | 21 | 37 | 24 | B. cereus | 100000000 | 4 |  |  |  | Facile synthesis, characterization, and antibacterial activities of CuO, NiO, and Co2O3 metal oxide nanoparticles using polysalicylaldehyde-metal Schiff base complexes as a precursor | 10.1007/s00339-021-04927-6
NiO | 100 | spherical | 21 | 37 | 24 | B. cereus | 100000000 | 17 |  |  |  | Facile synthesis, characterization, and antibacterial activities of CuO, NiO, and Co2O3 metal oxide nanoparticles using polysalicylaldehyde-metal Schiff base complexes as a precursor | 10.1007/s00339-021-04927-6
NiO | 200 | spherical | 21 | 37 | 24 | B. cereus | 100000000 | 19 |  |  |  | Facile synthesis, characterization, and antibacterial activities of CuO, NiO, and Co2O3 metal oxide nanoparticles using polysalicylaldehyde-metal Schiff base complexes as a precursor | 10.1007/s00339-021-04927-6
NiO | 300 | spherical | 21 | 37 | 24 | B. cereus | 100000000 | 19 |  |  |  | Facile synthesis, characterization, and antibacterial activities of CuO, NiO, and Co2O3 metal oxide nanoparticles using polysalicylaldehyde-metal Schiff base complexes as a precursor | 10.1007/s00339-021-04927-6
NiO | 400 | spherical | 21 | 37 | 24 | B. cereus | 100000000 | 22 |  |  |  | Facile synthesis, characterization, and antibacterial activities of CuO, NiO, and Co2O3 metal oxide nanoparticles using polysalicylaldehyde-metal Schiff base complexes as a precursor | 10.1007/s00339-021-04927-6
Co2O3 | 50 | spherical | 22 | 37 | 24 | B. cereus | 100000000 | 12 |  |  |  | Facile synthesis, characterization, and antibacterial activities of CuO, NiO, and Co2O3 metal oxide nanoparticles using polysalicylaldehyde-metal Schiff base complexes as a precursor | 10.1007/s00339-021-04927-6
Co2O3 | 100 | spherical | 22 | 37 | 24 | B. cereus | 100000000 | 14 |  |  |  | Facile synthesis, characterization, and antibacterial activities of CuO, NiO, and Co2O3 metal oxide nanoparticles using polysalicylaldehyde-metal Schiff base complexes as a precursor | 10.1007/s00339-021-04927-6
Co2O3 | 200 | spherical | 22 | 37 | 24 | B. cereus | 100000000 | 22 |  |  |  | Facile synthesis, characterization, and antibacterial activities of CuO, NiO, and Co2O3 metal oxide nanoparticles using polysalicylaldehyde-metal Schiff base complexes as a precursor | 10.1007/s00339-021-04927-6
Co2O3 | 300 | spherical | 22 | 37 | 24 | B. cereus | 100000000 | 22 |  |  |  | Facile synthesis, characterization, and antibacterial activities of CuO, NiO, and Co2O3 metal oxide nanoparticles using polysalicylaldehyde-metal Schiff base complexes as a precursor | 10.1007/s00339-021-04927-6
Co2O3 | 400 | spherical | 22 | 37 | 24 | B. cereus | 100000000 | 21 |  |  |  | Facile synthesis, characterization, and antibacterial activities of CuO, NiO, and Co2O3 metal oxide nanoparticles using polysalicylaldehyde-metal Schiff base complexes as a precursor | 10.1007/s00339-021-04927-6
CuO | 50 | spherical | 20 | 37 | 24 | B. cereus | 100000000 | 10 |  |  |  | Facile synthesis, characterization, and antibacterial activities of CuO, NiO, and Co2O3 metal oxide nanoparticles using polysalicylaldehyde-metal Schiff base complexes as a precursor | 10.1007/s00339-021-04927-6
CuO | 100 | spherical | 20 | 37 | 24 | B. cereus | 100000000 | 18 |  |  |  | Facile synthesis, characterization, and antibacterial activities of CuO, NiO, and Co2O3 metal oxide nanoparticles using polysalicylaldehyde-metal Schiff base complexes as a precursor | 10.1007/s00339-021-04927-6
CuO | 200 | spherical | 20 | 37 | 24 | B. cereus | 100000000 | 20 |  |  |  | Facile synthesis, characterization, and antibacterial activities of CuO, NiO, and Co2O3 metal oxide nanoparticles using polysalicylaldehyde-metal Schiff base complexes as a precursor | 10.1007/s00339-021-04927-6
CuO | 300 | spherical | 20 | 37 | 24 | B. cereus | 100000000 | 21 |  |  |  | Facile synthesis, characterization, and antibacterial activities of CuO, NiO, and Co2O3 metal oxide nanoparticles using polysalicylaldehyde-metal Schiff base complexes as a precursor | 10.1007/s00339-021-04927-6
CuO | 400 | spherical | 20 | 37 | 24 | B. cereus | 100000000 | 22 |  |  |  | Facile synthesis, characterization, and antibacterial activities of CuO, NiO, and Co2O3 metal oxide nanoparticles using polysalicylaldehyde-metal Schiff base complexes as a precursor | 10.1007/s00339-021-04927-6
NiO | 50 | spherical | 21 | 37 | 24 | S. aureus | 100000000 | 10 |  |  |  | Facile synthesis, characterization, and antibacterial activities of CuO, NiO, and Co2O3 metal oxide nanoparticles using polysalicylaldehyde-metal Schiff base complexes as a precursor | 10.1007/s00339-021-04927-6
NiO | 100 | spherical | 21 | 37 | 24 | S. aureus | 100000000 | 17 |  |  |  | Facile synthesis, characterization, and antibacterial activities of CuO, NiO, and Co2O3 metal oxide nanoparticles using polysalicylaldehyde-metal Schiff base complexes as a precursor | 10.1007/s00339-021-04927-6
NiO | 200 | spherical | 21 | 37 | 24 | S. aureus | 100000000 | 21 |  |  |  | Facile synthesis, characterization, and antibacterial activities of CuO, NiO, and Co2O3 metal oxide nanoparticles using polysalicylaldehyde-metal Schiff base complexes as a precursor | 10.1007/s00339-021-04927-6
NiO | 300 | spherical | 21 | 37 | 24 | S. aureus | 100000000 | 20 |  |  |  | Facile synthesis, characterization, and antibacterial activities of CuO, NiO, and Co2O3 metal oxide nanoparticles using polysalicylaldehyde-metal Schiff base complexes as a precursor | 10.1007/s00339-021-04927-6
NiO | 400 | spherical | 21 | 37 | 24 | S. aureus | 100000000 | 22 |  |  |  | Facile synthesis, characterization, and antibacterial activities of CuO, NiO, and Co2O3 metal oxide nanoparticles using polysalicylaldehyde-metal Schiff base complexes as a precursor | 10.1007/s00339-021-04927-6
Co2O3 | 50 | spherical | 22 | 37 | 24 | S. aureus | 100000000 | 14 |  |  |  | Facile synthesis, characterization, and antibacterial activities of CuO, NiO, and Co2O3 metal oxide nanoparticles using polysalicylaldehyde-metal Schiff base complexes as a precursor | 10.1007/s00339-021-04927-6
Co2O3 | 100 | spherical | 22 | 37 | 24 | S. aureus | 100000000 | 16 |  |  |  | Facile synthesis, characterization, and antibacterial activities of CuO, NiO, and Co2O3 metal oxide nanoparticles using polysalicylaldehyde-metal Schiff base complexes as a precursor | 10.1007/s00339-021-04927-6
Co2O3 | 200 | spherical | 22 | 37 | 24 | S. aureus | 100000000 | 21 |  |  |  | Facile synthesis, characterization, and antibacterial activities of CuO, NiO, and Co2O3 metal oxide nanoparticles using polysalicylaldehyde-metal Schiff base complexes as a precursor | 10.1007/s00339-021-04927-6
Co2O3 | 300 | spherical | 22 | 37 | 24 | S. aureus | 100000000 | 23 |  |  |  | Facile synthesis, characterization, and antibacterial activities of CuO, NiO, and Co2O3 metal oxide nanoparticles using polysalicylaldehyde-metal Schiff base complexes as a precursor | 10.1007/s00339-021-04927-6
Co2O3 | 400 | spherical | 22 | 37 | 24 | S. aureus | 100000000 | 23 |  |  |  | Facile synthesis, characterization, and antibacterial activities of CuO, NiO, and Co2O3 metal oxide nanoparticles using polysalicylaldehyde-metal Schiff base complexes as a precursor | 10.1007/s00339-021-04927-6
CuO | 50 | spherical | 20 | 37 | 24 | S. aureus | 100000000 | 11 |  |  |  | Facile synthesis, characterization, and antibacterial activities of CuO, NiO, and Co2O3 metal oxide nanoparticles using polysalicylaldehyde-metal Schiff base complexes as a precursor | 10.1007/s00339-021-04927-6
CuO | 100 | spherical | 20 | 37 | 24 | S. aureus | 100000000 | 19 |  |  |  | Facile synthesis, characterization, and antibacterial activities of CuO, NiO, and Co2O3 metal oxide nanoparticles using polysalicylaldehyde-metal Schiff base complexes as a precursor | 10.1007/s00339-021-04927-6
CuO | 200 | spherical | 20 | 37 | 24 | S. aureus | 100000000 | 19 |  |  |  | Facile synthesis, characterization, and antibacterial activities of CuO, NiO, and Co2O3 metal oxide nanoparticles using polysalicylaldehyde-metal Schiff base complexes as a precursor | 10.1007/s00339-021-04927-6
CuO | 300 | spherical | 20 | 37 | 24 | S. aureus | 100000000 | 23 |  |  |  | Facile synthesis, characterization, and antibacterial activities of CuO, NiO, and Co2O3 metal oxide nanoparticles using polysalicylaldehyde-metal Schiff base complexes as a precursor | 10.1007/s00339-021-04927-6
CuO | 400 | spherical | 20 | 37 | 24 | S. aureus | 100000000 | 24 |  |  |  | Facile synthesis, characterization, and antibacterial activities of CuO, NiO, and Co2O3 metal oxide nanoparticles using polysalicylaldehyde-metal Schiff base complexes as a precursor | 10.1007/s00339-021-04927-6
ZnO |  | star | 1000 | 37 | 24 | S. aureus | 150000000 |  |  | 250 |  | Star-shaped ZnO/Ag hybrid nanostructures for enhanced photocatalysis and antibacterial activity | 10.1016/j.apsusc.2016.11.202
ZnO |  | star | 1000 | 37 | 24 | S. aureus | 150000000 |  |  | 250 |  | Star-shaped ZnO/Ag hybrid nanostructures for enhanced photocatalysis and antibacterial activity | 10.1016/j.apsusc.2016.11.202
Ag_ZnO |  | star | 23 | 37 | 24 | P. aeruginosa | 150000000 |  |  | 15.63 |  | Star-shaped ZnO/Ag hybrid nanostructures for enhanced photocatalysis and antibacterial activity | 10.1016/j.apsusc.2016.11.202
Ag_ZnO |  | star | 23 | 37 | 24 | P. aeruginosa | 150000000 |  |  | 15.63 |  | Star-shaped ZnO/Ag hybrid nanostructures for enhanced photocatalysis and antibacterial activity | 10.1016/j.apsusc.2016.11.202
ZnO_NiO_CdO | 25 | sheet | 139 | 37 | 24 | P. aeruginosa |  | 20 |  |  |  | Multifunctional properties of microwave assisted CdO-NiO-ZnO mixed metal oxide nanocomposite: enhanced photocatalytic and antibacterial activities | 10.1007/s10854-017-8513-y
ZnO_NiO_CdO | 25 | sheet | 139 | 37 | 24 | S. aureus |  | 18 |  |  |  | Multifunctional properties of microwave assisted CdO-NiO-ZnO mixed metal oxide nanocomposite: enhanced photocatalytic and antibacterial activities | 10.1007/s10854-017-8513-y
ZnO_NiO_CdO | 25 | sheet | 139 | 37 | 24 | E. coli |  | 10 |  |  |  | Multifunctional properties of microwave assisted CdO-NiO-ZnO mixed metal oxide nanocomposite: enhanced photocatalytic and antibacterial activities | 10.1007/s10854-017-8513-y
ZnO_NiO_CdO | 25 | sheet | 139 | 37 | 24 | P. mirabilis |  | 19 |  |  |  | Multifunctional properties of microwave assisted CdO-NiO-ZnO mixed metal oxide nanocomposite: enhanced photocatalytic and antibacterial activities | 10.1007/s10854-017-8513-y
ZnO_NiO_CdO | 25 | sheet | 139 | 37 | 24 | Aeromonas |  | 17 |  |  |  | Multifunctional properties of microwave assisted CdO-NiO-ZnO mixed metal oxide nanocomposite: enhanced photocatalytic and antibacterial activities | 10.1007/s10854-017-8513-y
ZnO_NiO_CdO | 25 | sheet | 139 | 37 | 24 | B. subtilis |  | 16 |  |  |  | Multifunctional properties of microwave assisted CdO-NiO-ZnO mixed metal oxide nanocomposite: enhanced photocatalytic and antibacterial activities | 10.1007/s10854-017-8513-y
ZnO_NiO_CdO | 25 | sheet | 139 | 37 | 24 | V. cholera |  | 16 |  |  |  | Multifunctional properties of microwave assisted CdO-NiO-ZnO mixed metal oxide nanocomposite: enhanced photocatalytic and antibacterial activities | 10.1007/s10854-017-8513-y
ZnO_NiO_CdO | 25 | sheet | 139 | 37 | 24 | Rhodococcus |  | 22 |  |  |  | Multifunctional properties of microwave assisted CdO-NiO-ZnO mixed metal oxide nanocomposite: enhanced photocatalytic and antibacterial activities | 10.1007/s10854-017-8513-y
ZnO_NiO_CdO | 25 | sheet | 139 | 37 | 24 | S. thypimurium |  | 15 |  |  |  | Multifunctional properties of microwave assisted CdO-NiO-ZnO mixed metal oxide nanocomposite: enhanced photocatalytic and antibacterial activities | 10.1007/s10854-017-8513-y
ZnO_NiO_CdO | 50 | sheet | 139 | 37 | 24 | P. aeruginosa |  | 22 |  |  |  | Multifunctional properties of microwave assisted CdO-NiO-ZnO mixed metal oxide nanocomposite: enhanced photocatalytic and antibacterial activities | 10.1007/s10854-017-8513-y
ZnO_NiO_CdO | 50 | sheet | 139 | 37 | 24 | S. aureus |  | 21 |  |  |  | Multifunctional properties of microwave assisted CdO-NiO-ZnO mixed metal oxide nanocomposite: enhanced photocatalytic and antibacterial activities | 10.1007/s10854-017-8513-y
ZnO_NiO_CdO | 50 | sheet | 139 | 37 | 24 | E. coli |  | 12 |  |  |  | Multifunctional properties of microwave assisted CdO-NiO-ZnO mixed metal oxide nanocomposite: enhanced photocatalytic and antibacterial activities | 10.1007/s10854-017-8513-y
ZnO_NiO_CdO | 50 | sheet | 139 | 37 | 24 | P. mirabilis |  | 22 |  |  |  | Multifunctional properties of microwave assisted CdO-NiO-ZnO mixed metal oxide nanocomposite: enhanced photocatalytic and antibacterial activities | 10.1007/s10854-017-8513-y
ZnO_NiO_CdO | 50 | sheet | 139 | 37 | 24 | Aeromonas |  | 20 |  |  |  | Multifunctional properties of microwave assisted CdO-NiO-ZnO mixed metal oxide nanocomposite: enhanced photocatalytic and antibacterial activities | 10.1007/s10854-017-8513-y
ZnO_NiO_CdO | 50 | sheet | 139 | 37 | 24 | B. subtilis |  | 19 |  |  |  | Multifunctional properties of microwave assisted CdO-NiO-ZnO mixed metal oxide nanocomposite: enhanced photocatalytic and antibacterial activities | 10.1007/s10854-017-8513-y
ZnO_NiO_CdO | 50 | sheet | 139 | 37 | 24 | V. cholera |  | 22 |  |  |  | Multifunctional properties of microwave assisted CdO-NiO-ZnO mixed metal oxide nanocomposite: enhanced photocatalytic and antibacterial activities | 10.1007/s10854-017-8513-y
ZnO_NiO_CdO | 50 | sheet | 139 | 37 | 24 | Rhodococcus |  | 23 |  |  |  | Multifunctional properties of microwave assisted CdO-NiO-ZnO mixed metal oxide nanocomposite: enhanced photocatalytic and antibacterial activities | 10.1007/s10854-017-8513-y
ZnO_NiO_CdO | 50 | sheet | 139 | 37 | 24 | S. thypimurium |  | 20 |  |  |  | Multifunctional properties of microwave assisted CdO-NiO-ZnO mixed metal oxide nanocomposite: enhanced photocatalytic and antibacterial activities | 10.1007/s10854-017-8513-y
ZnO_NiO_CdO | 75 | sheet | 139 | 37 | 24 | P. aeruginosa |  | 24 |  |  |  | Multifunctional properties of microwave assisted CdO-NiO-ZnO mixed metal oxide nanocomposite: enhanced photocatalytic and antibacterial activities | 10.1007/s10854-017-8513-y
ZnO_NiO_CdO | 75 | sheet | 139 | 37 | 24 | S. aureus |  | 25 |  |  |  | Multifunctional properties of microwave assisted CdO-NiO-ZnO mixed metal oxide nanocomposite: enhanced photocatalytic and antibacterial activities | 10.1007/s10854-017-8513-y
ZnO_NiO_CdO | 75 | sheet | 139 | 37 | 24 | E. coli |  | 14 |  |  |  | Multifunctional properties of microwave assisted CdO-NiO-ZnO mixed metal oxide nanocomposite: enhanced photocatalytic and antibacterial activities | 10.1007/s10854-017-8513-y
ZnO_NiO_CdO | 75 | sheet | 139 | 37 | 24 | P. mirabilis |  | 24 |  |  |  | Multifunctional properties of microwave assisted CdO-NiO-ZnO mixed metal oxide nanocomposite: enhanced photocatalytic and antibacterial activities | 10.1007/s10854-017-8513-y
ZnO_NiO_CdO | 75 | sheet | 139 | 37 | 24 | Aeromonas |  | 22 |  |  |  | Multifunctional properties of microwave assisted CdO-NiO-ZnO mixed metal oxide nanocomposite: enhanced photocatalytic and antibacterial activities | 10.1007/s10854-017-8513-y
ZnO_NiO_CdO | 75 | sheet | 139 | 37 | 24 | B. subtilis |  | 21 |  |  |  | Multifunctional properties of microwave assisted CdO-NiO-ZnO mixed metal oxide nanocomposite: enhanced photocatalytic and antibacterial activities | 10.1007/s10854-017-8513-y
ZnO_NiO_CdO | 75 | sheet | 139 | 37 | 24 | V. cholera |  | 25 |  |  |  | Multifunctional properties of microwave assisted CdO-NiO-ZnO mixed metal oxide nanocomposite: enhanced photocatalytic and antibacterial activities | 10.1007/s10854-017-8513-y
ZnO_NiO_CdO | 75 | sheet | 139 | 37 | 24 | Rhodococcus |  | 25 |  |  |  | Multifunctional properties of microwave assisted CdO-NiO-ZnO mixed metal oxide nanocomposite: enhanced photocatalytic and antibacterial activities | 10.1007/s10854-017-8513-y
ZnO_NiO_CdO | 75 | sheet | 139 | 37 | 24 | S. thypimurium |  | 24 |  |  |  | Multifunctional properties of microwave assisted CdO-NiO-ZnO mixed metal oxide nanocomposite: enhanced photocatalytic and antibacterial activities | 10.1007/s10854-017-8513-y
ZnO_NiO_CdO | 100 | sheet | 139 | 37 | 24 | P. aeruginosa |  | 25 |  |  |  | Multifunctional properties of microwave assisted CdO-NiO-ZnO mixed metal oxide nanocomposite: enhanced photocatalytic and antibacterial activities | 10.1007/s10854-017-8513-y
ZnO_NiO_CdO | 100 | sheet | 139 | 37 | 24 | S. aureus |  | 27 |  |  |  | Multifunctional properties of microwave assisted CdO-NiO-ZnO mixed metal oxide nanocomposite: enhanced photocatalytic and antibacterial activities | 10.1007/s10854-017-8513-y
ZnO_NiO_CdO | 100 | sheet | 139 | 37 | 24 | E. coli |  | 16 |  |  |  | Multifunctional properties of microwave assisted CdO-NiO-ZnO mixed metal oxide nanocomposite: enhanced photocatalytic and antibacterial activities | 10.1007/s10854-017-8513-y
ZnO_NiO_CdO | 100 | sheet | 139 | 37 | 24 | P. mirabilis |  | 26 |  |  |  | Multifunctional properties of microwave assisted CdO-NiO-ZnO mixed metal oxide nanocomposite: enhanced photocatalytic and antibacterial activities | 10.1007/s10854-017-8513-y
ZnO_NiO_CdO | 100 | sheet | 139 | 37 | 24 | Aeromonas |  | 24 |  |  |  | Multifunctional properties of microwave assisted CdO-NiO-ZnO mixed metal oxide nanocomposite: enhanced photocatalytic and antibacterial activities | 10.1007/s10854-017-8513-y
ZnO_NiO_CdO | 100 | sheet | 139 | 37 | 24 | B. subtilis |  | 24 |  |  |  | Multifunctional properties of microwave assisted CdO-NiO-ZnO mixed metal oxide nanocomposite: enhanced photocatalytic and antibacterial activities | 10.1007/s10854-017-8513-y
ZnO_NiO_CdO | 100 | sheet | 139 | 37 | 24 | V. cholera |  | 27 |  |  |  | Multifunctional properties of microwave assisted CdO-NiO-ZnO mixed metal oxide nanocomposite: enhanced photocatalytic and antibacterial activities | 10.1007/s10854-017-8513-y
ZnO_NiO_CdO | 100 | sheet | 139 | 37 | 24 | Rhodococcus |  | 25 |  |  |  | Multifunctional properties of microwave assisted CdO-NiO-ZnO mixed metal oxide nanocomposite: enhanced photocatalytic and antibacterial activities | 10.1007/s10854-017-8513-y
ZnO_NiO_CdO | 100 | sheet | 139 | 37 | 24 | S. thypimurium |  | 26 |  |  |  | Multifunctional properties of microwave assisted CdO-NiO-ZnO mixed metal oxide nanocomposite: enhanced photocatalytic and antibacterial activities | 10.1007/s10854-017-8513-y
CuO | 25 | spherical | 18 | 37 | 24 | S. aureus |  | 11 |  |  |  | Green biosynthesis of CuO & Ag-CuO nanoparticles from Malus domestica leaf extract and evaluation of antibacterial, antioxidant and DNA cleavage activities | 10.1039/c7nj02977b
CuO | 50 | spherical | 18 | 37 | 24 | S. aureus |  | 13 |  |  |  | Green biosynthesis of CuO & Ag-CuO nanoparticles from Malus domestica leaf extract and evaluation of antibacterial, antioxidant and DNA cleavage activities | 10.1039/c7nj02977b
CuO | 75 | spherical | 18 | 37 | 24 | S. aureus |  | 15 |  |  |  | Green biosynthesis of CuO & Ag-CuO nanoparticles from Malus domestica leaf extract and evaluation of antibacterial, antioxidant and DNA cleavage activities | 10.1039/c7nj02977b
CuO | 100 | spherical | 18 | 37 | 24 | S. aureus |  | 19 |  |  |  | Green biosynthesis of CuO & Ag-CuO nanoparticles from Malus domestica leaf extract and evaluation of antibacterial, antioxidant and DNA cleavage activities | 10.1039/c7nj02977b
Ag_CuO | 25 | spherical | 20 | 37 | 24 | S. aureus |  | 11 |  |  |  | Green biosynthesis of CuO & Ag-CuO nanoparticles from Malus domestica leaf extract and evaluation of antibacterial, antioxidant and DNA cleavage activities | 10.1039/c7nj02977b
Ag_CuO | 50 | spherical | 20 | 37 | 24 | S. aureus |  | 12 |  |  |  | Green biosynthesis of CuO & Ag-CuO nanoparticles from Malus domestica leaf extract and evaluation of antibacterial, antioxidant and DNA cleavage activities | 10.1039/c7nj02977b
Ag_CuO | 75 | spherical | 20 | 37 | 24 | S. aureus |  | 14 |  |  |  | Green biosynthesis of CuO & Ag-CuO nanoparticles from Malus domestica leaf extract and evaluation of antibacterial, antioxidant and DNA cleavage activities | 10.1039/c7nj02977b
Ag_CuO | 100 | spherical | 20 | 37 | 24 | S. aureus |  | 15 |  |  |  | Green biosynthesis of CuO & Ag-CuO nanoparticles from Malus domestica leaf extract and evaluation of antibacterial, antioxidant and DNA cleavage activities | 10.1039/c7nj02977b
CuO | 25 | spherical | 18 | 37 | 24 | E. coli |  | 10 |  |  |  | Green biosynthesis of CuO & Ag-CuO nanoparticles from Malus domestica leaf extract and evaluation of antibacterial, antioxidant and DNA cleavage activities | 10.1039/c7nj02977b
CuO | 50 | spherical | 18 | 37 | 24 | E. coli |  | 12 |  |  |  | Green biosynthesis of CuO & Ag-CuO nanoparticles from Malus domestica leaf extract and evaluation of antibacterial, antioxidant and DNA cleavage activities | 10.1039/c7nj02977b
CuO | 75 | spherical | 18 | 37 | 24 | E. coli |  | 15 |  |  |  | Green biosynthesis of CuO & Ag-CuO nanoparticles from Malus domestica leaf extract and evaluation of antibacterial, antioxidant and DNA cleavage activities | 10.1039/c7nj02977b
CuO | 100 | spherical | 18 | 37 | 24 | E. coli |  | 17 |  |  |  | Green biosynthesis of CuO & Ag-CuO nanoparticles from Malus domestica leaf extract and evaluation of antibacterial, antioxidant and DNA cleavage activities | 10.1039/c7nj02977b
Ag_CuO | 25 | spherical | 20 | 37 | 24 | E. coli |  | 10 |  |  |  | Green biosynthesis of CuO & Ag-CuO nanoparticles from Malus domestica leaf extract and evaluation of antibacterial, antioxidant and DNA cleavage activities | 10.1039/c7nj02977b
Ag_CuO | 50 | spherical | 20 | 37 | 24 | E. coli |  | 11 |  |  |  | Green biosynthesis of CuO & Ag-CuO nanoparticles from Malus domestica leaf extract and evaluation of antibacterial, antioxidant and DNA cleavage activities | 10.1039/c7nj02977b
Ag_CuO | 75 | spherical | 20 | 37 | 24 | E. coli |  | 13 |  |  |  | Green biosynthesis of CuO & Ag-CuO nanoparticles from Malus domestica leaf extract and evaluation of antibacterial, antioxidant and DNA cleavage activities | 10.1039/c7nj02977b
Ag_CuO | 100 | spherical | 20 | 37 | 24 | E. coli |  | 14 |  |  |  | Green biosynthesis of CuO & Ag-CuO nanoparticles from Malus domestica leaf extract and evaluation of antibacterial, antioxidant and DNA cleavage activities | 10.1039/c7nj02977b
ZnO | 100 |  | 50 | 37 | 24 | S. aureus | 150000000 | 11.3 |  |  |  | Synthesis of CuO-ZnO composite nanoparticles by electrical explosion of wires and their antibacterial activities | 10.1007/s10854-019-01684-4
CuO | 100 | spherical | 100 | 37 | 24 | S. aureus | 150000000 | 11.9 |  |  |  | Synthesis of CuO-ZnO composite nanoparticles by electrical explosion of wires and their antibacterial activities | 10.1007/s10854-019-01684-4
ZnO | 100 |  | 50 | 37 | 24 | E. coli | 150000000 | 11.9 |  |  |  | Synthesis of CuO-ZnO composite nanoparticles by electrical explosion of wires and their antibacterial activities | 10.1007/s10854-019-01684-4
CuO | 100 | spherical | 100 | 37 | 24 | E. coli | 150000000 | 10.8 |  |  |  | Synthesis of CuO-ZnO composite nanoparticles by electrical explosion of wires and their antibacterial activities | 10.1007/s10854-019-01684-4
CuO_ZnO | 500 | spherical | 25 | 37 | 24 | E. coli |  | 7.69 |  |  |  | One-pot green synthesis of ZnO-CuO nanocomposite and their enhanced photocatalytic and antibacterial activity | 10.1088/2043-6254/ab6c60
CuO_ZnO | 500 | spherical | 25 | 37 | 24 | S. aureus |  | 6.74 |  |  |  | One-pot green synthesis of ZnO-CuO nanocomposite and their enhanced photocatalytic and antibacterial activity | 10.1088/2043-6254/ab6c60
CuO_ZnO | 1000 | spherical | 25 | 37 | 24 | E. coli |  | 9.14 |  |  |  | One-pot green synthesis of ZnO-CuO nanocomposite and their enhanced photocatalytic and antibacterial activity | 10.1088/2043-6254/ab6c60
CuO_ZnO | 1000 | spherical | 25 | 37 | 24 | S. aureus |  | 8.25 |  |  |  | One-pot green synthesis of ZnO-CuO nanocomposite and their enhanced photocatalytic and antibacterial activity | 10.1088/2043-6254/ab6c60
Ag | 64 | spherical | 85 | 37 | 24 | B. cereus |  | 11.38 |  |  |  | Decoration of Cotton Fiber with Biosynthesized Ag/ZnO Nanocomposite for Durable Antibacterial Textile | 10.1080/15440478.2021.1958433
Ag | 108 | spherical | 85 | 37 | 24 | B. cereus |  | 14.51 |  |  |  | Decoration of Cotton Fiber with Biosynthesized Ag/ZnO Nanocomposite for Durable Antibacterial Textile | 10.1080/15440478.2021.1958433
Ag | 162 | spherical | 85 | 37 | 24 | B. cereus |  | 14.91 |  |  |  | Decoration of Cotton Fiber with Biosynthesized Ag/ZnO Nanocomposite for Durable Antibacterial Textile | 10.1080/15440478.2021.1958433
Ag | 216 | spherical | 85 | 37 | 24 | B. cereus |  | 15.16 |  |  |  | Decoration of Cotton Fiber with Biosynthesized Ag/ZnO Nanocomposite for Durable Antibacterial Textile | 10.1080/15440478.2021.1958433
Ag | 64 | spherical | 85 | 37 | 24 | P. aeruginosa |  | 11.38 |  |  |  | Decoration of Cotton Fiber with Biosynthesized Ag/ZnO Nanocomposite for Durable Antibacterial Textile | 10.1080/15440478.2021.1958433
Ag | 108 | spherical | 85 | 37 | 24 | P. aeruginosa |  | 15.16 |  |  |  | Decoration of Cotton Fiber with Biosynthesized Ag/ZnO Nanocomposite for Durable Antibacterial Textile | 10.1080/15440478.2021.1958433
Ag | 162 | spherical | 85 | 37 | 24 | P. aeruginosa |  | 15.92 |  |  |  | Decoration of Cotton Fiber with Biosynthesized Ag/ZnO Nanocomposite for Durable Antibacterial Textile | 10.1080/15440478.2021.1958433
Ag | 216 | spherical | 85 | 37 | 24 | P. aeruginosa |  | 17.39 |  |  |  | Decoration of Cotton Fiber with Biosynthesized Ag/ZnO Nanocomposite for Durable Antibacterial Textile | 10.1080/15440478.2021.1958433
Ag | 64 | spherical | 85 | 37 | 24 | S. aureus |  | 10.59 |  |  |  | Decoration of Cotton Fiber with Biosynthesized Ag/ZnO Nanocomposite for Durable Antibacterial Textile | 10.1080/15440478.2021.1958433
Ag | 108 | spherical | 85 | 37 | 24 | S. aureus |  | 14.37 |  |  |  | Decoration of Cotton Fiber with Biosynthesized Ag/ZnO Nanocomposite for Durable Antibacterial Textile | 10.1080/15440478.2021.1958433
Ag | 162 | spherical | 85 | 37 | 24 | S. aureus |  | 14.91 |  |  |  | Decoration of Cotton Fiber with Biosynthesized Ag/ZnO Nanocomposite for Durable Antibacterial Textile | 10.1080/15440478.2021.1958433
Ag | 216 | spherical | 85 | 37 | 24 | S. aureus |  | 15.16 |  |  |  | Decoration of Cotton Fiber with Biosynthesized Ag/ZnO Nanocomposite for Durable Antibacterial Textile | 10.1080/15440478.2021.1958433
Ag | 64 | spherical | 85 | 37 | 24 | E. coli |  | 11.85 |  |  |  | Decoration of Cotton Fiber with Biosynthesized Ag/ZnO Nanocomposite for Durable Antibacterial Textile | 10.1080/15440478.2021.1958433
Ag | 108 | spherical | 85 | 37 | 24 | E. coli |  | 15.92 |  |  |  | Decoration of Cotton Fiber with Biosynthesized Ag/ZnO Nanocomposite for Durable Antibacterial Textile | 10.1080/15440478.2021.1958433
Ag | 162 | spherical | 85 | 37 | 24 | E. coli |  | 17.82 |  |  |  | Decoration of Cotton Fiber with Biosynthesized Ag/ZnO Nanocomposite for Durable Antibacterial Textile | 10.1080/15440478.2021.1958433
Ag | 216 | spherical | 85 | 37 | 24 | E. coli |  | 18.9 |  |  |  | Decoration of Cotton Fiber with Biosynthesized Ag/ZnO Nanocomposite for Durable Antibacterial Textile | 10.1080/15440478.2021.1958433
ZnO | 40.5 | sheet | 70 | 37 | 24 | S. aureus |  | 9.9 |  |  |  | Decoration of Cotton Fiber with Biosynthesized Ag/ZnO Nanocomposite for Durable Antibacterial Textile | 10.1080/15440478.2021.1958433
ZnO | 81 | sheet | 70 | 37 | 24 | S. aureus |  | 11.93 |  |  |  | Decoration of Cotton Fiber with Biosynthesized Ag/ZnO Nanocomposite for Durable Antibacterial Textile | 10.1080/15440478.2021.1958433
ZnO | 121.5 | sheet | 70 | 37 | 24 | S. aureus |  | 12.43 |  |  |  | Decoration of Cotton Fiber with Biosynthesized Ag/ZnO Nanocomposite for Durable Antibacterial Textile | 10.1080/15440478.2021.1958433
ZnO | 162 | sheet | 70 | 37 | 24 | E. coli |  | 12.04 |  |  |  | Decoration of Cotton Fiber with Biosynthesized Ag/ZnO Nanocomposite for Durable Antibacterial Textile | 10.1080/15440478.2021.1958433
ZnO | 81 | sheet | 70 | 37 | 24 | E. coli |  | 14.98 |  |  |  | Decoration of Cotton Fiber with Biosynthesized Ag/ZnO Nanocomposite for Durable Antibacterial Textile | 10.1080/15440478.2021.1958433
ZnO | 121.5 | sheet | 70 | 37 | 24 | E. coli |  | 16.89 |  |  |  | Decoration of Cotton Fiber with Biosynthesized Ag/ZnO Nanocomposite for Durable Antibacterial Textile | 10.1080/15440478.2021.1958433
ZnO | 162 | sheet | 70 | 37 | 24 | E. coli |  | 19.93 |  |  |  | Decoration of Cotton Fiber with Biosynthesized Ag/ZnO Nanocomposite for Durable Antibacterial Textile | 10.1080/15440478.2021.1958433
Ag_ZnO | 189 | sheet | 121 | 37 | 24 | B. cereus |  | 12.5 |  |  |  | Decoration of Cotton Fiber with Biosynthesized Ag/ZnO Nanocomposite for Durable Antibacterial Textile | 10.1080/15440478.2021.1958433
Ag_ZnO | 283.5 | sheet | 121 | 37 | 24 | B. cereus |  | 13.82 |  |  |  | Decoration of Cotton Fiber with Biosynthesized Ag/ZnO Nanocomposite for Durable Antibacterial Textile | 10.1080/15440478.2021.1958433
Ag_ZnO | 378 | sheet | 121 | 37 | 24 | B. cereus |  | 14.31 |  |  |  | Decoration of Cotton Fiber with Biosynthesized Ag/ZnO Nanocomposite for Durable Antibacterial Textile | 10.1080/15440478.2021.1958433
Ag_ZnO | 189 | sheet | 121 | 37 | 24 | P. aeruginosa |  | 11.86 |  |  |  | Decoration of Cotton Fiber with Biosynthesized Ag/ZnO Nanocomposite for Durable Antibacterial Textile | 10.1080/15440478.2021.1958433
Ag_ZnO | 283.5 | sheet | 121 | 37 | 24 | P. aeruginosa |  | 13.75 |  |  |  | Decoration of Cotton Fiber with Biosynthesized Ag/ZnO Nanocomposite for Durable Antibacterial Textile | 10.1080/15440478.2021.1958433
Ag_ZnO | 378 | sheet | 121 | 37 | 24 | P. aeruginosa |  | 14.8 |  |  |  | Decoration of Cotton Fiber with Biosynthesized Ag/ZnO Nanocomposite for Durable Antibacterial Textile | 10.1080/15440478.2021.1958433
Ag_ZnO | 189 | sheet | 121 | 37 | 24 | S. aureus |  | 11.38 |  |  |  | Decoration of Cotton Fiber with Biosynthesized Ag/ZnO Nanocomposite for Durable Antibacterial Textile | 10.1080/15440478.2021.1958433
Ag_ZnO | 283.5 | sheet | 121 | 37 | 24 | S. aureus |  | 13.68 |  |  |  | Decoration of Cotton Fiber with Biosynthesized Ag/ZnO Nanocomposite for Durable Antibacterial Textile | 10.1080/15440478.2021.1958433
Ag_ZnO | 378 | sheet | 121 | 37 | 24 | S. aureus |  | 14.65 |  |  |  | Decoration of Cotton Fiber with Biosynthesized Ag/ZnO Nanocomposite for Durable Antibacterial Textile | 10.1080/15440478.2021.1958433
Ag_ZnO | 94.5 | sheet | 121 | 37 | 24 | E. coli |  | 9.99 |  |  |  | Decoration of Cotton Fiber with Biosynthesized Ag/ZnO Nanocomposite for Durable Antibacterial Textile | 10.1080/15440478.2021.1958433
Ag_ZnO | 189 | sheet | 121 | 37 | 24 | E. coli |  | 14.73 |  |  |  | Decoration of Cotton Fiber with Biosynthesized Ag/ZnO Nanocomposite for Durable Antibacterial Textile | 10.1080/15440478.2021.1958433
Ag_ZnO | 283.5 | sheet | 121 | 37 | 24 | E. coli |  | 16.88 |  |  |  | Decoration of Cotton Fiber with Biosynthesized Ag/ZnO Nanocomposite for Durable Antibacterial Textile | 10.1080/15440478.2021.1958433
Ag_ZnO | 378 | sheet | 121 | 37 | 24 | E. coli |  | 24.48 |  |  |  | Decoration of Cotton Fiber with Biosynthesized Ag/ZnO Nanocomposite for Durable Antibacterial Textile | 10.1080/15440478.2021.1958433
Ag_ZnO |  |  | 35 | 37 | 24 | S. aureus | 100000000 | 9.1 |  |  |  | Synthesis, Antibacterial and Thermal Studies of Cellulose Nanocrystal Stabilized ZnO-Ag Heterostructure Nanoparticles | 10.3390/molecules18066269
Ag_ZnO |  |  | 35 | 37 | 24 | S. choleraesuis | 100000000 | 8.7 |  |  |  | Synthesis, Antibacterial and Thermal Studies of Cellulose Nanocrystal Stabilized ZnO-Ag Heterostructure Nanoparticles | 10.3390/molecules18066269
Ag_ZnO | 50000 | spherical | 25 | 37 | 24 | E. coli | 100000000 | 25 |  |  |  | Photocatalytic and Antibacterial Activities of Ag/ZnO Nanocomposities Fabricated by Co-Precipitation Method | 10.1007/s40195-014-0038-2
Ag_ZnO | 50000 | spherical | 25 | 37 | 24 | P. aeruginosa | 100000000 | 22 |  |  |  | Photocatalytic and Antibacterial Activities of Ag/ZnO Nanocomposities Fabricated by Co-Precipitation Method | 10.1007/s40195-014-0038-2
Ag_ZnO | 50000 | spherical | 25 | 37 | 24 | K. oxytoca | 100000000 | 22 |  |  |  | Photocatalytic and Antibacterial Activities of Ag/ZnO Nanocomposities Fabricated by Co-Precipitation Method | 10.1007/s40195-014-0038-2
Ag_ZnO | 50000 | spherical | 25 | 37 | 24 | S. aureus | 100000000 | 17 |  |  |  | Photocatalytic and Antibacterial Activities of Ag/ZnO Nanocomposities Fabricated by Co-Precipitation Method | 10.1007/s40195-014-0038-2
Ag | 40 | spherical | 30 | 37 | 24 | S. aureus |  | 11.5 |  |  |  | Green Synthesis, Characterization and Antibacterial Studies of Silver (Ag) and Zinc Oxide (Zno) Nanoparticles | 10.22207/JPAM.14.3.39
Ag | 40 | spherical | 30 | 37 | 24 | S. pneumoniae |  | 10.3 |  |  |  | Green Synthesis, Characterization and Antibacterial Studies of Silver (Ag) and Zinc Oxide (Zno) Nanoparticles | 10.22207/JPAM.14.3.39
Ag | 40 | spherical | 30 | 37 | 24 | B. subtilis |  | 12.6 |  |  |  | Green Synthesis, Characterization and Antibacterial Studies of Silver (Ag) and Zinc Oxide (Zno) Nanoparticles | 10.22207/JPAM.14.3.39
Ag | 40 | spherical | 30 | 37 | 24 | K. pneumoniae |  | 13.9 |  |  |  | Green Synthesis, Characterization and Antibacterial Studies of Silver (Ag) and Zinc Oxide (Zno) Nanoparticles | 10.22207/JPAM.14.3.39
Ag | 40 | spherical | 30 | 37 | 24 | E. coli |  | 10.1 |  |  |  | Green Synthesis, Characterization and Antibacterial Studies of Silver (Ag) and Zinc Oxide (Zno) Nanoparticles | 10.22207/JPAM.14.3.39
Ag | 40 | spherical | 30 | 37 | 24 | P. aeruginosa |  | 10.5 |  |  |  | Green Synthesis, Characterization and Antibacterial Studies of Silver (Ag) and Zinc Oxide (Zno) Nanoparticles | 10.22207/JPAM.14.3.39
Ag | 40 | spherical | 30 | 37 | 24 | P. vulgaris |  | 12.6 |  |  |  | Green Synthesis, Characterization and Antibacterial Studies of Silver (Ag) and Zinc Oxide (Zno) Nanoparticles | 10.22207/JPAM.14.3.39
Ag | 40 | spherical | 30 | 37 | 24 | S. dysenteriae |  | 11 |  |  |  | Green Synthesis, Characterization and Antibacterial Studies of Silver (Ag) and Zinc Oxide (Zno) Nanoparticles | 10.22207/JPAM.14.3.39
Ag | 50 | spherical | 30 | 37 | 24 | S. aureus |  | 12.8 |  |  |  | Green Synthesis, Characterization and Antibacterial Studies of Silver (Ag) and Zinc Oxide (Zno) Nanoparticles | 10.22207/JPAM.14.3.39
Ag | 50 | spherical | 30 | 37 | 24 | S. pneumoniae |  | 11.5 |  |  |  | Green Synthesis, Characterization and Antibacterial Studies of Silver (Ag) and Zinc Oxide (Zno) Nanoparticles | 10.22207/JPAM.14.3.39
Ag | 50 | spherical | 30 | 37 | 24 | B. subtilis |  | 13.1 |  |  |  | Green Synthesis, Characterization and Antibacterial Studies of Silver (Ag) and Zinc Oxide (Zno) Nanoparticles | 10.22207/JPAM.14.3.39
Ag | 50 | spherical | 30 | 37 | 24 | K. pneumoniae |  | 14.3 |  |  |  | Green Synthesis, Characterization and Antibacterial Studies of Silver (Ag) and Zinc Oxide (Zno) Nanoparticles | 10.22207/JPAM.14.3.39
Ag | 50 | spherical | 30 | 37 | 24 | E. coli |  | 11.9 |  |  |  | Green Synthesis, Characterization and Antibacterial Studies of Silver (Ag) and Zinc Oxide (Zno) Nanoparticles | 10.22207/JPAM.14.3.39
Ag | 50 | spherical | 30 | 37 | 24 | P. aeruginosa |  | 11.8 |  |  |  | Green Synthesis, Characterization and Antibacterial Studies of Silver (Ag) and Zinc Oxide (Zno) Nanoparticles | 10.22207/JPAM.14.3.39
Ag | 50 | spherical | 30 | 37 | 24 | P. vulgaris |  | 13.8 |  |  |  | Green Synthesis, Characterization and Antibacterial Studies of Silver (Ag) and Zinc Oxide (Zno) Nanoparticles | 10.22207/JPAM.14.3.39
Ag | 50 | spherical | 30 | 37 | 24 | S. dysenteriae |  | 12 |  |  |  | Green Synthesis, Characterization and Antibacterial Studies of Silver (Ag) and Zinc Oxide (Zno) Nanoparticles | 10.22207/JPAM.14.3.39
Ag | 60 | spherical | 30 | 37 | 24 | S. aureus |  | 13.2 |  |  |  | Green Synthesis, Characterization and Antibacterial Studies of Silver (Ag) and Zinc Oxide (Zno) Nanoparticles | 10.22207/JPAM.14.3.39
Ag | 60 | spherical | 30 | 37 | 24 | S. pneumoniae |  | 12.7 |  |  |  | Green Synthesis, Characterization and Antibacterial Studies of Silver (Ag) and Zinc Oxide (Zno) Nanoparticles | 10.22207/JPAM.14.3.39
Ag | 60 | spherical | 30 | 37 | 24 | B. subtilis |  | 13.9 |  |  |  | Green Synthesis, Characterization and Antibacterial Studies of Silver (Ag) and Zinc Oxide (Zno) Nanoparticles | 10.22207/JPAM.14.3.39
Ag | 60 | spherical | 30 | 37 | 24 | K. pneumoniae |  | 14.9 |  |  |  | Green Synthesis, Characterization and Antibacterial Studies of Silver (Ag) and Zinc Oxide (Zno) Nanoparticles | 10.22207/JPAM.14.3.39
Ag | 60 | spherical | 30 | 37 | 24 | E. coli |  | 13.5 |  |  |  | Green Synthesis, Characterization and Antibacterial Studies of Silver (Ag) and Zinc Oxide (Zno) Nanoparticles | 10.22207/JPAM.14.3.39
Ag | 60 | spherical | 30 | 37 | 24 | P. aeruginosa |  | 13.1 |  |  |  | Green Synthesis, Characterization and Antibacterial Studies of Silver (Ag) and Zinc Oxide (Zno) Nanoparticles | 10.22207/JPAM.14.3.39
Ag | 60 | spherical | 30 | 37 | 24 | P. vulgaris |  | 14.6 |  |  |  | Green Synthesis, Characterization and Antibacterial Studies of Silver (Ag) and Zinc Oxide (Zno) Nanoparticles | 10.22207/JPAM.14.3.39
Ag | 60 | spherical | 30 | 37 | 24 | S. dysenteriae |  | 12.8 |  |  |  | Green Synthesis, Characterization and Antibacterial Studies of Silver (Ag) and Zinc Oxide (Zno) Nanoparticles | 10.22207/JPAM.14.3.39
ZnO | 40 | spherical | 45 | 37 | 24 | S. aureus |  | 11.1 |  |  |  | Green Synthesis, Characterization and Antibacterial Studies of Silver (Ag) and Zinc Oxide (Zno) Nanoparticles | 10.22207/JPAM.14.3.39
ZnO | 40 | spherical | 45 | 37 | 24 | S. pneumoniae |  | 9.9 |  |  |  | Green Synthesis, Characterization and Antibacterial Studies of Silver (Ag) and Zinc Oxide (Zno) Nanoparticles | 10.22207/JPAM.14.3.39
ZnO | 40 | spherical | 45 | 37 | 24 | B. subtilis |  | 12.1 |  |  |  | Green Synthesis, Characterization and Antibacterial Studies of Silver (Ag) and Zinc Oxide (Zno) Nanoparticles | 10.22207/JPAM.14.3.39
ZnO | 40 | spherical | 45 | 37 | 24 | K. pneumoniae |  | 13.7 |  |  |  | Green Synthesis, Characterization and Antibacterial Studies of Silver (Ag) and Zinc Oxide (Zno) Nanoparticles | 10.22207/JPAM.14.3.39
ZnO | 40 | spherical | 45 | 37 | 24 | E. coli |  | 9.8 |  |  |  | Green Synthesis, Characterization and Antibacterial Studies of Silver (Ag) and Zinc Oxide (Zno) Nanoparticles | 10.22207/JPAM.14.3.39
ZnO | 40 | spherical | 45 | 37 | 24 | P. aeruginosa |  | 10.2 |  |  |  | Green Synthesis, Characterization and Antibacterial Studies of Silver (Ag) and Zinc Oxide (Zno) Nanoparticles | 10.22207/JPAM.14.3.39
ZnO | 40 | spherical | 45 | 37 | 24 | P. vulgaris |  | 12.2 |  |  |  | Green Synthesis, Characterization and Antibacterial Studies of Silver (Ag) and Zinc Oxide (Zno) Nanoparticles | 10.22207/JPAM.14.3.39
ZnO | 40 | spherical | 45 | 37 | 24 | S. dysenteriae |  | 10.7 |  |  |  | Green Synthesis, Characterization and Antibacterial Studies of Silver (Ag) and Zinc Oxide (Zno) Nanoparticles | 10.22207/JPAM.14.3.39
ZnO | 50 | spherical | 45 | 37 | 24 | S. aureus |  | 12.5 |  |  |  | Green Synthesis, Characterization and Antibacterial Studies of Silver (Ag) and Zinc Oxide (Zno) Nanoparticles | 10.22207/JPAM.14.3.39
ZnO | 50 | spherical | 45 | 37 | 24 | S. pneumoniae |  | 11.1 |  |  |  | Green Synthesis, Characterization and Antibacterial Studies of Silver (Ag) and Zinc Oxide (Zno) Nanoparticles | 10.22207/JPAM.14.3.39
ZnO | 50 | spherical | 45 | 37 | 24 | B. subtilis |  | 12.8 |  |  |  | Green Synthesis, Characterization and Antibacterial Studies of Silver (Ag) and Zinc Oxide (Zno) Nanoparticles | 10.22207/JPAM.14.3.39
ZnO | 50 | spherical | 45 | 37 | 24 | K. pneumoniae |  | 14 |  |  |  | Green Synthesis, Characterization and Antibacterial Studies of Silver (Ag) and Zinc Oxide (Zno) Nanoparticles | 10.22207/JPAM.14.3.39
ZnO | 50 | spherical | 45 | 37 | 24 | E. coli |  | 11.6 |  |  |  | Green Synthesis, Characterization and Antibacterial Studies of Silver (Ag) and Zinc Oxide (Zno) Nanoparticles | 10.22207/JPAM.14.3.39
ZnO | 50 | spherical | 45 | 37 | 24 | P. aeruginosa |  | 11.4 |  |  |  | Green Synthesis, Characterization and Antibacterial Studies of Silver (Ag) and Zinc Oxide (Zno) Nanoparticles | 10.22207/JPAM.14.3.39
ZnO | 50 | spherical | 45 | 37 | 24 | P. vulgaris |  | 13.3 |  |  |  | Green Synthesis, Characterization and Antibacterial Studies of Silver (Ag) and Zinc Oxide (Zno) Nanoparticles | 10.22207/JPAM.14.3.39
ZnO | 50 | spherical | 45 | 37 | 24 | S. dysenteriae |  | 11.8 |  |  |  | Green Synthesis, Characterization and Antibacterial Studies of Silver (Ag) and Zinc Oxide (Zno) Nanoparticles | 10.22207/JPAM.14.3.39
ZnO | 60 | spherical | 45 | 37 | 24 | S. aureus |  | 12.9 |  |  |  | Green Synthesis, Characterization and Antibacterial Studies of Silver (Ag) and Zinc Oxide (Zno) Nanoparticles | 10.22207/JPAM.14.3.39
ZnO | 60 | spherical | 45 | 37 | 24 | S. pneumoniae |  | 12.4 |  |  |  | Green Synthesis, Characterization and Antibacterial Studies of Silver (Ag) and Zinc Oxide (Zno) Nanoparticles | 10.22207/JPAM.14.3.39
ZnO | 60 | spherical | 45 | 37 | 24 | B. subtilis |  | 13.2 |  |  |  | Green Synthesis, Characterization and Antibacterial Studies of Silver (Ag) and Zinc Oxide (Zno) Nanoparticles | 10.22207/JPAM.14.3.39
ZnO | 60 | spherical | 45 | 37 | 24 | K. pneumoniae |  | 14.4 |  |  |  | Green Synthesis, Characterization and Antibacterial Studies of Silver (Ag) and Zinc Oxide (Zno) Nanoparticles | 10.22207/JPAM.14.3.39
ZnO | 60 | spherical | 45 | 37 | 24 | E. coli |  | 13.4 |  |  |  | Green Synthesis, Characterization and Antibacterial Studies of Silver (Ag) and Zinc Oxide (Zno) Nanoparticles | 10.22207/JPAM.14.3.39
ZnO | 60 | spherical | 45 | 37 | 24 | P. aeruginosa |  | 12.8 |  |  |  | Green Synthesis, Characterization and Antibacterial Studies of Silver (Ag) and Zinc Oxide (Zno) Nanoparticles | 10.22207/JPAM.14.3.39
ZnO | 60 | spherical | 45 | 37 | 24 | P. vulgaris |  | 14.2 |  |  |  | Green Synthesis, Characterization and Antibacterial Studies of Silver (Ag) and Zinc Oxide (Zno) Nanoparticles | 10.22207/JPAM.14.3.39
ZnO | 60 | spherical | 45 | 37 | 24 | S. dysenteriae |  | 12.4 |  |  |  | Green Synthesis, Characterization and Antibacterial Studies of Silver (Ag) and Zinc Oxide (Zno) Nanoparticles | 10.22207/JPAM.14.3.39
ZnO |  | rod | 259.81 | 37 | 24 | S. mutans | 1000000 |  |  | 512 |  | Antibacterial activity and mechanism of Ag/ZnO nanocomposite against anaerobic oral pathogen Streptococcus mutans | 10.1007/s10856-016-5837-8
Ag_ZnO |  | rod | 259.81 | 37 | 24 | S. mutans | 1000000 |  |  | 256 |  | Antibacterial activity and mechanism of Ag/ZnO nanocomposite against anaerobic oral pathogen Streptococcus mutans | 10.1007/s10856-016-5837-8
Ag | 2000 | spherical | 50 | 37 | 24 | S. aureus |  | 12.83 |  |  |  | Antibacterial evaluation of sliver nanoparticles synthesized by polysaccharides from Astragalus membranaceus roots | 10.1016/j.biopha.2017.02.009
Ag | 2000 | spherical | 50 | 37 | 24 | E. coli |  | 12.33 |  |  |  | Antibacterial evaluation of sliver nanoparticles synthesized by polysaccharides from Astragalus membranaceus roots | 10.1016/j.biopha.2017.02.009
Ag | 2000 | spherical | 50 | 37 | 24 | E. coli |  | 15.17 |  |  |  | Antibacterial evaluation of sliver nanoparticles synthesized by polysaccharides from Astragalus membranaceus roots | 10.1016/j.biopha.2017.02.009
Ag | 2000 | spherical | 50 | 37 | 24 | P. aeruginosa |  | 14.67 |  |  |  | Antibacterial evaluation of sliver nanoparticles synthesized by polysaccharides from Astragalus membranaceus roots | 10.1016/j.biopha.2017.02.009
Ag | 2000 | spherical | 50 | 37 | 24 | S. aureus |  | 12.33 |  |  |  | Antibacterial evaluation of sliver nanoparticles synthesized by polysaccharides from Astragalus membranaceus roots | 10.1016/j.biopha.2017.02.009
Ag | 2000 | spherical | 50 | 37 | 24 | S. epidermidis |  | 11.83 |  |  |  | Antibacterial evaluation of sliver nanoparticles synthesized by polysaccharides from Astragalus membranaceus roots | 10.1016/j.biopha.2017.02.009
Ag | 1500 | spherical | 50 | 37 | 24 | S. aureus |  | 12.33 |  |  |  | Antibacterial evaluation of sliver nanoparticles synthesized by polysaccharides from Astragalus membranaceus roots | 10.1016/j.biopha.2017.02.009
Ag | 1500 | spherical | 50 | 37 | 24 | E. coli |  | 12.17 |  |  |  | Antibacterial evaluation of sliver nanoparticles synthesized by polysaccharides from Astragalus membranaceus roots | 10.1016/j.biopha.2017.02.009
Ag | 1500 | spherical | 50 | 37 | 24 | E. coli |  | 14.5 |  |  |  | Antibacterial evaluation of sliver nanoparticles synthesized by polysaccharides from Astragalus membranaceus roots | 10.1016/j.biopha.2017.02.009
Ag | 1500 | spherical | 50 | 37 | 24 | P. aeruginosa |  | 12.83 |  |  |  | Antibacterial evaluation of sliver nanoparticles synthesized by polysaccharides from Astragalus membranaceus roots | 10.1016/j.biopha.2017.02.009
Ag | 1500 | spherical | 50 | 37 | 24 | S. aureus |  | 12.16 |  |  |  | Antibacterial evaluation of sliver nanoparticles synthesized by polysaccharides from Astragalus membranaceus roots | 10.1016/j.biopha.2017.02.009
Ag | 1500 | spherical | 50 | 37 | 24 | S. epidermidis |  | 10.67 |  |  |  | Antibacterial evaluation of sliver nanoparticles synthesized by polysaccharides from Astragalus membranaceus roots | 10.1016/j.biopha.2017.02.009
Ag | 1000 | spherical | 50 | 37 | 24 | S. aureus |  | 10.17 |  |  |  | Antibacterial evaluation of sliver nanoparticles synthesized by polysaccharides from Astragalus membranaceus roots | 10.1016/j.biopha.2017.02.009
Ag | 1000 | spherical | 50 | 37 | 24 | E. coli |  | 9 |  |  |  | Antibacterial evaluation of sliver nanoparticles synthesized by polysaccharides from Astragalus membranaceus roots | 10.1016/j.biopha.2017.02.009
Ag | 1000 | spherical | 50 | 37 | 24 | E. coli |  | 12.83 |  |  |  | Antibacterial evaluation of sliver nanoparticles synthesized by polysaccharides from Astragalus membranaceus roots | 10.1016/j.biopha.2017.02.009
Ag | 1000 | spherical | 50 | 37 | 24 | P. aeruginosa |  | 11.67 |  |  |  | Antibacterial evaluation of sliver nanoparticles synthesized by polysaccharides from Astragalus membranaceus roots | 10.1016/j.biopha.2017.02.009
Ag | 1000 | spherical | 50 | 37 | 24 | S. aureus |  | 9.16 |  |  |  | Antibacterial evaluation of sliver nanoparticles synthesized by polysaccharides from Astragalus membranaceus roots | 10.1016/j.biopha.2017.02.009
Ag | 1000 | spherical | 50 | 37 | 24 | S. epidermidis |  | 9.33 |  |  |  | Antibacterial evaluation of sliver nanoparticles synthesized by polysaccharides from Astragalus membranaceus roots | 10.1016/j.biopha.2017.02.009
Ag |  | spherical | 50 | 37 | 24 | S. aureus |  |  |  | 63 |  | Antibacterial evaluation of sliver nanoparticles synthesized by polysaccharides from Astragalus membranaceus roots | 10.1016/j.biopha.2017.02.009
Ag |  | spherical | 50 | 37 | 24 | E. coli |  |  |  | 63 |  | Antibacterial evaluation of sliver nanoparticles synthesized by polysaccharides from Astragalus membranaceus roots | 10.1016/j.biopha.2017.02.009
Ag |  | spherical | 50 | 37 | 24 | E. coli |  |  |  | 32 |  | Antibacterial evaluation of sliver nanoparticles synthesized by polysaccharides from Astragalus membranaceus roots | 10.1016/j.biopha.2017.02.009
Ag |  | spherical | 50 | 37 | 24 | P. aeruginosa |  |  |  | 32 |  | Antibacterial evaluation of sliver nanoparticles synthesized by polysaccharides from Astragalus membranaceus roots | 10.1016/j.biopha.2017.02.009
Ag |  | spherical | 50 | 37 | 24 | S. aureus |  |  |  | 125 |  | Antibacterial evaluation of sliver nanoparticles synthesized by polysaccharides from Astragalus membranaceus roots | 10.1016/j.biopha.2017.02.009
Ag |  | spherical | 50 | 37 | 24 | S. epidermidis |  |  |  | 63 |  | Antibacterial evaluation of sliver nanoparticles synthesized by polysaccharides from Astragalus membranaceus roots | 10.1016/j.biopha.2017.02.009
ZnO |  | spherical | 22 | 37 | 48 | S. aureus |  |  |  | 2000 |  | Eco-friendly Mycogenic Synthesis of ZnO and CuO Nanoparticles for In Vitro Antibacterial, Antibiofilm, and Antifungal Applications | 10.1007/s12011-020-02369-4
ZnO |  | spherical | 22 | 37 | 48 | B. subtilis |  |  |  | 3000 |  | Eco-friendly Mycogenic Synthesis of ZnO and CuO Nanoparticles for In Vitro Antibacterial, Antibiofilm, and Antifungal Applications | 10.1007/s12011-020-02369-4
ZnO |  | spherical | 22 | 37 | 48 | E. coli |  |  |  | 2000 |  | Eco-friendly Mycogenic Synthesis of ZnO and CuO Nanoparticles for In Vitro Antibacterial, Antibiofilm, and Antifungal Applications | 10.1007/s12011-020-02369-4
ZnO |  | spherical | 22 | 37 | 48 | S. thypimurium |  |  |  | 2000 |  | Eco-friendly Mycogenic Synthesis of ZnO and CuO Nanoparticles for In Vitro Antibacterial, Antibiofilm, and Antifungal Applications | 10.1007/s12011-020-02369-4
ZnO |  | spherical | 22 | 37 | 48 | P. aeruginosa |  |  |  | 3000 |  | Eco-friendly Mycogenic Synthesis of ZnO and CuO Nanoparticles for In Vitro Antibacterial, Antibiofilm, and Antifungal Applications | 10.1007/s12011-020-02369-4
CuO |  | spherical | 35 | 37 | 48 | S. aureus |  |  |  | 1000 |  | Eco-friendly Mycogenic Synthesis of ZnO and CuO Nanoparticles for In Vitro Antibacterial, Antibiofilm, and Antifungal Applications | 10.1007/s12011-020-02369-4
CuO |  | spherical | 35 | 37 | 48 | B. subtilis |  |  |  | 1500 |  | Eco-friendly Mycogenic Synthesis of ZnO and CuO Nanoparticles for In Vitro Antibacterial, Antibiofilm, and Antifungal Applications | 10.1007/s12011-020-02369-4
CuO |  | spherical | 35 | 37 | 48 | E. coli |  |  |  | 3000 |  | Eco-friendly Mycogenic Synthesis of ZnO and CuO Nanoparticles for In Vitro Antibacterial, Antibiofilm, and Antifungal Applications | 10.1007/s12011-020-02369-4
CuO |  | spherical | 35 | 37 | 48 | S. thypimurium |  |  |  | 2000 |  | Eco-friendly Mycogenic Synthesis of ZnO and CuO Nanoparticles for In Vitro Antibacterial, Antibiofilm, and Antifungal Applications | 10.1007/s12011-020-02369-4
CuO |  | spherical | 35 | 37 | 48 | P. aeruginosa |  |  |  | 3000 |  | Eco-friendly Mycogenic Synthesis of ZnO and CuO Nanoparticles for In Vitro Antibacterial, Antibiofilm, and Antifungal Applications | 10.1007/s12011-020-02369-4
ZnO | 5000 | spherical | 22 | 37 | 48 | S. aureus |  | 17.7 |  |  |  | Eco-friendly Mycogenic Synthesis of ZnO and CuO Nanoparticles for In Vitro Antibacterial, Antibiofilm, and Antifungal Applications | 10.1007/s12011-020-02369-4
ZnO | 5000 | spherical | 22 | 37 | 48 | B. subtilis |  | 14.8 |  |  |  | Eco-friendly Mycogenic Synthesis of ZnO and CuO Nanoparticles for In Vitro Antibacterial, Antibiofilm, and Antifungal Applications | 10.1007/s12011-020-02369-4
ZnO | 5000 | spherical | 22 | 37 | 48 | P. aeruginosa |  | 13.5 |  |  |  | Eco-friendly Mycogenic Synthesis of ZnO and CuO Nanoparticles for In Vitro Antibacterial, Antibiofilm, and Antifungal Applications | 10.1007/s12011-020-02369-4
ZnO | 5000 | spherical | 22 | 37 | 48 | E. coli |  | 12.2 |  |  |  | Eco-friendly Mycogenic Synthesis of ZnO and CuO Nanoparticles for In Vitro Antibacterial, Antibiofilm, and Antifungal Applications | 10.1007/s12011-020-02369-4
ZnO | 5000 | spherical | 22 | 37 | 48 | S. thypimurium |  | 12.3 |  |  |  | Eco-friendly Mycogenic Synthesis of ZnO and CuO Nanoparticles for In Vitro Antibacterial, Antibiofilm, and Antifungal Applications | 10.1007/s12011-020-02369-4
CuO | 5000 | spherical | 35 | 37 | 48 | S. aureus |  | 23.1 |  |  |  | Eco-friendly Mycogenic Synthesis of ZnO and CuO Nanoparticles for In Vitro Antibacterial, Antibiofilm, and Antifungal Applications | 10.1007/s12011-020-02369-4
CuO | 5000 | spherical | 35 | 37 | 48 | B. subtilis |  | 17.3 |  |  |  | Eco-friendly Mycogenic Synthesis of ZnO and CuO Nanoparticles for In Vitro Antibacterial, Antibiofilm, and Antifungal Applications | 10.1007/s12011-020-02369-4
CuO | 5000 | spherical | 35 | 37 | 48 | P. aeruginosa |  | 14.7 |  |  |  | Eco-friendly Mycogenic Synthesis of ZnO and CuO Nanoparticles for In Vitro Antibacterial, Antibiofilm, and Antifungal Applications | 10.1007/s12011-020-02369-4
CuO | 5000 | spherical | 35 | 37 | 48 | E. coli |  | 13 |  |  |  | Eco-friendly Mycogenic Synthesis of ZnO and CuO Nanoparticles for In Vitro Antibacterial, Antibiofilm, and Antifungal Applications | 10.1007/s12011-020-02369-4
CuO | 5000 | spherical | 35 | 37 | 48 | S. thypimurium |  | 12.7 |  |  |  | Eco-friendly Mycogenic Synthesis of ZnO and CuO Nanoparticles for In Vitro Antibacterial, Antibiofilm, and Antifungal Applications | 10.1007/s12011-020-02369-4
ZnO_CeO2_NiO | 500 | spherical | 20 | 37 | 24 | S. aureus | 1000000 | 14 |  |  |  | Synthesis, characterization, PL properties, photocatalytic and antibacterial activities of nano multi-metal oxide NiO center dot CeO2 center dot ZnO | 10.1016/j.saa.2014.09.100
ZnO_CeO2_NiO | 500 | spherical | 20 | 37 | 24 | P. mirabilis | 1000000 | 15 |  |  |  | Synthesis, characterization, PL properties, photocatalytic and antibacterial activities of nano multi-metal oxide NiO center dot CeO2 center dot ZnO | 10.1016/j.saa.2014.09.100
ZnO_CeO2_NiO | 500 | spherical | 20 | 37 | 24 | K. pneumoniae | 1000000 | 12 |  |  |  | Synthesis, characterization, PL properties, photocatalytic and antibacterial activities of nano multi-metal oxide NiO center dot CeO2 center dot ZnO | 10.1016/j.saa.2014.09.100
ZnO_CeO2_NiO | 500 | spherical | 20 | 37 | 24 | E. coli | 1000000 | 11 |  |  |  | Synthesis, characterization, PL properties, photocatalytic and antibacterial activities of nano multi-metal oxide NiO center dot CeO2 center dot ZnO | 10.1016/j.saa.2014.09.100
ZnO_CeO2_NiO | 500 | spherical | 20 | 37 | 24 | P. aeruginosa | 1000000 | 13 |  |  |  | Synthesis, characterization, PL properties, photocatalytic and antibacterial activities of nano multi-metal oxide NiO center dot CeO2 center dot ZnO | 10.1016/j.saa.2014.09.100
Fe3O4 | 1000 | spherical | 10.9 | 37 | 24 | E. coli | 200000000 | 8 |  |  |  | Synthesis of ZnO/Fe3O4/rGO nanocomposites and evaluation of antibacterial activities towards E. coli and S. aureus | 10.1049/iet-nbt.2018.5330
Fe3O4 | 1000 | spherical | 10.9 | 37 | 24 | S. aureus | 140000000 | 7 |  |  |  | Synthesis of ZnO/Fe3O4/rGO nanocomposites and evaluation of antibacterial activities towards E. coli and S. aureus | 10.1049/iet-nbt.2018.5330
Fe3O4 | 2000 | spherical | 10.9 | 37 | 24 | E. coli | 200000000 | 14 |  |  |  | Synthesis of ZnO/Fe3O4/rGO nanocomposites and evaluation of antibacterial activities towards E. coli and S. aureus | 10.1049/iet-nbt.2018.5330
Fe3O4 | 2000 | spherical | 10.9 | 37 | 24 | S. aureus | 140000000 | 10 |  |  |  | Synthesis of ZnO/Fe3O4/rGO nanocomposites and evaluation of antibacterial activities towards E. coli and S. aureus | 10.1049/iet-nbt.2018.5330
ZnO | 1000 | rod | 113.49 | 37 | 24 | E. coli | 200000000 | 10 |  |  |  | Synthesis of ZnO/Fe3O4/rGO nanocomposites and evaluation of antibacterial activities towards E. coli and S. aureus | 10.1049/iet-nbt.2018.5330
ZnO | 1000 | rod | 113.49 | 37 | 24 | S. aureus | 140000000 | 9 |  |  |  | Synthesis of ZnO/Fe3O4/rGO nanocomposites and evaluation of antibacterial activities towards E. coli and S. aureus | 10.1049/iet-nbt.2018.5330
ZnO | 2000 | rod | 113.49 | 37 | 24 | E. coli | 200000000 | 15 |  |  |  | Synthesis of ZnO/Fe3O4/rGO nanocomposites and evaluation of antibacterial activities towards E. coli and S. aureus | 10.1049/iet-nbt.2018.5330
ZnO | 2000 | rod | 113.49 | 37 | 24 | S. aureus | 140000000 | 15 |  |  |  | Synthesis of ZnO/Fe3O4/rGO nanocomposites and evaluation of antibacterial activities towards E. coli and S. aureus | 10.1049/iet-nbt.2018.5330
ZnO | 2000 | spherical | 55 | 37 | 24 | P. aeruginosa |  | 7 |  |  |  | Enhanced photocatalytic and antibacterial activity of ZnO/Ag nanostructure synthesized by Tamarindus indica pulp extract | 10.1007/s10854-020-03093-4
ZnO | 2000 | spherical | 55 | 37 | 24 | E. coli |  | 8 |  |  |  | Enhanced photocatalytic and antibacterial activity of ZnO/Ag nanostructure synthesized by Tamarindus indica pulp extract | 10.1007/s10854-020-03093-5
ZnO | 2000 | spherical | 55 | 37 | 24 | B. subtilis |  | 8 |  |  |  | Enhanced photocatalytic and antibacterial activity of ZnO/Ag nanostructure synthesized by Tamarindus indica pulp extract | 10.1007/s10854-020-03093-6
ZnO | 2000 | spherical | 55 | 37 | 24 | S. aureus |  | 8 |  |  |  | Enhanced photocatalytic and antibacterial activity of ZnO/Ag nanostructure synthesized by Tamarindus indica pulp extract | 10.1007/s10854-020-03093-7
Ag_ZnO | 2000 | spherical | 57 | 37 | 24 | P. aeruginosa |  | 12 |  |  |  | Enhanced photocatalytic and antibacterial activity of ZnO/Ag nanostructure synthesized by Tamarindus indica pulp extract | 10.1007/s10854-020-03093-8
Ag_ZnO | 2000 | spherical | 57 | 37 | 24 | E. coli |  | 11 |  |  |  | Enhanced photocatalytic and antibacterial activity of ZnO/Ag nanostructure synthesized by Tamarindus indica pulp extract | 10.1007/s10854-020-03093-9
Ag_ZnO | 2000 | spherical | 57 | 37 | 24 | B. subtilis |  | 14 |  |  |  | Enhanced photocatalytic and antibacterial activity of ZnO/Ag nanostructure synthesized by Tamarindus indica pulp extract | 10.1007/s10854-020-03093-10
Ag_ZnO | 2000 | spherical | 57 | 37 | 24 | S. aureus |  | 15 |  |  |  | Enhanced photocatalytic and antibacterial activity of ZnO/Ag nanostructure synthesized by Tamarindus indica pulp extract | 10.1007/s10854-020-03093-11
ZnO | 50000 | spherical | 24 | 37 | 24 | E. coli |  | 10.8 |  |  |  | Electrochemical heavy metal detection, photocatalytic, photoluminescence, biodiesel production and antibacterial activities of Ag-ZnO nanomaterial | 10.1016/j.materresbull.2017.05.043
ZnO | 50000 | spherical | 24 | 37 | 24 | S. aureus |  | 13.8 |  |  |  | Electrochemical heavy metal detection, photocatalytic, photoluminescence, biodiesel production and antibacterial activities of Ag-ZnO nanomaterial | 10.1016/j.materresbull.2017.05.043
Ag_ZnO | 50000 | spherical | 42 | 37 | 24 | E. coli |  | 12.6 |  |  |  | Electrochemical heavy metal detection, photocatalytic, photoluminescence, biodiesel production and antibacterial activities of Ag-ZnO nanomaterial | 10.1016/j.materresbull.2017.05.043
Ag_ZnO | 50000 | spherical | 42 | 37 | 24 | S. aureus |  | 19.2 |  |  |  | Electrochemical heavy metal detection, photocatalytic, photoluminescence, biodiesel production and antibacterial activities of Ag-ZnO nanomaterial | 10.1016/j.materresbull.2017.05.043
Ag | 200 | spherical | 13 | 37 | 24 | S. aureus |  | 13.4 |  |  |  | Synthesis of bio-surfactant based Ag/ZnO nanoparticles for better thermal, photocatalytic and antibacterial activity | 10.1016/j.matchemphys.2018.11.034
Ag | 200 | spherical | 13 | 37 | 24 | E. coli |  | 15.4 |  |  |  | Synthesis of bio-surfactant based Ag/ZnO nanoparticles for better thermal, photocatalytic and antibacterial activity | 10.1016/j.matchemphys.2018.11.034
Ag_ZnO | 200 | irregular | 22 | 37 | 24 | S. aureus |  | 18.1 |  |  |  | Synthesis of bio-surfactant based Ag/ZnO nanoparticles for better thermal, photocatalytic and antibacterial activity | 10.1016/j.matchemphys.2018.11.034
Ag_ZnO | 200 | irregular | 22 | 37 | 24 | E. coli |  | 19.5 |  |  |  | Synthesis of bio-surfactant based Ag/ZnO nanoparticles for better thermal, photocatalytic and antibacterial activity | 10.1016/j.matchemphys.2018.11.034
ZnO | 75 | oval | 450 | 37 | 24 | S. aureus |  | 5 |  |  |  | Effect of ZnO/Ag Nanocomposites Against Anionic and Cationic Dyes as Photocatalysts and Antibacterial Agents | 10.1007/s10904-020-01717-0
ZnO | 75 | oval | 450 | 37 | 24 | E. coli |  | 6 |  |  |  | Effect of ZnO/Ag Nanocomposites Against Anionic and Cationic Dyes as Photocatalysts and Antibacterial Agents | 10.1007/s10904-020-01717-0
Ag | 75 | oval | 450 | 37 | 24 | S. aureus |  | 5 |  |  |  | Effect of ZnO/Ag Nanocomposites Against Anionic and Cationic Dyes as Photocatalysts and Antibacterial Agents | 10.1007/s10904-020-01717-0
Ag | 75 | oval | 450 | 37 | 24 | E. coli |  | 6 |  |  |  | Effect of ZnO/Ag Nanocomposites Against Anionic and Cationic Dyes as Photocatalysts and Antibacterial Agents | 10.1007/s10904-020-01717-0
CuO | 500 | spherical | 20 | 37 | 24 | S. mutans |  | 11 |  |  |  | Antibacterial and anticancer activity of biosynthesised CuO nanoparticles | 10.1049/iet-nbt.2020.0088
CuO | 500 | spherical | 20 | 37 | 24 | S. aureus |  | 11 |  |  |  | Antibacterial and anticancer activity of biosynthesised CuO nanoparticles | 10.1049/iet-nbt.2020.0088
CuO | 500 | spherical | 20 | 37 | 24 | P. aeruginosa |  | 13 |  |  |  | Antibacterial and anticancer activity of biosynthesised CuO nanoparticles | 10.1049/iet-nbt.2020.0088
CuO | 500 | spherical | 20 | 37 | 24 | E. coli |  | 11 |  |  |  | Antibacterial and anticancer activity of biosynthesised CuO nanoparticles | 10.1049/iet-nbt.2020.0088
CuO | 1000 | spherical | 20 | 37 | 24 | S. mutans |  | 14 |  |  |  | Antibacterial and anticancer activity of biosynthesised CuO nanoparticles | 10.1049/iet-nbt.2020.0088
CuO | 1000 | spherical | 20 | 37 | 24 | S. aureus |  | 15 |  |  |  | Antibacterial and anticancer activity of biosynthesised CuO nanoparticles | 10.1049/iet-nbt.2020.0088
CuO | 1000 | spherical | 20 | 37 | 24 | P. aeruginosa |  | 17 |  |  |  | Antibacterial and anticancer activity of biosynthesised CuO nanoparticles | 10.1049/iet-nbt.2020.0088
CuO | 1000 | spherical | 20 | 37 | 24 | E. coli |  | 13 |  |  |  | Antibacterial and anticancer activity of biosynthesised CuO nanoparticles | 10.1049/iet-nbt.2020.0088
Ag_Au | 37473648.4 | spherical | 200 | 37 | 24 | E. coli |  | 7 |  |  |  | Green Synthesis of Bimetallic Au/Ag Nanostructures Using Aqueous Extract of Eichhornia crassipes for Antibacterial Activity | 10.1007/s12668-022-00950-w
Ag_Au | 374736483.9 | spherical | 200 | 37 | 24 | E. coli |  | 8 |  |  |  | Green Synthesis of Bimetallic Au/Ag Nanostructures Using Aqueous Extract of Eichhornia crassipes for Antibacterial Activity | 10.1007/s12668-022-00950-w
Ag_Au | 1124209451.7 | spherical | 200 | 37 | 24 | E. coli |  | 8 |  |  |  | Green Synthesis of Bimetallic Au/Ag Nanostructures Using Aqueous Extract of Eichhornia crassipes for Antibacterial Activity | 10.1007/s12668-022-00950-w
Ag_Au | 1873682419.5 | spherical | 200 | 37 | 24 | E. coli |  | 9 |  |  |  | Green Synthesis of Bimetallic Au/Ag Nanostructures Using Aqueous Extract of Eichhornia crassipes for Antibacterial Activity | 10.1007/s12668-022-00950-w
Ag_Au | 2623155387.3 | spherical | 200 | 37 | 24 | E. coli |  | 9 |  |  |  | Green Synthesis of Bimetallic Au/Ag Nanostructures Using Aqueous Extract of Eichhornia crassipes for Antibacterial Activity | 10.1007/s12668-022-00950-w
Ag_Au | 3747364839.0 | spherical | 200 | 37 | 24 | E. coli |  | 12 |  |  |  | Green Synthesis of Bimetallic Au/Ag Nanostructures Using Aqueous Extract of Eichhornia crassipes for Antibacterial Activity | 10.1007/s12668-022-00950-w
Ag_Au | 37473648390.2 | spherical | 200 | 37 | 24 | E. coli |  | 15 |  |  |  | Green Synthesis of Bimetallic Au/Ag Nanostructures Using Aqueous Extract of Eichhornia crassipes for Antibacterial Activity | 10.1007/s12668-022-00950-w
ZnO | 30 | spherical | 160 | 37 | 24 | S. aureus | 100000000 | 11.5 |  |  |  | Biomimetic synthesis, characterization and antibacterial efficacy of ZnO and Au nanoparticles using echinacea flower extract precursor | 10.1088/2053-1591/aac05f
ZnO | 30 | spherical | 160 | 37 | 24 | E. coli | 100000000 | 10.2 |  |  |  | Biomimetic synthesis, characterization and antibacterial efficacy of ZnO and Au nanoparticles using echinacea flower extract precursor | 10.1088/2053-1591/aac05f
Au | 30 | hexagonal | 160 | 37 | 24 | S. aureus | 100000000 | 19.5 |  |  |  | Biomimetic synthesis, characterization and antibacterial efficacy of ZnO and Au nanoparticles using echinacea flower extract precursor | 10.1088/2053-1591/aac05f
Au | 30 | hexagonal | 160 | 37 | 24 | E. coli | 100000000 | 15.6 |  |  |  | Biomimetic synthesis, characterization and antibacterial efficacy of ZnO and Au nanoparticles using echinacea flower extract precursor | 10.1088/2053-1591/aac05f
ZnO | 4 | cube | 80 | 30 | 24 | Paenibacillus polymyxa | 100000000 | 8.6 |  |  |  | The Bio-Synthesis of Three Metal Oxide Nanoparticles (ZnO, MnO2, and MgO) and Their Antibacterial Activity Against the Bacterial Leaf Blight Pathogen | 10.3389/fmicb.2020.588326
ZnO | 8 | cube | 80 | 30 | 24 | Paenibacillus polymyxa | 100000000 | 10.5 |  |  |  | The Bio-Synthesis of Three Metal Oxide Nanoparticles (ZnO, MnO2, and MgO) and Their Antibacterial Activity Against the Bacterial Leaf Blight Pathogen | 10.3389/fmicb.2020.588326
ZnO | 16 | cube | 80 | 30 | 24 | Paenibacillus polymyxa | 100000000 | 10.8 |  |  |  | The Bio-Synthesis of Three Metal Oxide Nanoparticles (ZnO, MnO2, and MgO) and Their Antibacterial Activity Against the Bacterial Leaf Blight Pathogen | 10.3389/fmicb.2020.588326
MgO | 4 | sheet | 15 | 30 | 24 | Paenibacillus polymyxa | 100000000 | 5.9 |  |  |  | The Bio-Synthesis of Three Metal Oxide Nanoparticles (ZnO, MnO2, and MgO) and Their Antibacterial Activity Against the Bacterial Leaf Blight Pathogen | 10.3389/fmicb.2020.588326
MgO | 8 | sheet | 15 | 30 | 24 | Paenibacillus polymyxa | 100000000 | 6.5 |  |  |  | The Bio-Synthesis of Three Metal Oxide Nanoparticles (ZnO, MnO2, and MgO) and Their Antibacterial Activity Against the Bacterial Leaf Blight Pathogen | 10.3389/fmicb.2020.588326
MgO | 16 | sheet | 15 | 30 | 24 | Paenibacillus polymyxa | 100000000 | 8.9 |  |  |  | The Bio-Synthesis of Three Metal Oxide Nanoparticles (ZnO, MnO2, and MgO) and Their Antibacterial Activity Against the Bacterial Leaf Blight Pathogen | 10.3389/fmicb.2020.588326
MnO2 | 4 | spherical | 40 | 30 | 24 | Paenibacillus polymyxa | 100000000 | 5.6 |  |  |  | The Bio-Synthesis of Three Metal Oxide Nanoparticles (ZnO, MnO2, and MgO) and Their Antibacterial Activity Against the Bacterial Leaf Blight Pathogen | 10.3389/fmicb.2020.588326
MnO2 | 8 | spherical | 40 | 30 | 24 | Paenibacillus polymyxa | 100000000 | 7.6 |  |  |  | The Bio-Synthesis of Three Metal Oxide Nanoparticles (ZnO, MnO2, and MgO) and Their Antibacterial Activity Against the Bacterial Leaf Blight Pathogen | 10.3389/fmicb.2020.588326
MnO2 | 16 | spherical | 40 | 30 | 24 | Paenibacillus polymyxa | 100000000 | 8.5 |  |  |  | The Bio-Synthesis of Three Metal Oxide Nanoparticles (ZnO, MnO2, and MgO) and Their Antibacterial Activity Against the Bacterial Leaf Blight Pathogen | 10.3389/fmicb.2020.588326
Ag_Au | 25 | spherical | 17 | 37 | 24 | E. coli |  | 24 |  |  |  | Biosynthesis of Au and Au/Ag alloy nanoparticles using Coleus aromaticus essential oil and evaluation of their catalytic, antibacterial and antiradical activities | 10.1016/j.molliq.2016.05.066
Ag_Au | 25 | spherical | 17 | 37 | 24 | S. aureus |  | 10 |  |  |  | Biosynthesis of Au and Au/Ag alloy nanoparticles using Coleus aromaticus essential oil and evaluation of their catalytic, antibacterial and antiradical activities | 10.1016/j.molliq.2016.05.066
Ag_Au | 50 | spherical | 17 | 37 | 24 | E. coli |  | 25 |  |  |  | Biosynthesis of Au and Au/Ag alloy nanoparticles using Coleus aromaticus essential oil and evaluation of their catalytic, antibacterial and antiradical activities | 10.1016/j.molliq.2016.05.066
Ag_Au | 50 | spherical | 17 | 37 | 24 | S. aureus |  | 12 |  |  |  | Biosynthesis of Au and Au/Ag alloy nanoparticles using Coleus aromaticus essential oil and evaluation of their catalytic, antibacterial and antiradical activities | 10.1016/j.molliq.2016.05.066
Ag_Au | 100 | spherical | 17 | 37 | 24 | E. coli |  | 26 |  |  |  | Biosynthesis of Au and Au/Ag alloy nanoparticles using Coleus aromaticus essential oil and evaluation of their catalytic, antibacterial and antiradical activities | 10.1016/j.molliq.2016.05.066
Ag_Au | 100 | spherical | 17 | 37 | 24 | S. aureus |  | 14 |  |  |  | Biosynthesis of Au and Au/Ag alloy nanoparticles using Coleus aromaticus essential oil and evaluation of their catalytic, antibacterial and antiradical activities | 10.1016/j.molliq.2016.05.066
Ag_Au | 150 | spherical | 17 | 37 | 24 | E. coli |  | 27 |  |  |  | Biosynthesis of Au and Au/Ag alloy nanoparticles using Coleus aromaticus essential oil and evaluation of their catalytic, antibacterial and antiradical activities | 10.1016/j.molliq.2016.05.066
Ag_Au | 150 | spherical | 17 | 37 | 24 | S. aureus |  | 17 |  |  |  | Biosynthesis of Au and Au/Ag alloy nanoparticles using Coleus aromaticus essential oil and evaluation of their catalytic, antibacterial and antiradical activities | 10.1016/j.molliq.2016.05.066
Ag_ZnO_Co | 10 | spherical | 34 | 37 | 24 | B. cereus |  | 8 |  |  |  | Effect of Ag plus Co doping on the antibacterial properties of ZnO nanopowders synthesized using combustion method | 10.1007/s10854-016-4659-2
Ag_ZnO_Co | 10 | spherical | 34 | 37 | 24 | S. flexneri |  | 9.5 |  |  |  | Effect of Ag plus Co doping on the antibacterial properties of ZnO nanopowders synthesized using combustion method | 10.1007/s10854-016-4659-2
Ag_ZnO_Co | 15 | spherical | 34 | 37 | 24 | B. cereus |  | 9 |  |  |  | Effect of Ag plus Co doping on the antibacterial properties of ZnO nanopowders synthesized using combustion method | 10.1007/s10854-016-4659-2
Ag_ZnO_Co | 15 | spherical | 34 | 37 | 24 | S. flexneri |  | 10.5 |  |  |  | Effect of Ag plus Co doping on the antibacterial properties of ZnO nanopowders synthesized using combustion method | 10.1007/s10854-016-4659-2
Ag_ZnO_Co | 20 | spherical | 34 | 37 | 24 | B. cereus |  | 10 |  |  |  | Effect of Ag plus Co doping on the antibacterial properties of ZnO nanopowders synthesized using combustion method | 10.1007/s10854-016-4659-2
Ag_ZnO_Co | 20 | spherical | 34 | 37 | 24 | S. flexneri |  | 11.5 |  |  |  | Effect of Ag plus Co doping on the antibacterial properties of ZnO nanopowders synthesized using combustion method | 10.1007/s10854-016-4659-2
ZnO | 100 | spherical | 19.6 | 37 | 24 | S. pyogenes |  | 10 |  |  |  | Size-dependent Bacterial Growth Inhibition and Antibacterial Activity of Ag-doped ZnO Nanoparticles under Different Atmospheric Conditions | 10.4172/pharmaceutical-sciences.1000342
ZnO | 100 | spherical | 19.6 | 37 | 24 | B. subtilis |  | 12 |  |  |  | Size-dependent Bacterial Growth Inhibition and Antibacterial Activity of Ag-doped ZnO Nanoparticles under Different Atmospheric Conditions | 10.4172/pharmaceutical-sciences.1000342
ZnO | 100 | spherical | 19.6 | 37 | 24 | S. aureus |  | 12 |  |  |  | Size-dependent Bacterial Growth Inhibition and Antibacterial Activity of Ag-doped ZnO Nanoparticles under Different Atmospheric Conditions | 10.4172/pharmaceutical-sciences.1000342
ZnO | 100 | spherical | 19.6 | 37 | 24 | E. coli |  | 9 |  |  |  | Size-dependent Bacterial Growth Inhibition and Antibacterial Activity of Ag-doped ZnO Nanoparticles under Different Atmospheric Conditions | 10.4172/pharmaceutical-sciences.1000342
ZnO | 200 | spherical | 19.6 | 37 | 24 | S. pyogenes |  | 11 |  |  |  | Size-dependent Bacterial Growth Inhibition and Antibacterial Activity of Ag-doped ZnO Nanoparticles under Different Atmospheric Conditions | 10.4172/pharmaceutical-sciences.1000342
ZnO | 200 | spherical | 19.6 | 37 | 24 | B. subtilis |  | 16 |  |  |  | Size-dependent Bacterial Growth Inhibition and Antibacterial Activity of Ag-doped ZnO Nanoparticles under Different Atmospheric Conditions | 10.4172/pharmaceutical-sciences.1000342
ZnO | 200 | spherical | 19.6 | 37 | 24 | S. aureus |  | 15 |  |  |  | Size-dependent Bacterial Growth Inhibition and Antibacterial Activity of Ag-doped ZnO Nanoparticles under Different Atmospheric Conditions | 10.4172/pharmaceutical-sciences.1000342
ZnO | 200 | spherical | 19.6 | 37 | 24 | E. coli |  | 10 |  |  |  | Size-dependent Bacterial Growth Inhibition and Antibacterial Activity of Ag-doped ZnO Nanoparticles under Different Atmospheric Conditions | 10.4172/pharmaceutical-sciences.1000342
ZnO | 300 | spherical | 19.6 | 37 | 24 | S. pyogenes |  | 13 |  |  |  | Size-dependent Bacterial Growth Inhibition and Antibacterial Activity of Ag-doped ZnO Nanoparticles under Different Atmospheric Conditions | 10.4172/pharmaceutical-sciences.1000342
ZnO | 300 | spherical | 19.6 | 37 | 24 | B. subtilis |  | 18 |  |  |  | Size-dependent Bacterial Growth Inhibition and Antibacterial Activity of Ag-doped ZnO Nanoparticles under Different Atmospheric Conditions | 10.4172/pharmaceutical-sciences.1000342
ZnO | 300 | spherical | 19.6 | 37 | 24 | S. aureus |  | 17 |  |  |  | Size-dependent Bacterial Growth Inhibition and Antibacterial Activity of Ag-doped ZnO Nanoparticles under Different Atmospheric Conditions | 10.4172/pharmaceutical-sciences.1000342
ZnO | 300 | spherical | 19.6 | 37 | 24 | E. coli |  | 14 |  |  |  | Size-dependent Bacterial Growth Inhibition and Antibacterial Activity of Ag-doped ZnO Nanoparticles under Different Atmospheric Conditions | 10.4172/pharmaceutical-sciences.1000342
ZnO | 400 | spherical | 19.6 | 37 | 24 | S. pyogenes |  | 14 |  |  |  | Size-dependent Bacterial Growth Inhibition and Antibacterial Activity of Ag-doped ZnO Nanoparticles under Different Atmospheric Conditions | 10.4172/pharmaceutical-sciences.1000342
ZnO | 400 | spherical | 19.6 | 37 | 24 | B. subtilis |  | 20 |  |  |  | Size-dependent Bacterial Growth Inhibition and Antibacterial Activity of Ag-doped ZnO Nanoparticles under Different Atmospheric Conditions | 10.4172/pharmaceutical-sciences.1000342
ZnO | 400 | spherical | 19.6 | 37 | 24 | S. aureus |  | 19 |  |  |  | Size-dependent Bacterial Growth Inhibition and Antibacterial Activity of Ag-doped ZnO Nanoparticles under Different Atmospheric Conditions | 10.4172/pharmaceutical-sciences.1000342
ZnO | 400 | spherical | 19.6 | 37 | 24 | E. coli |  | 15 |  |  |  | Size-dependent Bacterial Growth Inhibition and Antibacterial Activity of Ag-doped ZnO Nanoparticles under Different Atmospheric Conditions | 10.4172/pharmaceutical-sciences.1000342
ZnO | 500 | spherical | 19.6 | 37 | 24 | S. pyogenes |  | 16 |  |  |  | Size-dependent Bacterial Growth Inhibition and Antibacterial Activity of Ag-doped ZnO Nanoparticles under Different Atmospheric Conditions | 10.4172/pharmaceutical-sciences.1000342
ZnO | 500 | spherical | 19.6 | 37 | 24 | B. subtilis |  | 23 |  |  |  | Size-dependent Bacterial Growth Inhibition and Antibacterial Activity of Ag-doped ZnO Nanoparticles under Different Atmospheric Conditions | 10.4172/pharmaceutical-sciences.1000342
ZnO | 500 | spherical | 19.6 | 37 | 24 | S. aureus |  | 22 |  |  |  | Size-dependent Bacterial Growth Inhibition and Antibacterial Activity of Ag-doped ZnO Nanoparticles under Different Atmospheric Conditions | 10.4172/pharmaceutical-sciences.1000342
ZnO | 500 | spherical | 19.6 | 37 | 24 | E. coli |  | 17 |  |  |  | Size-dependent Bacterial Growth Inhibition and Antibacterial Activity of Ag-doped ZnO Nanoparticles under Different Atmospheric Conditions | 10.4172/pharmaceutical-sciences.1000342
ZnO | 100 | spherical | 20.2 | 37 | 24 | S. pyogenes |  | 12 |  |  |  | Size-dependent Bacterial Growth Inhibition and Antibacterial Activity of Ag-doped ZnO Nanoparticles under Different Atmospheric Conditions | 10.4172/pharmaceutical-sciences.1000342
ZnO | 100 | spherical | 20.2 | 37 | 24 | B. subtilis |  | 15 |  |  |  | Size-dependent Bacterial Growth Inhibition and Antibacterial Activity of Ag-doped ZnO Nanoparticles under Different Atmospheric Conditions | 10.4172/pharmaceutical-sciences.1000342
ZnO | 100 | spherical | 20.2 | 37 | 24 | S. aureus |  | 13 |  |  |  | Size-dependent Bacterial Growth Inhibition and Antibacterial Activity of Ag-doped ZnO Nanoparticles under Different Atmospheric Conditions | 10.4172/pharmaceutical-sciences.1000342
ZnO | 100 | spherical | 20.2 | 37 | 24 | E. coli |  | 11 |  |  |  | Size-dependent Bacterial Growth Inhibition and Antibacterial Activity of Ag-doped ZnO Nanoparticles under Different Atmospheric Conditions | 10.4172/pharmaceutical-sciences.1000342
ZnO | 200 | spherical | 20.2 | 37 | 24 | S. pyogenes |  | 13 |  |  |  | Size-dependent Bacterial Growth Inhibition and Antibacterial Activity of Ag-doped ZnO Nanoparticles under Different Atmospheric Conditions | 10.4172/pharmaceutical-sciences.1000342
ZnO | 200 | spherical | 20.2 | 37 | 24 | B. subtilis |  | 17 |  |  |  | Size-dependent Bacterial Growth Inhibition and Antibacterial Activity of Ag-doped ZnO Nanoparticles under Different Atmospheric Conditions | 10.4172/pharmaceutical-sciences.1000342
ZnO | 200 | spherical | 20.2 | 37 | 24 | S. aureus |  | 16 |  |  |  | Size-dependent Bacterial Growth Inhibition and Antibacterial Activity of Ag-doped ZnO Nanoparticles under Different Atmospheric Conditions | 10.4172/pharmaceutical-sciences.1000342
ZnO | 200 | spherical | 20.2 | 37 | 24 | E. coli |  | 12 |  |  |  | Size-dependent Bacterial Growth Inhibition and Antibacterial Activity of Ag-doped ZnO Nanoparticles under Different Atmospheric Conditions | 10.4172/pharmaceutical-sciences.1000342
ZnO | 300 | spherical | 20.2 | 37 | 24 | S. pyogenes |  | 15 |  |  |  | Size-dependent Bacterial Growth Inhibition and Antibacterial Activity of Ag-doped ZnO Nanoparticles under Different Atmospheric Conditions | 10.4172/pharmaceutical-sciences.1000342
ZnO | 300 | spherical | 20.2 | 37 | 24 | B. subtilis |  | 19 |  |  |  | Size-dependent Bacterial Growth Inhibition and Antibacterial Activity of Ag-doped ZnO Nanoparticles under Different Atmospheric Conditions | 10.4172/pharmaceutical-sciences.1000342
ZnO | 300 | spherical | 20.2 | 37 | 24 | S. aureus |  | 19 |  |  |  | Size-dependent Bacterial Growth Inhibition and Antibacterial Activity of Ag-doped ZnO Nanoparticles under Different Atmospheric Conditions | 10.4172/pharmaceutical-sciences.1000342
ZnO | 300 | spherical | 20.2 | 37 | 24 | E. coli |  | 16 |  |  |  | Size-dependent Bacterial Growth Inhibition and Antibacterial Activity of Ag-doped ZnO Nanoparticles under Different Atmospheric Conditions | 10.4172/pharmaceutical-sciences.1000342
ZnO | 400 | spherical | 20.2 | 37 | 24 | S. pyogenes |  | 17 |  |  |  | Size-dependent Bacterial Growth Inhibition and Antibacterial Activity of Ag-doped ZnO Nanoparticles under Different Atmospheric Conditions | 10.4172/pharmaceutical-sciences.1000342
ZnO | 400 | spherical | 20.2 | 37 | 24 | B. subtilis |  | 21 |  |  |  | Size-dependent Bacterial Growth Inhibition and Antibacterial Activity of Ag-doped ZnO Nanoparticles under Different Atmospheric Conditions | 10.4172/pharmaceutical-sciences.1000342
ZnO | 400 | spherical | 20.2 | 37 | 24 | S. aureus |  | 23 |  |  |  | Size-dependent Bacterial Growth Inhibition and Antibacterial Activity of Ag-doped ZnO Nanoparticles under Different Atmospheric Conditions | 10.4172/pharmaceutical-sciences.1000342
ZnO | 400 | spherical | 20.2 | 37 | 24 | E. coli |  | 18 |  |  |  | Size-dependent Bacterial Growth Inhibition and Antibacterial Activity of Ag-doped ZnO Nanoparticles under Different Atmospheric Conditions | 10.4172/pharmaceutical-sciences.1000342
ZnO | 500 | spherical | 20.2 | 37 | 24 | S. pyogenes |  | 20 |  |  |  | Size-dependent Bacterial Growth Inhibition and Antibacterial Activity of Ag-doped ZnO Nanoparticles under Different Atmospheric Conditions | 10.4172/pharmaceutical-sciences.1000342
ZnO | 500 | spherical | 20.2 | 37 | 24 | B. subtilis |  | 25 |  |  |  | Size-dependent Bacterial Growth Inhibition and Antibacterial Activity of Ag-doped ZnO Nanoparticles under Different Atmospheric Conditions | 10.4172/pharmaceutical-sciences.1000342
ZnO | 500 | spherical | 20.2 | 37 | 24 | S. aureus |  | 25 |  |  |  | Size-dependent Bacterial Growth Inhibition and Antibacterial Activity of Ag-doped ZnO Nanoparticles under Different Atmospheric Conditions | 10.4172/pharmaceutical-sciences.1000342
ZnO | 500 | spherical | 20.2 | 37 | 24 | E. coli |  | 20 |  |  |  | Size-dependent Bacterial Growth Inhibition and Antibacterial Activity of Ag-doped ZnO Nanoparticles under Different Atmospheric Conditions | 10.4172/pharmaceutical-sciences.1000342
Ag_ZnO | 100 | spherical | 15.4 | 37 | 24 | S. pyogenes |  | 14 |  |  |  | Size-dependent Bacterial Growth Inhibition and Antibacterial Activity of Ag-doped ZnO Nanoparticles under Different Atmospheric Conditions | 10.4172/pharmaceutical-sciences.1000342
Ag_ZnO | 100 | spherical | 15.4 | 37 | 24 | B. subtilis |  | 18 |  |  |  | Size-dependent Bacterial Growth Inhibition and Antibacterial Activity of Ag-doped ZnO Nanoparticles under Different Atmospheric Conditions | 10.4172/pharmaceutical-sciences.1000342
Ag_ZnO | 100 | spherical | 15.4 | 37 | 24 | S. aureus |  | 16 |  |  |  | Size-dependent Bacterial Growth Inhibition and Antibacterial Activity of Ag-doped ZnO Nanoparticles under Different Atmospheric Conditions | 10.4172/pharmaceutical-sciences.1000342
Ag_ZnO | 100 | spherical | 15.4 | 37 | 24 | E. coli |  | 15 |  |  |  | Size-dependent Bacterial Growth Inhibition and Antibacterial Activity of Ag-doped ZnO Nanoparticles under Different Atmospheric Conditions | 10.4172/pharmaceutical-sciences.1000342
Ag_ZnO | 200 | spherical | 15.4 | 37 | 24 | S. pyogenes |  | 17 |  |  |  | Size-dependent Bacterial Growth Inhibition and Antibacterial Activity of Ag-doped ZnO Nanoparticles under Different Atmospheric Conditions | 10.4172/pharmaceutical-sciences.1000342
Ag_ZnO | 200 | spherical | 15.4 | 37 | 24 | B. subtilis |  | 20 |  |  |  | Size-dependent Bacterial Growth Inhibition and Antibacterial Activity of Ag-doped ZnO Nanoparticles under Different Atmospheric Conditions | 10.4172/pharmaceutical-sciences.1000342
Ag_ZnO | 200 | spherical | 15.4 | 37 | 24 | S. aureus |  | 19 |  |  |  | Size-dependent Bacterial Growth Inhibition and Antibacterial Activity of Ag-doped ZnO Nanoparticles under Different Atmospheric Conditions | 10.4172/pharmaceutical-sciences.1000342
Ag_ZnO | 200 | spherical | 15.4 | 37 | 24 | E. coli |  | 17 |  |  |  | Size-dependent Bacterial Growth Inhibition and Antibacterial Activity of Ag-doped ZnO Nanoparticles under Different Atmospheric Conditions | 10.4172/pharmaceutical-sciences.1000342
Ag_ZnO | 300 | spherical | 15.4 | 37 | 24 | S. pyogenes |  | 18 |  |  |  | Size-dependent Bacterial Growth Inhibition and Antibacterial Activity of Ag-doped ZnO Nanoparticles under Different Atmospheric Conditions | 10.4172/pharmaceutical-sciences.1000342
Ag_ZnO | 300 | spherical | 15.4 | 37 | 24 | B. subtilis |  | 22 |  |  |  | Size-dependent Bacterial Growth Inhibition and Antibacterial Activity of Ag-doped ZnO Nanoparticles under Different Atmospheric Conditions | 10.4172/pharmaceutical-sciences.1000342
Ag_ZnO | 300 | spherical | 15.4 | 37 | 24 | S. aureus |  | 22 |  |  |  | Size-dependent Bacterial Growth Inhibition and Antibacterial Activity of Ag-doped ZnO Nanoparticles under Different Atmospheric Conditions | 10.4172/pharmaceutical-sciences.1000342
Ag_ZnO | 300 | spherical | 15.4 | 37 | 24 | E. coli |  | 20 |  |  |  | Size-dependent Bacterial Growth Inhibition and Antibacterial Activity of Ag-doped ZnO Nanoparticles under Different Atmospheric Conditions | 10.4172/pharmaceutical-sciences.1000342
Ag_ZnO | 400 | spherical | 15.4 | 37 | 24 | S. pyogenes |  | 21 |  |  |  | Size-dependent Bacterial Growth Inhibition and Antibacterial Activity of Ag-doped ZnO Nanoparticles under Different Atmospheric Conditions | 10.4172/pharmaceutical-sciences.1000342
Ag_ZnO | 400 | spherical | 15.4 | 37 | 24 | B. subtilis |  | 25 |  |  |  | Size-dependent Bacterial Growth Inhibition and Antibacterial Activity of Ag-doped ZnO Nanoparticles under Different Atmospheric Conditions | 10.4172/pharmaceutical-sciences.1000342
Ag_ZnO | 400 | spherical | 15.4 | 37 | 24 | S. aureus |  | 27 |  |  |  | Size-dependent Bacterial Growth Inhibition and Antibacterial Activity of Ag-doped ZnO Nanoparticles under Different Atmospheric Conditions | 10.4172/pharmaceutical-sciences.1000342
Ag_ZnO | 400 | spherical | 15.4 | 37 | 24 | E. coli |  | 21 |  |  |  | Size-dependent Bacterial Growth Inhibition and Antibacterial Activity of Ag-doped ZnO Nanoparticles under Different Atmospheric Conditions | 10.4172/pharmaceutical-sciences.1000342
Ag_ZnO | 500 | spherical | 15.4 | 37 | 24 | S. pyogenes |  | 23 |  |  |  | Size-dependent Bacterial Growth Inhibition and Antibacterial Activity of Ag-doped ZnO Nanoparticles under Different Atmospheric Conditions | 10.4172/pharmaceutical-sciences.1000342
Ag_ZnO | 500 | spherical | 15.4 | 37 | 24 | B. subtilis |  | 26 |  |  |  | Size-dependent Bacterial Growth Inhibition and Antibacterial Activity of Ag-doped ZnO Nanoparticles under Different Atmospheric Conditions | 10.4172/pharmaceutical-sciences.1000342
Ag_ZnO | 500 | spherical | 15.4 | 37 | 24 | S. aureus |  | 30 |  |  |  | Size-dependent Bacterial Growth Inhibition and Antibacterial Activity of Ag-doped ZnO Nanoparticles under Different Atmospheric Conditions | 10.4172/pharmaceutical-sciences.1000342
Ag_ZnO | 500 | spherical | 15.4 | 37 | 24 | E. coli |  | 24 |  |  |  | Size-dependent Bacterial Growth Inhibition and Antibacterial Activity of Ag-doped ZnO Nanoparticles under Different Atmospheric Conditions | 10.4172/pharmaceutical-sciences.1000342
Ag_ZnO | 100 | spherical | 13.3 | 37 | 24 | S. pyogenes |  | 16 |  |  |  | Size-dependent Bacterial Growth Inhibition and Antibacterial Activity of Ag-doped ZnO Nanoparticles under Different Atmospheric Conditions | 10.4172/pharmaceutical-sciences.1000342
Ag_ZnO | 100 | spherical | 13.3 | 37 | 24 | B. subtilis |  | 20 |  |  |  | Size-dependent Bacterial Growth Inhibition and Antibacterial Activity of Ag-doped ZnO Nanoparticles under Different Atmospheric Conditions | 10.4172/pharmaceutical-sciences.1000342
Ag_ZnO | 100 | spherical | 13.3 | 37 | 24 | S. aureus |  | 18 |  |  |  | Size-dependent Bacterial Growth Inhibition and Antibacterial Activity of Ag-doped ZnO Nanoparticles under Different Atmospheric Conditions | 10.4172/pharmaceutical-sciences.1000342
Ag_ZnO | 100 | spherical | 13.3 | 37 | 24 | E. coli |  | 17 |  |  |  | Size-dependent Bacterial Growth Inhibition and Antibacterial Activity of Ag-doped ZnO Nanoparticles under Different Atmospheric Conditions | 10.4172/pharmaceutical-sciences.1000342
Ag_ZnO | 200 | spherical | 13.3 | 37 | 24 | S. pyogenes |  | 19 |  |  |  | Size-dependent Bacterial Growth Inhibition and Antibacterial Activity of Ag-doped ZnO Nanoparticles under Different Atmospheric Conditions | 10.4172/pharmaceutical-sciences.1000342
Ag_ZnO | 200 | spherical | 13.3 | 37 | 24 | B. subtilis |  | 21 |  |  |  | Size-dependent Bacterial Growth Inhibition and Antibacterial Activity of Ag-doped ZnO Nanoparticles under Different Atmospheric Conditions | 10.4172/pharmaceutical-sciences.1000342
Ag_ZnO | 200 | spherical | 13.3 | 37 | 24 | S. aureus |  | 21 |  |  |  | Size-dependent Bacterial Growth Inhibition and Antibacterial Activity of Ag-doped ZnO Nanoparticles under Different Atmospheric Conditions | 10.4172/pharmaceutical-sciences.1000342
Ag_ZnO | 200 | spherical | 13.3 | 37 | 24 | E. coli |  | 20 |  |  |  | Size-dependent Bacterial Growth Inhibition and Antibacterial Activity of Ag-doped ZnO Nanoparticles under Different Atmospheric Conditions | 10.4172/pharmaceutical-sciences.1000342
Ag_ZnO | 300 | spherical | 13.3 | 37 | 24 | S. pyogenes |  | 18 |  |  |  | Size-dependent Bacterial Growth Inhibition and Antibacterial Activity of Ag-doped ZnO Nanoparticles under Different Atmospheric Conditions | 10.4172/pharmaceutical-sciences.1000342
Ag_ZnO | 300 | spherical | 13.3 | 37 | 24 | B. subtilis |  | 25 |  |  |  | Size-dependent Bacterial Growth Inhibition and Antibacterial Activity of Ag-doped ZnO Nanoparticles under Different Atmospheric Conditions | 10.4172/pharmaceutical-sciences.1000342
Ag_ZnO | 300 | spherical | 13.3 | 37 | 24 | S. aureus |  | 25 |  |  |  | Size-dependent Bacterial Growth Inhibition and Antibacterial Activity of Ag-doped ZnO Nanoparticles under Different Atmospheric Conditions | 10.4172/pharmaceutical-sciences.1000342
Ag_ZnO | 300 | spherical | 13.3 | 37 | 24 | E. coli |  | 23 |  |  |  | Size-dependent Bacterial Growth Inhibition and Antibacterial Activity of Ag-doped ZnO Nanoparticles under Different Atmospheric Conditions | 10.4172/pharmaceutical-sciences.1000342
Ag_ZnO | 400 | spherical | 13.3 | 37 | 24 | S. pyogenes |  | 23 |  |  |  | Size-dependent Bacterial Growth Inhibition and Antibacterial Activity of Ag-doped ZnO Nanoparticles under Different Atmospheric Conditions | 10.4172/pharmaceutical-sciences.1000342
Ag_ZnO | 400 | spherical | 13.3 | 37 | 24 | B. subtilis |  | 28 |  |  |  | Size-dependent Bacterial Growth Inhibition and Antibacterial Activity of Ag-doped ZnO Nanoparticles under Different Atmospheric Conditions | 10.4172/pharmaceutical-sciences.1000342
Ag_ZnO | 400 | spherical | 13.3 | 37 | 24 | S. aureus |  | 28 |  |  |  | Size-dependent Bacterial Growth Inhibition and Antibacterial Activity of Ag-doped ZnO Nanoparticles under Different Atmospheric Conditions | 10.4172/pharmaceutical-sciences.1000342
Ag_ZnO | 400 | spherical | 13.3 | 37 | 24 | E. coli |  | 25 |  |  |  | Size-dependent Bacterial Growth Inhibition and Antibacterial Activity of Ag-doped ZnO Nanoparticles under Different Atmospheric Conditions | 10.4172/pharmaceutical-sciences.1000342
Ag_ZnO | 500 | spherical | 13.3 | 37 | 24 | S. pyogenes |  | 26 |  |  |  | Size-dependent Bacterial Growth Inhibition and Antibacterial Activity of Ag-doped ZnO Nanoparticles under Different Atmospheric Conditions | 10.4172/pharmaceutical-sciences.1000342
Ag_ZnO | 500 | spherical | 13.3 | 37 | 24 | B. subtilis |  | 32 |  |  |  | Size-dependent Bacterial Growth Inhibition and Antibacterial Activity of Ag-doped ZnO Nanoparticles under Different Atmospheric Conditions | 10.4172/pharmaceutical-sciences.1000342
Ag_ZnO | 500 | spherical | 13.3 | 37 | 24 | S. aureus |  | 33 |  |  |  | Size-dependent Bacterial Growth Inhibition and Antibacterial Activity of Ag-doped ZnO Nanoparticles under Different Atmospheric Conditions | 10.4172/pharmaceutical-sciences.1000342
Ag_ZnO | 500 | spherical | 13.3 | 37 | 24 | E. coli |  | 28 |  |  |  | Size-dependent Bacterial Growth Inhibition and Antibacterial Activity of Ag-doped ZnO Nanoparticles under Different Atmospheric Conditions | 10.4172/pharmaceutical-sciences.1000342
Ag_Pt | 25 | spherical | 11.35 | 37 | 24 | B. subtilis |  |  | 47.03 |  |  | Biosynthesis of Ag-Pt bimetallic nanoparticles using propolis extract: Antibacterial effects and catalytic activity on NaBH4 hydrolysis | 10.1016/j.envres.2021.112622
Ag_Pt | 50 | spherical | 11.35 | 37 | 24 | B. subtilis |  |  | 69.37 |  |  | Biosynthesis of Ag-Pt bimetallic nanoparticles using propolis extract: Antibacterial effects and catalytic activity on NaBH4 hydrolysis | 10.1016/j.envres.2021.112622
Ag_Pt | 100 | spherical | 11.35 | 37 | 24 | B. subtilis |  |  | 73.08 |  |  | Biosynthesis of Ag-Pt bimetallic nanoparticles using propolis extract: Antibacterial effects and catalytic activity on NaBH4 hydrolysis | 10.1016/j.envres.2021.112622
Ag_Pt | 25 | spherical | 11.35 | 37 | 24 | E. coli |  |  | 61.91 |  |  | Biosynthesis of Ag-Pt bimetallic nanoparticles using propolis extract: Antibacterial effects and catalytic activity on NaBH4 hydrolysis | 10.1016/j.envres.2021.112622
Ag_Pt | 50 | spherical | 11.35 | 37 | 24 | E. coli |  |  | 68.25 |  |  | Biosynthesis of Ag-Pt bimetallic nanoparticles using propolis extract: Antibacterial effects and catalytic activity on NaBH4 hydrolysis | 10.1016/j.envres.2021.112622
Ag_Pt | 100 | spherical | 11.35 | 37 | 24 | E. coli |  |  | 71.11 |  |  | Biosynthesis of Ag-Pt bimetallic nanoparticles using propolis extract: Antibacterial effects and catalytic activity on NaBH4 hydrolysis | 10.1016/j.envres.2021.112622
Ag_Pt | 25 | spherical | 11.35 | 37 | 24 | K. pneumoniae |  |  | 23.67 |  |  | Biosynthesis of Ag-Pt bimetallic nanoparticles using propolis extract: Antibacterial effects and catalytic activity on NaBH4 hydrolysis | 10.1016/j.envres.2021.112622
Ag_Pt | 50 | spherical | 11.35 | 37 | 24 | K. pneumoniae |  |  | 61.68 |  |  | Biosynthesis of Ag-Pt bimetallic nanoparticles using propolis extract: Antibacterial effects and catalytic activity on NaBH4 hydrolysis | 10.1016/j.envres.2021.112622
Ag_Pt | 100 | spherical | 11.35 | 37 | 24 | K. pneumoniae |  |  | 70.69 |  |  | Biosynthesis of Ag-Pt bimetallic nanoparticles using propolis extract: Antibacterial effects and catalytic activity on NaBH4 hydrolysis | 10.1016/j.envres.2021.112622
Ag_Pt | 25 | spherical | 11.35 | 37 | 24 | S. marcescens |  |  | 56.97 |  |  | Biosynthesis of Ag-Pt bimetallic nanoparticles using propolis extract: Antibacterial effects and catalytic activity on NaBH4 hydrolysis | 10.1016/j.envres.2021.112622
Ag_Pt | 50 | spherical | 11.35 | 37 | 24 | S. marcescens |  |  | 67.44 |  |  | Biosynthesis of Ag-Pt bimetallic nanoparticles using propolis extract: Antibacterial effects and catalytic activity on NaBH4 hydrolysis | 10.1016/j.envres.2021.112622
Ag_Pt | 100 | spherical | 11.35 | 37 | 24 | S. marcescens |  |  | 70.69 |  |  | Biosynthesis of Ag-Pt bimetallic nanoparticles using propolis extract: Antibacterial effects and catalytic activity on NaBH4 hydrolysis | 10.1016/j.envres.2021.112622
Ag_Pt | 25 | spherical | 11.35 | 37 | 24 | S. aureus |  |  | 35.9 |  |  | Biosynthesis of Ag-Pt bimetallic nanoparticles using propolis extract: Antibacterial effects and catalytic activity on NaBH4 hydrolysis | 10.1016/j.envres.2021.112622
Ag_Pt | 50 | spherical | 11.35 | 37 | 24 | S. aureus |  |  | 46.57 |  |  | Biosynthesis of Ag-Pt bimetallic nanoparticles using propolis extract: Antibacterial effects and catalytic activity on NaBH4 hydrolysis | 10.1016/j.envres.2021.112622
Ag_Pt | 100 | spherical | 11.35 | 37 | 24 | S. aureus |  |  | 70.91 |  |  | Biosynthesis of Ag-Pt bimetallic nanoparticles using propolis extract: Antibacterial effects and catalytic activity on NaBH4 hydrolysis | 10.1016/j.envres.2021.112622
Ag_Pt | 25 | spherical | 11.35 | 37 | 24 | S. epidermidis |  |  | 33.66 |  |  | Biosynthesis of Ag-Pt bimetallic nanoparticles using propolis extract: Antibacterial effects and catalytic activity on NaBH4 hydrolysis | 10.1016/j.envres.2021.112622
Ag_Pt | 50 | spherical | 11.35 | 37 | 24 | S. epidermidis |  |  | 46.75 |  |  | Biosynthesis of Ag-Pt bimetallic nanoparticles using propolis extract: Antibacterial effects and catalytic activity on NaBH4 hydrolysis | 10.1016/j.envres.2021.112622
Ag_Pt | 100 | spherical | 11.35 | 37 | 24 | S. epidermidis |  |  | 77.37 |  |  | Biosynthesis of Ag-Pt bimetallic nanoparticles using propolis extract: Antibacterial effects and catalytic activity on NaBH4 hydrolysis | 10.1016/j.envres.2021.112622
CuO | 10 | rod | 16.53 | 37 | 24 | B. subtilis |  | 20 |  |  |  | Effect of (Ag, Co) co-doping on the structural and antibacterial efficiency of CuO nanoparticles: A rapid microwave assisted method | 10.1016/j.jece.2020.104011
CuO | 10 | rod | 16.53 | 37 | 24 | S. aureus |  | 0 |  |  |  | Effect of (Ag, Co) co-doping on the structural and antibacterial efficiency of CuO nanoparticles: A rapid microwave assisted method | 10.1016/j.jece.2020.104011
CuO | 10 | rod | 16.53 | 37 | 24 | E. coli |  | 0 |  |  |  | Effect of (Ag, Co) co-doping on the structural and antibacterial efficiency of CuO nanoparticles: A rapid microwave assisted method | 10.1016/j.jece.2020.104011
CuO | 10 | rod | 16.53 | 37 | 24 | P. aeruginosa |  | 0 |  |  |  | Effect of (Ag, Co) co-doping on the structural and antibacterial efficiency of CuO nanoparticles: A rapid microwave assisted method | 10.1016/j.jece.2020.104011
CuO | 25 | rod | 16.53 | 37 | 24 | B. subtilis |  | 23 |  |  |  | Effect of (Ag, Co) co-doping on the structural and antibacterial efficiency of CuO nanoparticles: A rapid microwave assisted method | 10.1016/j.jece.2020.104011
CuO | 25 | rod | 16.53 | 37 | 24 | S. aureus |  | 12 |  |  |  | Effect of (Ag, Co) co-doping on the structural and antibacterial efficiency of CuO nanoparticles: A rapid microwave assisted method | 10.1016/j.jece.2020.104011
CuO | 25 | rod | 16.53 | 37 | 24 | E. coli |  | 11.3 |  |  |  | Effect of (Ag, Co) co-doping on the structural and antibacterial efficiency of CuO nanoparticles: A rapid microwave assisted method | 10.1016/j.jece.2020.104011
CuO | 25 | rod | 16.53 | 37 | 24 | P. aeruginosa |  | 0 |  |  |  | Effect of (Ag, Co) co-doping on the structural and antibacterial efficiency of CuO nanoparticles: A rapid microwave assisted method | 10.1016/j.jece.2020.104011
CuO | 50 | rod | 16.53 | 37 | 24 | B. subtilis |  | 25.6 |  |  |  | Effect of (Ag, Co) co-doping on the structural and antibacterial efficiency of CuO nanoparticles: A rapid microwave assisted method | 10.1016/j.jece.2020.104011
CuO | 50 | rod | 16.53 | 37 | 24 | S. aureus |  | 15.4 |  |  |  | Effect of (Ag, Co) co-doping on the structural and antibacterial efficiency of CuO nanoparticles: A rapid microwave assisted method | 10.1016/j.jece.2020.104011
CuO | 50 | rod | 16.53 | 37 | 24 | E. coli |  | 13 |  |  |  | Effect of (Ag, Co) co-doping on the structural and antibacterial efficiency of CuO nanoparticles: A rapid microwave assisted method | 10.1016/j.jece.2020.104011
CuO | 50 | rod | 16.53 | 37 | 24 | P. aeruginosa |  | 12 |  |  |  | Effect of (Ag, Co) co-doping on the structural and antibacterial efficiency of CuO nanoparticles: A rapid microwave assisted method | 10.1016/j.jece.2020.104011
CuO | 50 | rod | 16.53 | 37 | 24 | B. subtilis |  |  |  | 312.5 |  | Effect of (Ag, Co) co-doping on the structural and antibacterial efficiency of CuO nanoparticles: A rapid microwave assisted method | 10.1016/j.jece.2020.104011
CuO | 50 | rod | 16.53 | 37 | 24 | S. aureus |  |  |  | 390.6 |  | Effect of (Ag, Co) co-doping on the structural and antibacterial efficiency of CuO nanoparticles: A rapid microwave assisted method | 10.1016/j.jece.2020.104011
CuO | 50 | rod | 16.53 | 37 | 24 | E. coli |  |  |  | 781.25 |  | Effect of (Ag, Co) co-doping on the structural and antibacterial efficiency of CuO nanoparticles: A rapid microwave assisted method | 10.1016/j.jece.2020.104011
CuO | 50 | rod | 16.53 | 37 | 24 | P. aeruginosa |  |  |  | 390.6 |  | Effect of (Ag, Co) co-doping on the structural and antibacterial efficiency of CuO nanoparticles: A rapid microwave assisted method | 10.1016/j.jece.2020.104011
CuO | 100 | spherical | 65 | 37 | 24 | S. aureus |  | 14 |  |  |  | Hylotelephium telephium Flower Extract-Mediated Biosynthesis of CuO and ZnO Nanoparticles with Promising Antioxidant and Antibacterial Properties for Healthcare Applications | 10.1007/s11837-020-04007-9
CuO | 100 | spherical | 65 | 37 | 24 | K. pneumoniae |  | 13 |  |  |  | Hylotelephium telephium Flower Extract-Mediated Biosynthesis of CuO and ZnO Nanoparticles with Promising Antioxidant and Antibacterial Properties for Healthcare Applications | 10.1007/s11837-020-04007-9
ZnO | 100 | irregular | 30 | 37 | 24 | S. aureus |  | 16 |  |  |  | Hylotelephium telephium Flower Extract-Mediated Biosynthesis of CuO and ZnO Nanoparticles with Promising Antioxidant and Antibacterial Properties for Healthcare Applications | 10.1007/s11837-020-04007-9
ZnO | 100 | irregular | 30 | 37 | 24 | K. pneumoniae |  | 14 |  |  |  | Hylotelephium telephium Flower Extract-Mediated Biosynthesis of CuO and ZnO Nanoparticles with Promising Antioxidant and Antibacterial Properties for Healthcare Applications | 10.1007/s11837-020-04007-9
ZnO | 50 |  |  | 35 | 24 | E. coli |  | 8.1 |  |  |  | Ginkgo leaves extract-assisted synthesis of ZnO/CuO nanocrystals for efficient UV-induced photodegradation of organic dyes and antibacterial activity | 10.1007/s10854-021-06169-x
ZnO | 100 |  |  | 35 | 24 | S. aureus |  | 8.4 |  |  |  | Ginkgo leaves extract-assisted synthesis of ZnO/CuO nanocrystals for efficient UV-induced photodegradation of organic dyes and antibacterial activity | 10.1007/s10854-021-06169-x
ZnO | 150 |  |  | 35 | 24 | E. coli |  | 8.9 |  |  |  | Ginkgo leaves extract-assisted synthesis of ZnO/CuO nanocrystals for efficient UV-induced photodegradation of organic dyes and antibacterial activity | 10.1007/s10854-021-06169-x
ZnO | 200 |  |  | 35 | 24 | S. aureus |  | 9.6 |  |  |  | Ginkgo leaves extract-assisted synthesis of ZnO/CuO nanocrystals for efficient UV-induced photodegradation of organic dyes and antibacterial activity | 10.1007/s10854-021-06169-x
ZnO | 50 |  |  | 35 | 24 | E. coli |  | 9.3 |  |  |  | Ginkgo leaves extract-assisted synthesis of ZnO/CuO nanocrystals for efficient UV-induced photodegradation of organic dyes and antibacterial activity | 10.1007/s10854-021-06169-x
ZnO | 100 |  |  | 35 | 24 | S. aureus |  | 9.8 |  |  |  | Ginkgo leaves extract-assisted synthesis of ZnO/CuO nanocrystals for efficient UV-induced photodegradation of organic dyes and antibacterial activity | 10.1007/s10854-021-06169-x
ZnO | 150 |  |  | 35 | 24 | E. coli |  | 10.6 |  |  |  | Ginkgo leaves extract-assisted synthesis of ZnO/CuO nanocrystals for efficient UV-induced photodegradation of organic dyes and antibacterial activity | 10.1007/s10854-021-06169-x
ZnO | 200 |  |  | 35 | 24 | S. aureus |  | 11.9 |  |  |  | Ginkgo leaves extract-assisted synthesis of ZnO/CuO nanocrystals for efficient UV-induced photodegradation of organic dyes and antibacterial activity | 10.1007/s10854-021-06169-x
CuO | 50 |  |  | 35 | 24 | E. coli |  | 9.2 |  |  |  | Ginkgo leaves extract-assisted synthesis of ZnO/CuO nanocrystals for efficient UV-induced photodegradation of organic dyes and antibacterial activity | 10.1007/s10854-021-06169-x
CuO | 100 |  |  | 35 | 24 | S. aureus |  | 9.7 |  |  |  | Ginkgo leaves extract-assisted synthesis of ZnO/CuO nanocrystals for efficient UV-induced photodegradation of organic dyes and antibacterial activity | 10.1007/s10854-021-06169-x
CuO | 150 |  |  | 35 | 24 | E. coli |  | 9.9 |  |  |  | Ginkgo leaves extract-assisted synthesis of ZnO/CuO nanocrystals for efficient UV-induced photodegradation of organic dyes and antibacterial activity | 10.1007/s10854-021-06169-x
CuO | 200 |  |  | 35 | 24 | S. aureus |  | 11.6 |  |  |  | Ginkgo leaves extract-assisted synthesis of ZnO/CuO nanocrystals for efficient UV-induced photodegradation of organic dyes and antibacterial activity | 10.1007/s10854-021-06169-x
CuO | 50 |  |  | 35 | 24 | E. coli |  | 9.5 |  |  |  | Ginkgo leaves extract-assisted synthesis of ZnO/CuO nanocrystals for efficient UV-induced photodegradation of organic dyes and antibacterial activity | 10.1007/s10854-021-06169-x
CuO | 100 |  |  | 35 | 24 | S. aureus |  | 10 |  |  |  | Ginkgo leaves extract-assisted synthesis of ZnO/CuO nanocrystals for efficient UV-induced photodegradation of organic dyes and antibacterial activity | 10.1007/s10854-021-06169-x
CuO | 150 |  |  | 35 | 24 | E. coli |  | 10.9 |  |  |  | Ginkgo leaves extract-assisted synthesis of ZnO/CuO nanocrystals for efficient UV-induced photodegradation of organic dyes and antibacterial activity | 10.1007/s10854-021-06169-x
CuO | 200 |  |  | 35 | 24 | S. aureus |  | 12.1 |  |  |  | Ginkgo leaves extract-assisted synthesis of ZnO/CuO nanocrystals for efficient UV-induced photodegradation of organic dyes and antibacterial activity | 10.1007/s10854-021-06169-x
CuO_ZnO | 50 | spherical | 24 | 35 | 24 | E. coli |  | 9.6 |  |  |  | Ginkgo leaves extract-assisted synthesis of ZnO/CuO nanocrystals for efficient UV-induced photodegradation of organic dyes and antibacterial activity | 10.1007/s10854-021-06169-x
CuO_ZnO | 100 | spherical | 24 | 35 | 24 | S. aureus |  | 10.3 |  |  |  | Ginkgo leaves extract-assisted synthesis of ZnO/CuO nanocrystals for efficient UV-induced photodegradation of organic dyes and antibacterial activity | 10.1007/s10854-021-06169-x
CuO_ZnO | 150 | spherical | 24 | 35 | 24 | E. coli |  | 10.8 |  |  |  | Ginkgo leaves extract-assisted synthesis of ZnO/CuO nanocrystals for efficient UV-induced photodegradation of organic dyes and antibacterial activity | 10.1007/s10854-021-06169-x
CuO_ZnO | 200 | spherical | 24 | 35 | 24 | S. aureus |  | 12.7 |  |  |  | Ginkgo leaves extract-assisted synthesis of ZnO/CuO nanocrystals for efficient UV-induced photodegradation of organic dyes and antibacterial activity | 10.1007/s10854-021-06169-x
CuO_ZnO | 50 | spherical | 24 | 35 | 24 | E. coli |  | 9.9 |  |  |  | Ginkgo leaves extract-assisted synthesis of ZnO/CuO nanocrystals for efficient UV-induced photodegradation of organic dyes and antibacterial activity | 10.1007/s10854-021-06169-x
CuO_ZnO | 100 | spherical | 24 | 35 | 24 | S. aureus |  | 11.4 |  |  |  | Ginkgo leaves extract-assisted synthesis of ZnO/CuO nanocrystals for efficient UV-induced photodegradation of organic dyes and antibacterial activity | 10.1007/s10854-021-06169-x
CuO_ZnO | 150 | spherical | 24 | 35 | 24 | E. coli |  | 12.3 |  |  |  | Ginkgo leaves extract-assisted synthesis of ZnO/CuO nanocrystals for efficient UV-induced photodegradation of organic dyes and antibacterial activity | 10.1007/s10854-021-06169-x
CuO_ZnO | 200 | spherical | 24 | 35 | 24 | S. aureus |  | 14.2 |  |  |  | Ginkgo leaves extract-assisted synthesis of ZnO/CuO nanocrystals for efficient UV-induced photodegradation of organic dyes and antibacterial activity | 10.1007/s10854-021-06169-x
ZrO2 |  | spherical | 76 | 37 | 24 | B. subtilis |  | 0 |  |  |  | ZrO2-ZnO Nanoparticles as Antibacterial Agents | 10.1021/acsomega.9b02527
ZrO2 |  | spherical | 76 | 37 | 24 | S. mutans |  | 0 |  |  |  | ZrO2-ZnO Nanoparticles as Antibacterial Agents | 10.1021/acsomega.9b02527
ZrO2 |  | spherical | 76 | 37 | 24 | S. aureus |  | 0 |  |  |  | ZrO2-ZnO Nanoparticles as Antibacterial Agents | 10.1021/acsomega.9b02527
ZrO2 |  | spherical | 76 | 37 | 24 | E. coli |  | 0 |  |  |  | ZrO2-ZnO Nanoparticles as Antibacterial Agents | 10.1021/acsomega.9b02527
ZrO2 |  | spherical | 76 | 37 | 24 | P. aeruginosa |  | 0 |  |  |  | ZrO2-ZnO Nanoparticles as Antibacterial Agents | 10.1021/acsomega.9b02527
ZrO2 |  | spherical | 76 | 37 | 24 | K. oxytoca |  | 0 |  |  |  | ZrO2-ZnO Nanoparticles as Antibacterial Agents | 10.1021/acsomega.9b02527
ZnO |  | spherical | 22 | 37 | 24 | B. subtilis |  | 6.67 |  |  |  | ZrO2-ZnO Nanoparticles as Antibacterial Agents | 10.1021/acsomega.9b02527
ZnO |  | spherical | 22 | 37 | 24 | S. mutans |  | 6.02 |  |  |  | ZrO2-ZnO Nanoparticles as Antibacterial Agents | 10.1021/acsomega.9b02527
ZnO |  | spherical | 22 | 37 | 24 | S. aureus |  | 6.27 |  |  |  | ZrO2-ZnO Nanoparticles as Antibacterial Agents | 10.1021/acsomega.9b02527
ZnO |  | spherical | 22 | 37 | 24 | E. coli |  | 5.02 |  |  |  | ZrO2-ZnO Nanoparticles as Antibacterial Agents | 10.1021/acsomega.9b02527
ZnO |  | spherical | 22 | 37 | 24 | P. aeruginosa |  | 6.16 |  |  |  | ZrO2-ZnO Nanoparticles as Antibacterial Agents | 10.1021/acsomega.9b02527
ZnO |  | spherical | 22 | 37 | 24 | K. oxytoca |  | 5.27 |  |  |  | ZrO2-ZnO Nanoparticles as Antibacterial Agents | 10.1021/acsomega.9b02527
Ag | 1000 | spherical | 30 | 37 | 24 | E. coli |  | 13 |  |  |  | Preparation of Au and Ag nanoparticles using Artemisia annua and their in vitro antibacterial and tyrosinase inhibitory activities | 10.1016/j.msec.2014.06.043
Ag | 1000 | spherical | 30 | 37 | 24 | P. aeruginosa |  | 15 |  |  |  | Preparation of Au and Ag nanoparticles using Artemisia annua and their in vitro antibacterial and tyrosinase inhibitory activities | 10.1016/j.msec.2014.06.043
Ag | 1000 | spherical | 30 | 37 | 24 | E. aerogenes |  | 22 |  |  |  | Preparation of Au and Ag nanoparticles using Artemisia annua and their in vitro antibacterial and tyrosinase inhibitory activities | 10.1016/j.msec.2014.06.043
Ag | 1000 | spherical | 30 | 37 | 24 | S. aureus |  | 25 |  |  |  | Preparation of Au and Ag nanoparticles using Artemisia annua and their in vitro antibacterial and tyrosinase inhibitory activities | 10.1016/j.msec.2014.06.043
Ag | 1000 | spherical | 30 | 37 | 24 | B. cereus |  | 16 |  |  |  | Preparation of Au and Ag nanoparticles using Artemisia annua and their in vitro antibacterial and tyrosinase inhibitory activities | 10.1016/j.msec.2014.06.043
Ag | 100 | spherical | 30 | 37 | 24 | E. coli |  | 12 |  |  |  | Preparation of Au and Ag nanoparticles using Artemisia annua and their in vitro antibacterial and tyrosinase inhibitory activities | 10.1016/j.msec.2014.06.043
Ag | 100 | spherical | 30 | 37 | 24 | P. aeruginosa |  | 14 |  |  |  | Preparation of Au and Ag nanoparticles using Artemisia annua and their in vitro antibacterial and tyrosinase inhibitory activities | 10.1016/j.msec.2014.06.043
Ag | 100 | spherical | 30 | 37 | 24 | E. aerogenes |  | 20 |  |  |  | Preparation of Au and Ag nanoparticles using Artemisia annua and their in vitro antibacterial and tyrosinase inhibitory activities | 10.1016/j.msec.2014.06.043
Ag | 100 | spherical | 30 | 37 | 24 | S. aureus |  | 20 |  |  |  | Preparation of Au and Ag nanoparticles using Artemisia annua and their in vitro antibacterial and tyrosinase inhibitory activities | 10.1016/j.msec.2014.06.043
Ag | 100 | spherical | 30 | 37 | 24 | B. cereus |  | 14 |  |  |  | Preparation of Au and Ag nanoparticles using Artemisia annua and their in vitro antibacterial and tyrosinase inhibitory activities | 10.1016/j.msec.2014.06.043
Ag | 10 | spherical | 30 | 37 | 24 | E. coli |  | 12 |  |  |  | Preparation of Au and Ag nanoparticles using Artemisia annua and their in vitro antibacterial and tyrosinase inhibitory activities | 10.1016/j.msec.2014.06.043
Ag | 10 | spherical | 30 | 37 | 24 | P. aeruginosa |  | 12 |  |  |  | Preparation of Au and Ag nanoparticles using Artemisia annua and their in vitro antibacterial and tyrosinase inhibitory activities | 10.1016/j.msec.2014.06.043
Ag | 10 | spherical | 30 | 37 | 24 | E. aerogenes |  | 18 |  |  |  | Preparation of Au and Ag nanoparticles using Artemisia annua and their in vitro antibacterial and tyrosinase inhibitory activities | 10.1016/j.msec.2014.06.043
Ag | 10 | spherical | 30 | 37 | 24 | S. aureus |  | 10 |  |  |  | Preparation of Au and Ag nanoparticles using Artemisia annua and their in vitro antibacterial and tyrosinase inhibitory activities | 10.1016/j.msec.2014.06.043
Ag | 10 | spherical | 30 | 37 | 24 | B. cereus |  | 12 |  |  |  | Preparation of Au and Ag nanoparticles using Artemisia annua and their in vitro antibacterial and tyrosinase inhibitory activities | 10.1016/j.msec.2014.06.043
Ag | 1 | spherical | 30 | 37 | 24 | E. coli |  | 10 |  |  |  | Preparation of Au and Ag nanoparticles using Artemisia annua and their in vitro antibacterial and tyrosinase inhibitory activities | 10.1016/j.msec.2014.06.043
Ag | 1 | spherical | 30 | 37 | 24 | P. aeruginosa |  | 10 |  |  |  | Preparation of Au and Ag nanoparticles using Artemisia annua and their in vitro antibacterial and tyrosinase inhibitory activities | 10.1016/j.msec.2014.06.043
Ag | 1 | spherical | 30 | 37 | 24 | E. aerogenes |  | 13 |  |  |  | Preparation of Au and Ag nanoparticles using Artemisia annua and their in vitro antibacterial and tyrosinase inhibitory activities | 10.1016/j.msec.2014.06.043
Ag | 1 | spherical | 30 | 37 | 24 | S. aureus |  | 8 |  |  |  | Preparation of Au and Ag nanoparticles using Artemisia annua and their in vitro antibacterial and tyrosinase inhibitory activities | 10.1016/j.msec.2014.06.043
Ag | 1 | spherical | 30 | 37 | 24 | B. cereus |  | 12 |  |  |  | Preparation of Au and Ag nanoparticles using Artemisia annua and their in vitro antibacterial and tyrosinase inhibitory activities | 10.1016/j.msec.2014.06.043
Au | 1000 | spherical | 25 | 37 | 24 | E. coli |  | 18 |  |  |  | Preparation of Au and Ag nanoparticles using Artemisia annua and their in vitro antibacterial and tyrosinase inhibitory activities | 10.1016/j.msec.2014.06.043
Au | 1000 | spherical | 25 | 37 | 24 | P. aeruginosa |  | 10 |  |  |  | Preparation of Au and Ag nanoparticles using Artemisia annua and their in vitro antibacterial and tyrosinase inhibitory activities | 10.1016/j.msec.2014.06.043
Au | 1000 | spherical | 25 | 37 | 24 | E. aerogenes |  | 16 |  |  |  | Preparation of Au and Ag nanoparticles using Artemisia annua and their in vitro antibacterial and tyrosinase inhibitory activities | 10.1016/j.msec.2014.06.043
Au | 1000 | spherical | 25 | 37 | 24 | S. aureus |  | 18 |  |  |  | Preparation of Au and Ag nanoparticles using Artemisia annua and their in vitro antibacterial and tyrosinase inhibitory activities | 10.1016/j.msec.2014.06.043
Au | 1000 | spherical | 25 | 37 | 24 | B. cereus |  | 23 |  |  |  | Preparation of Au and Ag nanoparticles using Artemisia annua and their in vitro antibacterial and tyrosinase inhibitory activities | 10.1016/j.msec.2014.06.043
Au | 100 | spherical | 25 | 37 | 24 | E. coli |  | 15 |  |  |  | Preparation of Au and Ag nanoparticles using Artemisia annua and their in vitro antibacterial and tyrosinase inhibitory activities | 10.1016/j.msec.2014.06.043
Au | 100 | spherical | 25 | 37 | 24 | P. aeruginosa |  | 8 |  |  |  | Preparation of Au and Ag nanoparticles using Artemisia annua and their in vitro antibacterial and tyrosinase inhibitory activities | 10.1016/j.msec.2014.06.043
Au | 100 | spherical | 25 | 37 | 24 | E. aerogenes |  | 14 |  |  |  | Preparation of Au and Ag nanoparticles using Artemisia annua and their in vitro antibacterial and tyrosinase inhibitory activities | 10.1016/j.msec.2014.06.043
Au | 100 | spherical | 25 | 37 | 24 | S. aureus |  | 16 |  |  |  | Preparation of Au and Ag nanoparticles using Artemisia annua and their in vitro antibacterial and tyrosinase inhibitory activities | 10.1016/j.msec.2014.06.043
Au | 100 | spherical | 25 | 37 | 24 | B. cereus |  | 18 |  |  |  | Preparation of Au and Ag nanoparticles using Artemisia annua and their in vitro antibacterial and tyrosinase inhibitory activities | 10.1016/j.msec.2014.06.043
Au | 10 | spherical | 25 | 37 | 24 | E. coli |  | 10 |  |  |  | Preparation of Au and Ag nanoparticles using Artemisia annua and their in vitro antibacterial and tyrosinase inhibitory activities | 10.1016/j.msec.2014.06.043
Au | 10 | spherical | 25 | 37 | 24 | P. aeruginosa |  | 8 |  |  |  | Preparation of Au and Ag nanoparticles using Artemisia annua and their in vitro antibacterial and tyrosinase inhibitory activities | 10.1016/j.msec.2014.06.043
Au | 10 | spherical | 25 | 37 | 24 | E. aerogenes |  | 14 |  |  |  | Preparation of Au and Ag nanoparticles using Artemisia annua and their in vitro antibacterial and tyrosinase inhibitory activities | 10.1016/j.msec.2014.06.043
Au | 10 | spherical | 25 | 37 | 24 | S. aureus |  | 14 |  |  |  | Preparation of Au and Ag nanoparticles using Artemisia annua and their in vitro antibacterial and tyrosinase inhibitory activities | 10.1016/j.msec.2014.06.043
Au | 10 | spherical | 25 | 37 | 24 | B. cereus |  | 14 |  |  |  | Preparation of Au and Ag nanoparticles using Artemisia annua and their in vitro antibacterial and tyrosinase inhibitory activities | 10.1016/j.msec.2014.06.043
Au | 1 | spherical | 25 | 37 | 24 | E. coli |  | 10 |  |  |  | Preparation of Au and Ag nanoparticles using Artemisia annua and their in vitro antibacterial and tyrosinase inhibitory activities | 10.1016/j.msec.2014.06.043
Au | 1 | spherical | 25 | 37 | 24 | P. aeruginosa |  | 0 |  |  |  | Preparation of Au and Ag nanoparticles using Artemisia annua and their in vitro antibacterial and tyrosinase inhibitory activities | 10.1016/j.msec.2014.06.043
Au | 1 | spherical | 25 | 37 | 24 | E. aerogenes |  | 13 |  |  |  | Preparation of Au and Ag nanoparticles using Artemisia annua and their in vitro antibacterial and tyrosinase inhibitory activities | 10.1016/j.msec.2014.06.043
Au | 1 | spherical | 25 | 37 | 24 | S. aureus |  | 11 |  |  |  | Preparation of Au and Ag nanoparticles using Artemisia annua and their in vitro antibacterial and tyrosinase inhibitory activities | 10.1016/j.msec.2014.06.043
Au | 1 | spherical | 25 | 37 | 24 | B. cereus |  | 11 |  |  |  | Preparation of Au and Ag nanoparticles using Artemisia annua and their in vitro antibacterial and tyrosinase inhibitory activities | 10.1016/j.msec.2014.06.043
Ag_ZnO | 500 | spherical | 120 | 37 | 36 | E. coli |  | 4.89 |  |  |  | Synthesis of Core/Shell (ZnO/Ag) Nanoparticles Using Calotropis gigantea and Their Applications in Photocatalytic and Antibacterial Studies | 10.1007/s10904-020-01507-8
Ag_ZnO | 500 | spherical | 120 | 37 | 36 | S. aureus |  | 6.12 |  |  |  | Synthesis of Core/Shell (ZnO/Ag) Nanoparticles Using Calotropis gigantea and Their Applications in Photocatalytic and Antibacterial Studies | 10.1007/s10904-020-01507-8
Ag_ZnO | 1000 | spherical | 120 | 37 | 36 | E. coli |  | 7.37 |  |  |  | Synthesis of Core/Shell (ZnO/Ag) Nanoparticles Using Calotropis gigantea and Their Applications in Photocatalytic and Antibacterial Studies | 10.1007/s10904-020-01507-8
Ag_ZnO | 1000 | spherical | 120 | 37 | 36 | S. aureus |  | 8.31 |  |  |  | Synthesis of Core/Shell (ZnO/Ag) Nanoparticles Using Calotropis gigantea and Their Applications in Photocatalytic and Antibacterial Studies | 10.1007/s10904-020-01507-8
Ag_Fe3O4 | 100 | spherical | 50 | 35 | 24 | E. coli |  | 19.1 |  |  |  | A novel green synthesis of Fe3O4-Ag core shell recyclable nanoparticles using Vitis vinifera stem extract and its enhanced antibacterial performance | 10.1016/j.physb.2014.09.007
Ag_Fe3O4 | 100 | spherical | 50 | 35 | 24 | P. aeruginosa |  | 14.1 |  |  |  | A novel green synthesis of Fe3O4-Ag core shell recyclable nanoparticles using Vitis vinifera stem extract and its enhanced antibacterial performance | 10.1016/j.physb.2014.09.007
Ag_Fe3O4 | 100 | spherical | 50 | 35 | 24 | S. aureus |  | 12.8 |  |  |  | A novel green synthesis of Fe3O4-Ag core shell recyclable nanoparticles using Vitis vinifera stem extract and its enhanced antibacterial performance | 10.1016/j.physb.2014.09.007
Ag_Fe3O4 | 100 | spherical | 50 | 35 | 24 | B. subtilis |  | 14.9 |  |  |  | A novel green synthesis of Fe3O4-Ag core shell recyclable nanoparticles using Vitis vinifera stem extract and its enhanced antibacterial performance | 10.1016/j.physb.2014.09.007
ZnO |  | spherical | 75 | 37 | 34 | E. coli |  |  |  | 64 |  | Facile approach for large-scale production of metal and metal oxide nanoparticles and preparation of antibacterial cotton pads | 10.1016/j.carbpol.2017.01.059
ZnO |  | spherical | 75 | 37 | 34 | L. monocytogenes |  |  |  | 64 |  | Facile approach for large-scale production of metal and metal oxide nanoparticles and preparation of antibacterial cotton pads | 10.1016/j.carbpol.2017.01.059
ZnO |  | spherical | 75 | 37 | 34 | S. aureus |  |  |  | 128 |  | Facile approach for large-scale production of metal and metal oxide nanoparticles and preparation of antibacterial cotton pads | 10.1016/j.carbpol.2017.01.059
CuO |  | rod | 150 | 37 | 34 | E. coli |  |  |  | 64 |  | Facile approach for large-scale production of metal and metal oxide nanoparticles and preparation of antibacterial cotton pads | 10.1016/j.carbpol.2017.01.059
CuO |  | rod | 150 | 37 | 34 | L. monocytogenes |  |  |  | 32 |  | Facile approach for large-scale production of metal and metal oxide nanoparticles and preparation of antibacterial cotton pads | 10.1016/j.carbpol.2017.01.059
CuO |  | rod | 150 | 37 | 34 | S. aureus |  |  |  | 64 |  | Facile approach for large-scale production of metal and metal oxide nanoparticles and preparation of antibacterial cotton pads | 10.1016/j.carbpol.2017.01.059
Ag |  | rod | 5031.15 | 37 | 34 | E. coli |  |  |  | 8 |  | Facile approach for large-scale production of metal and metal oxide nanoparticles and preparation of antibacterial cotton pads | 10.1016/j.carbpol.2017.01.059
Ag |  | rod | 5031.15 | 37 | 34 | L. monocytogenes |  |  |  | 16 |  | Facile approach for large-scale production of metal and metal oxide nanoparticles and preparation of antibacterial cotton pads | 10.1016/j.carbpol.2017.01.059
Ag |  | rod | 5031.15 | 37 | 34 | S. aureus |  |  |  | 16 |  | Facile approach for large-scale production of metal and metal oxide nanoparticles and preparation of antibacterial cotton pads | 10.1016/j.carbpol.2017.01.059
Ag |  | spherical | 35 | 37 | 34 | E. coli |  |  |  | 16 |  | Facile approach for large-scale production of metal and metal oxide nanoparticles and preparation of antibacterial cotton pads | 10.1016/j.carbpol.2017.01.059
Ag |  | spherical | 35 | 37 | 34 | L. monocytogenes |  |  |  | 32 |  | Facile approach for large-scale production of metal and metal oxide nanoparticles and preparation of antibacterial cotton pads | 10.1016/j.carbpol.2017.01.059
Ag |  | spherical | 35 | 37 | 34 | S. aureus |  |  |  | 32 |  | Facile approach for large-scale production of metal and metal oxide nanoparticles and preparation of antibacterial cotton pads | 10.1016/j.carbpol.2017.01.059
ZnO |  | spindle | 1000 | 37 | 24 | S. aureus | 1000000 |  |  | 64 |  | Rapid ultrasonic-microwave assisted synthesis of spindle-like Ag/ZnO nanostructures and their enhanced visible-light photocatalytic and antibacterial activities | 10.1016/j.cattod.2019.01.017
ZnO |  | spindle | 1000 | 37 | 24 | B. subtilis | 1000000 |  |  | 60 |  | Rapid ultrasonic-microwave assisted synthesis of spindle-like Ag/ZnO nanostructures and their enhanced visible-light photocatalytic and antibacterial activities | 10.1016/j.cattod.2019.01.017
ZnO |  | spindle | 1000 | 37 | 24 | E. coli | 1000000 |  |  | 180 |  | Rapid ultrasonic-microwave assisted synthesis of spindle-like Ag/ZnO nanostructures and their enhanced visible-light photocatalytic and antibacterial activities | 10.1016/j.cattod.2019.01.017
ZnO |  | spindle | 1000 | 37 | 24 | S. thypimurium | 1000000 |  |  | 160 |  | Rapid ultrasonic-microwave assisted synthesis of spindle-like Ag/ZnO nanostructures and their enhanced visible-light photocatalytic and antibacterial activities | 10.1016/j.cattod.2019.01.017
Ag_ZnO | 200 | spherical | 52 | 37 | 24 | E. coli |  | 28 |  |  |  | Enhancement of Photocatalytic and Antibacterial Activities of ZnO:Ag Nanopowders Through the Addition of Bamboo Charcoal: An Efficient Natural Adsorbent | 10.1007/s40195-017-0618-z
Ag_ZnO | 200 | spherical | 52 | 37 | 24 | S. aureus |  | 30 |  |  |  | Enhancement of Photocatalytic and Antibacterial Activities of ZnO:Ag Nanopowders Through the Addition of Bamboo Charcoal: An Efficient Natural Adsorbent | 10.1007/s40195-017-0618-z
ZnO |  | rod | 5034.88 | 37 | 24 | P. aeruginosa | 1000000 | 20.33 |  |  |  | Enhanced cell-wall damage mediated, antibacterial activity of core-shell ZnO@Ag heterojunction nanorods against Staphylococcus aureus and Pseudomonas aeruginosa | 10.1007/s10856-015-5535-y
ZnO |  | rod | 5034.88 | 37 | 24 | S. aureus | 1000000 | 17.02 |  |  |  | Enhanced cell-wall damage mediated, antibacterial activity of core-shell ZnO@Ag heterojunction nanorods against Staphylococcus aureus and Pseudomonas aeruginosa | 10.1007/s10856-015-5535-y
Ag_ZnO |  | rod | 5034.88 | 37 | 24 | P. aeruginosa | 1000000 | 28.33 |  |  |  | Enhanced cell-wall damage mediated, antibacterial activity of core-shell ZnO@Ag heterojunction nanorods against Staphylococcus aureus and Pseudomonas aeruginosa | 10.1007/s10856-015-5535-y
Ag_ZnO |  | rod | 5034.88 | 37 | 24 | S. aureus | 1000000 | 23.67 |  |  |  | Enhanced cell-wall damage mediated, antibacterial activity of core-shell ZnO@Ag heterojunction nanorods against Staphylococcus aureus and Pseudomonas aeruginosa | 10.1007/s10856-015-5535-y
Ag_ZnO |  | spherical | 30 | 30 | 48 | E. coli |  |  |  | 0.625 |  | Green synthesis of Ag-ZnO nanocomposites using Trigonella foenum-graecum leaf extract and their antibacterial, antifungal, antioxidant and photocatalytic properties | 10.1016/j.saa.2020.118595
Ag_ZnO |  | spherical | 30 | 30 | 48 | S. aureus |  |  |  | 1.25 |  | Green synthesis of Ag-ZnO nanocomposites using Trigonella foenum-graecum leaf extract and their antibacterial, antifungal, antioxidant and photocatalytic properties | 10.1016/j.saa.2020.118595
CuO | 20000 | spherical | 20 | 37 | 24 | S. aureus |  | 17.8 |  |  |  | Multifunctional CuO nanoparticles with enhanced photocatalytic dye degradation and antibacterial activity | 10.21203/rs.3.rs-346220/v1
CuO | 20000 | spherical | 20 | 37 | 24 | B. subtilis |  | 15.8 |  |  |  | Multifunctional CuO nanoparticles with enhanced photocatalytic dye degradation and antibacterial activity | 10.21203/rs.3.rs-346220/v1
CuO | 20000 | spherical | 20 | 37 | 24 | E. coli |  | 11.5 |  |  |  | Multifunctional CuO nanoparticles with enhanced photocatalytic dye degradation and antibacterial activity | 10.21203/rs.3.rs-346220/v1
CuO | 20000 | spherical | 20 | 37 | 24 | S. thypimurium |  | 15 |  |  |  | Multifunctional CuO nanoparticles with enhanced photocatalytic dye degradation and antibacterial activity | 10.21203/rs.3.rs-346220/v1
CuO |  | spherical | 20 | 37 | 24 | B. subtilis |  |  |  | 6.25 |  | Multifunctional CuO nanoparticles with enhanced photocatalytic dye degradation and antibacterial activity | 10.21203/rs.3.rs-346220/v1
CuO |  | spherical | 20 | 37 | 24 | S. aureus |  |  |  | 6.25 |  | Multifunctional CuO nanoparticles with enhanced photocatalytic dye degradation and antibacterial activity | 10.21203/rs.3.rs-346220/v1
CuO |  | spherical | 20 | 37 | 24 | E. coli |  |  |  | 6.25 |  | Multifunctional CuO nanoparticles with enhanced photocatalytic dye degradation and antibacterial activity | 10.21203/rs.3.rs-346220/v1
CuO |  | spherical | 20 | 37 | 24 | S. thypimurium |  |  |  | 12.5 |  | Multifunctional CuO nanoparticles with enhanced photocatalytic dye degradation and antibacterial activity | 10.21203/rs.3.rs-346220/v1
CuO | 5000 | rod | 86.62 | 37 | 24 | E. coli | 1000000 | 28 |  |  |  | Antibacterial and natural room-light driven photocatalytic activities of CuO nanorods | 10.1016/j.matchemphys.2019.01.020
CuO | 5000 | rod | 86.62 | 37 | 24 | S. flexneri | 1000000 | 25 |  |  |  | Antibacterial and natural room-light driven photocatalytic activities of CuO nanorods | 10.1016/j.matchemphys.2019.01.020
CuO | 5000 | rod | 86.62 | 37 | 24 | S. aureus | 1000000 | 20 |  |  |  | Antibacterial and natural room-light driven photocatalytic activities of CuO nanorods | 10.1016/j.matchemphys.2019.01.020
CuO | 10000 | rod | 86.62 | 37 | 24 | E. coli | 1000000 | 33 |  |  |  | Antibacterial and natural room-light driven photocatalytic activities of CuO nanorods | 10.1016/j.matchemphys.2019.01.020
CuO | 10000 | rod | 86.62 | 37 | 24 | S. flexneri | 1000000 | 29 |  |  |  | Antibacterial and natural room-light driven photocatalytic activities of CuO nanorods | 10.1016/j.matchemphys.2019.01.020
CuO | 10000 | rod | 86.62 | 37 | 24 | S. aureus | 1000000 | 24 |  |  |  | Antibacterial and natural room-light driven photocatalytic activities of CuO nanorods | 10.1016/j.matchemphys.2019.01.020
CuO | 15000 | rod | 86.62 | 37 | 24 | E. coli | 1000000 | 37 |  |  |  | Antibacterial and natural room-light driven photocatalytic activities of CuO nanorods | 10.1016/j.matchemphys.2019.01.020
CuO | 15000 | rod | 86.62 | 37 | 24 | S. flexneri | 1000000 | 35 |  |  |  | Antibacterial and natural room-light driven photocatalytic activities of CuO nanorods | 10.1016/j.matchemphys.2019.01.020
CuO | 15000 | rod | 86.62 | 37 | 24 | S. aureus | 1000000 | 32 |  |  |  | Antibacterial and natural room-light driven photocatalytic activities of CuO nanorods | 10.1016/j.matchemphys.2019.01.020
ZnO | 50 | sheet | 6 | 37 | 24 | B. subtilis |  | 10.5 |  |  |  | Antibacterial nanostructures derived from oxidized sodium alginate-ZnO | 10.1016/j.ijbiomac.2020.02.011
ZnO | 50 | sheet | 6 | 37 | 24 | C. cellulans |  | 10 |  |  |  | Antibacterial nanostructures derived from oxidized sodium alginate-ZnO | 10.1016/j.ijbiomac.2020.02.011
ZnO | 50 | sheet | 6 | 37 | 24 | S. thypimurium |  | 9.5 |  |  |  | Antibacterial nanostructures derived from oxidized sodium alginate-ZnO | 10.1016/j.ijbiomac.2020.02.011
ZnO | 50 | sheet | 6 | 37 | 24 | E. coli |  | 8.5 |  |  |  | Antibacterial nanostructures derived from oxidized sodium alginate-ZnO | 10.1016/j.ijbiomac.2020.02.011
ZnO | 1000 | sheet | 6 | 37 | 24 | B. subtilis |  | 12.5 |  |  |  | Antibacterial nanostructures derived from oxidized sodium alginate-ZnO | 10.1016/j.ijbiomac.2020.02.011
ZnO | 1000 | sheet | 6 | 37 | 24 | C. cellulans |  | 11.5 |  |  |  | Antibacterial nanostructures derived from oxidized sodium alginate-ZnO | 10.1016/j.ijbiomac.2020.02.011
ZnO | 1000 | sheet | 6 | 37 | 24 | S. thypimurium |  | 11 |  |  |  | Antibacterial nanostructures derived from oxidized sodium alginate-ZnO | 10.1016/j.ijbiomac.2020.02.011
ZnO | 1000 | sheet | 6 | 37 | 24 | E. coli |  | 10 |  |  |  | Antibacterial nanostructures derived from oxidized sodium alginate-ZnO | 10.1016/j.ijbiomac.2020.02.011
ZnO | 2000 | sheet | 6 | 37 | 24 | B. subtilis |  | 14 |  |  |  | Antibacterial nanostructures derived from oxidized sodium alginate-ZnO | 10.1016/j.ijbiomac.2020.02.011
ZnO | 2000 | sheet | 6 | 37 | 24 | C. cellulans |  | 12.5 |  |  |  | Antibacterial nanostructures derived from oxidized sodium alginate-ZnO | 10.1016/j.ijbiomac.2020.02.011
ZnO | 2000 | sheet | 6 | 37 | 24 | S. thypimurium |  | 12 |  |  |  | Antibacterial nanostructures derived from oxidized sodium alginate-ZnO | 10.1016/j.ijbiomac.2020.02.011
ZnO | 2000 | sheet | 6 | 37 | 24 | E. coli |  | 13.5 |  |  |  | Antibacterial nanostructures derived from oxidized sodium alginate-ZnO | 10.1016/j.ijbiomac.2020.02.011
ZnO | 3000 | sheet | 6 | 37 | 24 | B. subtilis |  | 16 |  |  |  | Antibacterial nanostructures derived from oxidized sodium alginate-ZnO | 10.1016/j.ijbiomac.2020.02.011
ZnO | 3000 | sheet | 6 | 37 | 24 | C. cellulans |  | 14 |  |  |  | Antibacterial nanostructures derived from oxidized sodium alginate-ZnO | 10.1016/j.ijbiomac.2020.02.011
ZnO | 3000 | sheet | 6 | 37 | 24 | S. thypimurium |  | 14 |  |  |  | Antibacterial nanostructures derived from oxidized sodium alginate-ZnO | 10.1016/j.ijbiomac.2020.02.011
ZnO | 3000 | sheet | 6 | 37 | 24 | E. coli |  | 14.5 |  |  |  | Antibacterial nanostructures derived from oxidized sodium alginate-ZnO | 10.1016/j.ijbiomac.2020.02.011
Fe3O4 | 100 | spherical | 10 | 37 | 24 | E. coli | 100000000 |  | 33 |  |  | Characterization, antibacterial and cytotoxicity studies of graphene-Fe3O4 nanocomposites and Fe3O4 nanoparticles synthesized by a facile solvothermal method | 10.1016/j.matchemphys.2018.04.033
Fe3O4 | 200 | spherical | 10 | 37 | 24 | E. coli | 100000000 |  | 45.8 |  |  | Characterization, antibacterial and cytotoxicity studies of graphene-Fe3O4 nanocomposites and Fe3O4 nanoparticles synthesized by a facile solvothermal method | 10.1016/j.matchemphys.2018.04.033
Fe3O4 | 300 | spherical | 10 | 37 | 24 | E. coli | 100000000 |  | 41.4 |  |  | Characterization, antibacterial and cytotoxicity studies of graphene-Fe3O4 nanocomposites and Fe3O4 nanoparticles synthesized by a facile solvothermal method | 10.1016/j.matchemphys.2018.04.033
Fe3O4 |  | spherical | 10 | 37 | 24 | E. coli | 100000000 |  |  | 150 |  | Characterization, antibacterial and cytotoxicity studies of graphene-Fe3O4 nanocomposites and Fe3O4 nanoparticles synthesized by a facile solvothermal method | 10.1016/j.matchemphys.2018.04.033
Fe3O4 |  | spherical | 10 | 37 | 24 | S. aureus | 100000000 |  |  | 300 |  | Characterization, antibacterial and cytotoxicity studies of graphene-Fe3O4 nanocomposites and Fe3O4 nanoparticles synthesized by a facile solvothermal method | 10.1016/j.matchemphys.2018.04.033
CuO | 25 | spherical | 110 | 37 | 24 | P. aeruginosa | 100000000 | 14.9 |  |  |  | The solution plasma synthesis, characterisation, and antibacterial activities of dispersed CuO nanoparticles | 10.1080/10667857.2021.1929719
CuO | 25 | spherical | 110 | 37 | 24 | S. aureus | 100000000 | 7.7 |  |  |  | The solution plasma synthesis, characterisation, and antibacterial activities of dispersed CuO nanoparticles | 10.1080/10667857.2021.1929719
CuO | 50 | spherical | 110 | 37 | 24 | P. aeruginosa | 100000000 | 15.3 |  |  |  | The solution plasma synthesis, characterisation, and antibacterial activities of dispersed CuO nanoparticles | 10.1080/10667857.2021.1929719
CuO | 50 | spherical | 110 | 37 | 24 | S. aureus | 100000000 | 25.5 |  |  |  | The solution plasma synthesis, characterisation, and antibacterial activities of dispersed CuO nanoparticles | 10.1080/10667857.2021.1929719
CuO | 75 | spherical | 110 | 37 | 24 | P. aeruginosa | 100000000 | 15.9 |  |  |  | The solution plasma synthesis, characterisation, and antibacterial activities of dispersed CuO nanoparticles | 10.1080/10667857.2021.1929719
CuO | 75 | spherical | 110 | 37 | 24 | S. aureus | 100000000 | 28.5 |  |  |  | The solution plasma synthesis, characterisation, and antibacterial activities of dispersed CuO nanoparticles | 10.1080/10667857.2021.1929719
CuO | 100 | spherical | 110 | 37 | 24 | P. aeruginosa | 100000000 | 17.4 |  |  |  | The solution plasma synthesis, characterisation, and antibacterial activities of dispersed CuO nanoparticles | 10.1080/10667857.2021.1929719
CuO | 100 | spherical | 110 | 37 | 24 | S. aureus | 100000000 | 29.3 |  |  |  | The solution plasma synthesis, characterisation, and antibacterial activities of dispersed CuO nanoparticles | 10.1080/10667857.2021.1929719
CuO |  | spherical | 110 | 37 | 24 | P. aeruginosa | 1000000 |  |  | 1.56 |  | The solution plasma synthesis, characterisation, and antibacterial activities of dispersed CuO nanoparticles | 10.1080/10667857.2021.1929719
CuO |  | spherical | 110 | 37 | 24 | S. aureus | 1000000 |  |  | 3.13 |  | The solution plasma synthesis, characterisation, and antibacterial activities of dispersed CuO nanoparticles | 10.1080/10667857.2021.1929719
CuO | 25 | flower | 250 | 37 | 24 | P. vulgaris |  | 13 |  |  |  | Biosynthesis of Flower-Shaped CuO Nanostructures and Their Photocatalytic and Antibacterial Activities | 10.1007/s40820-019-0357-y
CuO | 50 | flower | 250 | 37 | 24 | P. vulgaris |  | 14 |  |  |  | Biosynthesis of Flower-Shaped CuO Nanostructures and Their Photocatalytic and Antibacterial Activities | 10.1007/s40820-019-0357-y
CuO | 75 | flower | 250 | 37 | 24 | P. vulgaris |  | 17 |  |  |  | Biosynthesis of Flower-Shaped CuO Nanostructures and Their Photocatalytic and Antibacterial Activities | 10.1007/s40820-019-0357-y
CuO | 100 | flower | 250 | 37 | 24 | P. vulgaris |  | 22 |  |  |  | Biosynthesis of Flower-Shaped CuO Nanostructures and Their Photocatalytic and Antibacterial Activities | 10.1007/s40820-019-0357-y
CuO | 25 | flower | 250 | 37 | 24 | P. fluorescens |  | 14 |  |  |  | Biosynthesis of Flower-Shaped CuO Nanostructures and Their Photocatalytic and Antibacterial Activities | 10.1007/s40820-019-0357-y
CuO | 50 | flower | 250 | 37 | 24 | P. fluorescens |  | 16 |  |  |  | Biosynthesis of Flower-Shaped CuO Nanostructures and Their Photocatalytic and Antibacterial Activities | 10.1007/s40820-019-0357-y
CuO | 75 | flower | 250 | 37 | 24 | P. fluorescens |  | 19 |  |  |  | Biosynthesis of Flower-Shaped CuO Nanostructures and Their Photocatalytic and Antibacterial Activities | 10.1007/s40820-019-0357-y
CuO | 100 | flower | 250 | 37 | 24 | P. fluorescens |  | 24 |  |  |  | Biosynthesis of Flower-Shaped CuO Nanostructures and Their Photocatalytic and Antibacterial Activities | 10.1007/s40820-019-0357-y
CuO | 25 | flower | 250 | 37 | 24 | S. aureus |  | 16 |  |  |  | Biosynthesis of Flower-Shaped CuO Nanostructures and Their Photocatalytic and Antibacterial Activities | 10.1007/s40820-019-0357-y
CuO | 50 | flower | 250 | 37 | 24 | S. aureus |  | 18 |  |  |  | Biosynthesis of Flower-Shaped CuO Nanostructures and Their Photocatalytic and Antibacterial Activities | 10.1007/s40820-019-0357-y
CuO | 75 | flower | 250 | 37 | 24 | S. aureus |  | 21 |  |  |  | Biosynthesis of Flower-Shaped CuO Nanostructures and Their Photocatalytic and Antibacterial Activities | 10.1007/s40820-019-0357-y
CuO | 100 | flower | 250 | 37 | 24 | S. aureus |  | 25 |  |  |  | Biosynthesis of Flower-Shaped CuO Nanostructures and Their Photocatalytic and Antibacterial Activities | 10.1007/s40820-019-0357-y
CuO | 25 | flower | 250 | 37 | 24 | E. coli |  | 19 |  |  |  | Biosynthesis of Flower-Shaped CuO Nanostructures and Their Photocatalytic and Antibacterial Activities | 10.1007/s40820-019-0357-y
CuO | 50 | flower | 250 | 37 | 24 | E. coli |  | 22 |  |  |  | Biosynthesis of Flower-Shaped CuO Nanostructures and Their Photocatalytic and Antibacterial Activities | 10.1007/s40820-019-0357-y
CuO | 75 | flower | 250 | 37 | 24 | E. coli |  | 24 |  |  |  | Biosynthesis of Flower-Shaped CuO Nanostructures and Their Photocatalytic and Antibacterial Activities | 10.1007/s40820-019-0357-y
CuO | 100 | flower | 250 | 37 | 24 | E. coli |  | 29 |  |  |  | Biosynthesis of Flower-Shaped CuO Nanostructures and Their Photocatalytic and Antibacterial Activities | 10.1007/s40820-019-0357-y
Ag | 706 | spherical | 14 | 37 | 24 | B. subtilis |  | 9.3 |  |  |  | Antibacterial properties of synthesized Ag and Ag@SiO2 core-shell nanoparticles: a comparative study | 10.1139/cjp-2017-0614
Ag | 706 | spherical | 14 | 37 | 24 | S. aureus |  | 10 |  |  |  | Antibacterial properties of synthesized Ag and Ag@SiO2 core-shell nanoparticles: a comparative study | 10.1139/cjp-2017-0614
Ag | 706 | spherical | 14 | 37 | 24 | Serratia |  | 6.6 |  |  |  | Antibacterial properties of synthesized Ag and Ag@SiO2 core-shell nanoparticles: a comparative study | 10.1139/cjp-2017-0614
Ag | 706 | spherical | 14 | 37 | 24 | K. pneumoniae |  | 8.3 |  |  |  | Antibacterial properties of synthesized Ag and Ag@SiO2 core-shell nanoparticles: a comparative study | 10.1139/cjp-2017-0614
Ag | 692 | spherical | 14 | 37 | 24 | B. subtilis |  | 8.6 |  |  |  | Antibacterial properties of synthesized Ag and Ag@SiO2 core-shell nanoparticles: a comparative study | 10.1139/cjp-2017-0614
Ag | 692 | spherical | 14 | 37 | 24 | S. aureus |  | 13 |  |  |  | Antibacterial properties of synthesized Ag and Ag@SiO2 core-shell nanoparticles: a comparative study | 10.1139/cjp-2017-0614
Ag | 692 | spherical | 14 | 37 | 24 | Serratia |  | 9 |  |  |  | Antibacterial properties of synthesized Ag and Ag@SiO2 core-shell nanoparticles: a comparative study | 10.1139/cjp-2017-0614
Ag | 692 | spherical | 14 | 37 | 24 | K. pneumoniae |  | 10 |  |  |  | Antibacterial properties of synthesized Ag and Ag@SiO2 core-shell nanoparticles: a comparative study | 10.1139/cjp-2017-0614
Ag | 673 | spherical | 14 | 37 | 24 | B. subtilis |  | 11 |  |  |  | Antibacterial properties of synthesized Ag and Ag@SiO2 core-shell nanoparticles: a comparative study | 10.1139/cjp-2017-0614
Ag | 673 | spherical | 14 | 37 | 24 | S. aureus |  | 13 |  |  |  | Antibacterial properties of synthesized Ag and Ag@SiO2 core-shell nanoparticles: a comparative study | 10.1139/cjp-2017-0614
Ag | 673 | spherical | 14 | 37 | 24 | Serratia |  | 8.6 |  |  |  | Antibacterial properties of synthesized Ag and Ag@SiO2 core-shell nanoparticles: a comparative study | 10.1139/cjp-2017-0614
Ag | 673 | spherical | 14 | 37 | 24 | K. pneumoniae |  | 6 |  |  |  | Antibacterial properties of synthesized Ag and Ag@SiO2 core-shell nanoparticles: a comparative study | 10.1139/cjp-2017-0614
Ag | 642 | spherical | 14 | 37 | 24 | B. subtilis |  | 7.5 |  |  |  | Antibacterial properties of synthesized Ag and Ag@SiO2 core-shell nanoparticles: a comparative study | 10.1139/cjp-2017-0614
Ag | 642 | spherical | 14 | 37 | 24 | S. aureus |  | 12 |  |  |  | Antibacterial properties of synthesized Ag and Ag@SiO2 core-shell nanoparticles: a comparative study | 10.1139/cjp-2017-0614
Ag | 642 | spherical | 14 | 37 | 24 | Serratia |  | 7.2 |  |  |  | Antibacterial properties of synthesized Ag and Ag@SiO2 core-shell nanoparticles: a comparative study | 10.1139/cjp-2017-0614
Ag | 642 | spherical | 14 | 37 | 24 | K. pneumoniae |  | 6 |  |  |  | Antibacterial properties of synthesized Ag and Ag@SiO2 core-shell nanoparticles: a comparative study | 10.1139/cjp-2017-0614
Ag_SiO2 | 706 | spherical | 17 | 37 | 24 | B. subtilis |  | 10.4 |  |  |  | Antibacterial properties of synthesized Ag and Ag@SiO2 core-shell nanoparticles: a comparative study | 10.1139/cjp-2017-0614
Ag_SiO2 | 706 | spherical | 17 | 37 | 24 | S. aureus |  | 14.7 |  |  |  | Antibacterial properties of synthesized Ag and Ag@SiO2 core-shell nanoparticles: a comparative study | 10.1139/cjp-2017-0614
Ag_SiO2 | 706 | spherical | 17 | 37 | 24 | Serratia |  | 8.8 |  |  |  | Antibacterial properties of synthesized Ag and Ag@SiO2 core-shell nanoparticles: a comparative study | 10.1139/cjp-2017-0614
Ag_SiO2 | 706 | spherical | 17 | 37 | 24 | K. pneumoniae |  | 14.4 |  |  |  | Antibacterial properties of synthesized Ag and Ag@SiO2 core-shell nanoparticles: a comparative study | 10.1139/cjp-2017-0614
Ag_SiO2 | 692 | spherical | 17 | 37 | 24 | B. subtilis |  | 11.5 |  |  |  | Antibacterial properties of synthesized Ag and Ag@SiO2 core-shell nanoparticles: a comparative study | 10.1139/cjp-2017-0614
Ag_SiO2 | 692 | spherical | 17 | 37 | 24 | S. aureus |  | 16.2 |  |  |  | Antibacterial properties of synthesized Ag and Ag@SiO2 core-shell nanoparticles: a comparative study | 10.1139/cjp-2017-0614
Ag_SiO2 | 692 | spherical | 17 | 37 | 24 | Serratia |  | 9 |  |  |  | Antibacterial properties of synthesized Ag and Ag@SiO2 core-shell nanoparticles: a comparative study | 10.1139/cjp-2017-0614
Ag_SiO2 | 692 | spherical | 17 | 37 | 24 | K. pneumoniae |  | 10.45 |  |  |  | Antibacterial properties of synthesized Ag and Ag@SiO2 core-shell nanoparticles: a comparative study | 10.1139/cjp-2017-0614
Ag_SiO2 | 673 | spherical | 17 | 37 | 24 | B. subtilis |  | 11 |  |  |  | Antibacterial properties of synthesized Ag and Ag@SiO2 core-shell nanoparticles: a comparative study | 10.1139/cjp-2017-0614
Ag_SiO2 | 673 | spherical | 17 | 37 | 24 | S. aureus |  | 16 |  |  |  | Antibacterial properties of synthesized Ag and Ag@SiO2 core-shell nanoparticles: a comparative study | 10.1139/cjp-2017-0614
Ag_SiO2 | 673 | spherical | 17 | 37 | 24 | Serratia |  | 8.6 |  |  |  | Antibacterial properties of synthesized Ag and Ag@SiO2 core-shell nanoparticles: a comparative study | 10.1139/cjp-2017-0614
Ag_SiO2 | 673 | spherical | 17 | 37 | 24 | K. pneumoniae |  | 11.85 |  |  |  | Antibacterial properties of synthesized Ag and Ag@SiO2 core-shell nanoparticles: a comparative study | 10.1139/cjp-2017-0614
Ag_SiO2 | 642 | spherical | 17 | 37 | 24 | B. subtilis |  | 12 |  |  |  | Antibacterial properties of synthesized Ag and Ag@SiO2 core-shell nanoparticles: a comparative study | 10.1139/cjp-2017-0614
Ag_SiO2 | 642 | spherical | 17 | 37 | 24 | S. aureus |  | 16 |  |  |  | Antibacterial properties of synthesized Ag and Ag@SiO2 core-shell nanoparticles: a comparative study | 10.1139/cjp-2017-0614
Ag_SiO2 | 642 | spherical | 17 | 37 | 24 | Serratia |  | 9.7 |  |  |  | Antibacterial properties of synthesized Ag and Ag@SiO2 core-shell nanoparticles: a comparative study | 10.1139/cjp-2017-0614
Ag_SiO2 | 642 | spherical | 17 | 37 | 24 | K. pneumoniae |  | 12.5 |  |  |  | Antibacterial properties of synthesized Ag and Ag@SiO2 core-shell nanoparticles: a comparative study | 10.1139/cjp-2017-0614
Ag |  | spherical | 15 | 37 | 24 | E. coli |  |  |  | 3.9 |  | Preparation and Antibacterial Properties of Water-Soluble Ag Nanoparticles | 10.3866/PKU.WHXB20110235
Ag |  | spherical | 15 | 37 | 24 | S. aureus |  |  |  | 3.9 |  | Preparation and Antibacterial Properties of Water-Soluble Ag Nanoparticles | 10.3866/PKU.WHXB20110235
Ag |  | spherical | 17 | 37 | 24 | E. coli |  |  |  | 7.8 |  | Preparation and Antibacterial Properties of Water-Soluble Ag Nanoparticles | 10.3866/PKU.WHXB20110235
Ag |  | spherical | 17 | 37 | 24 | S. aureus |  |  |  | 7.8 |  | Preparation and Antibacterial Properties of Water-Soluble Ag Nanoparticles | 10.3866/PKU.WHXB20110235
Ag_ZnO |  | spherical | 300 | 37 | 24 | E. coli |  |  |  | 100 |  | Ag nanoparticles decorated hybrid microspheres for superior antibacterial properties | 10.1016/j.matlet.2019.127057
Ag_ZnO |  | spherical | 300 | 37 | 24 | S. aureus |  |  |  | 40 |  | Ag nanoparticles decorated hybrid microspheres for superior antibacterial properties | 10.1016/j.matlet.2019.127057
Au | 10 | spherical | 53.29 | 37 | 24 | B. subtilis |  |  |  | 9.17 |  | Biosynthesis, characterization, and antibacterial activity of gold nanoparticles | 10.1016/j.jiph.2021.10.007
Au | 10 | spherical | 53.29 | 37 | 24 | E. coli |  |  |  | 9.33 |  | Biosynthesis, characterization, and antibacterial activity of gold nanoparticles | 10.1016/j.jiph.2021.10.007
Au | 10 | spherical | 53.29 | 37 | 24 | K. pneumoniae |  |  |  | 13.16 |  | Biosynthesis, characterization, and antibacterial activity of gold nanoparticles | 10.1016/j.jiph.2021.10.007
Au | 20 | spherical | 53.29 | 37 | 24 | B. subtilis |  |  |  | 9.33 |  | Biosynthesis, characterization, and antibacterial activity of gold nanoparticles | 10.1016/j.jiph.2021.10.007
Au | 20 | spherical | 53.29 | 37 | 24 | E. coli |  |  |  | 10.16 |  | Biosynthesis, characterization, and antibacterial activity of gold nanoparticles | 10.1016/j.jiph.2021.10.007
Au | 20 | spherical | 53.29 | 37 | 24 | K. pneumoniae |  |  |  | 13.33 |  | Biosynthesis, characterization, and antibacterial activity of gold nanoparticles | 10.1016/j.jiph.2021.10.007
Au | 30 | spherical | 53.29 | 37 | 24 | B. subtilis |  |  |  | 10.16 |  | Biosynthesis, characterization, and antibacterial activity of gold nanoparticles | 10.1016/j.jiph.2021.10.007
Au | 30 | spherical | 53.29 | 37 | 24 | E. coli |  |  |  | 11.17 |  | Biosynthesis, characterization, and antibacterial activity of gold nanoparticles | 10.1016/j.jiph.2021.10.007
Au | 30 | spherical | 53.29 | 37 | 24 | K. pneumoniae |  |  |  | 15.17 |  | Biosynthesis, characterization, and antibacterial activity of gold nanoparticles | 10.1016/j.jiph.2021.10.007
Au | 40 | spherical | 53.29 | 37 | 24 | B. subtilis |  |  |  | 11.42 |  | Biosynthesis, characterization, and antibacterial activity of gold nanoparticles | 10.1016/j.jiph.2021.10.007
Au | 40 | spherical | 53.29 | 37 | 24 | E. coli |  |  |  | 12.67 |  | Biosynthesis, characterization, and antibacterial activity of gold nanoparticles | 10.1016/j.jiph.2021.10.007
Au | 40 | spherical | 53.29 | 37 | 24 | K. pneumoniae |  |  |  | 17.12 |  | Biosynthesis, characterization, and antibacterial activity of gold nanoparticles | 10.1016/j.jiph.2021.10.007
CuO | 5 | spherical | 100 | 37 | 24 | S. aureus |  | 11.6 |  |  |  | Biosynthesis, characterization and antibacterial activity of copper oxide nanoparticles (CuO NPs) from actinomycetes | 10.1016/j.bcab.2018.05.011
CuO | 5 | spherical | 100 | 37 | 24 | B. cereus |  | 13.6 |  |  |  | Biosynthesis, characterization and antibacterial activity of copper oxide nanoparticles (CuO NPs) from actinomycetes | 10.1016/j.bcab.2018.05.011
CuO | 10 | spherical | 100 | 37 | 24 | S. aureus |  | 14.3 |  |  |  | Biosynthesis, characterization and antibacterial activity of copper oxide nanoparticles (CuO NPs) from actinomycetes | 10.1016/j.bcab.2018.05.011
CuO | 10 | spherical | 100 | 37 | 24 | B. cereus |  | 15.6 |  |  |  | Biosynthesis, characterization and antibacterial activity of copper oxide nanoparticles (CuO NPs) from actinomycetes | 10.1016/j.bcab.2018.05.011
CuO | 25 | spherical | 100 | 37 | 24 | S. aureus |  | 15.6 |  |  |  | Biosynthesis, characterization and antibacterial activity of copper oxide nanoparticles (CuO NPs) from actinomycetes | 10.1016/j.bcab.2018.05.011
CuO | 25 | spherical | 100 | 37 | 24 | B. cereus |  | 17.6 |  |  |  | Biosynthesis, characterization and antibacterial activity of copper oxide nanoparticles (CuO NPs) from actinomycetes | 10.1016/j.bcab.2018.05.011
CuO | 25 | spherical | 100 | 37 | 24 | P. mirabilis |  | 13.3 |  |  |  | Biosynthesis, characterization and antibacterial activity of copper oxide nanoparticles (CuO NPs) from actinomycetes | 10.1016/j.bcab.2018.05.011
CuO | 50 | spherical | 100 | 37 | 24 | S. aureus |  | 16.6 |  |  |  | Biosynthesis, characterization and antibacterial activity of copper oxide nanoparticles (CuO NPs) from actinomycetes | 10.1016/j.bcab.2018.05.011
CuO | 50 | spherical | 100 | 37 | 24 | B. cereus |  | 21.3 |  |  |  | Biosynthesis, characterization and antibacterial activity of copper oxide nanoparticles (CuO NPs) from actinomycetes | 10.1016/j.bcab.2018.05.011
CuO | 50 | spherical | 100 | 37 | 24 | P. mirabilis |  | 14.6 |  |  |  | Biosynthesis, characterization and antibacterial activity of copper oxide nanoparticles (CuO NPs) from actinomycetes | 10.1016/j.bcab.2018.05.011
CuO | 75 | spherical | 100 | 37 | 24 | S. aureus |  | 17.6 |  |  |  | Biosynthesis, characterization and antibacterial activity of copper oxide nanoparticles (CuO NPs) from actinomycetes | 10.1016/j.bcab.2018.05.011
CuO | 75 | spherical | 100 | 37 | 24 | B. cereus |  | 24 |  |  |  | Biosynthesis, characterization and antibacterial activity of copper oxide nanoparticles (CuO NPs) from actinomycetes | 10.1016/j.bcab.2018.05.011
CuO | 75 | spherical | 100 | 37 | 24 | P. mirabilis |  | 16.6 |  |  |  | Biosynthesis, characterization and antibacterial activity of copper oxide nanoparticles (CuO NPs) from actinomycetes | 10.1016/j.bcab.2018.05.011
CuO | 100 | spherical | 100 | 37 | 24 | S. aureus |  | 19.6 |  |  |  | Biosynthesis, characterization and antibacterial activity of copper oxide nanoparticles (CuO NPs) from actinomycetes | 10.1016/j.bcab.2018.05.011
CuO | 100 | spherical | 100 | 37 | 24 | B. cereus |  | 25.3 |  |  |  | Biosynthesis, characterization and antibacterial activity of copper oxide nanoparticles (CuO NPs) from actinomycetes | 10.1016/j.bcab.2018.05.011
CuO | 100 | spherical | 100 | 37 | 24 | P. mirabilis |  | 21.3 |  |  |  | Biosynthesis, characterization and antibacterial activity of copper oxide nanoparticles (CuO NPs) from actinomycetes | 10.1016/j.bcab.2018.05.011
Ag_Au_CeO2 | 25 | spherical | 10 | 37 | 24 | S. aureus | 100000 | 20 |  |  |  | Ionic liquid functionalized biogenic synthesis of Ag-Au bimetal doped CeO2 nanoparticles from Justicia adhatoda for pharmaceutical applications: Antibacterial and anti-cancer activities | 10.1016/j.jphotobiol.2019.111706
Ag_Au_CeO2 | 50 | spherical | 10 | 37 | 24 | S. aureus | 100000 | 25 |  |  |  | Ionic liquid functionalized biogenic synthesis of Ag-Au bimetal doped CeO2 nanoparticles from Justicia adhatoda for pharmaceutical applications: Antibacterial and anti-cancer activities | 10.1016/j.jphotobiol.2019.111706
Ag_Au_CeO2 | 100 | spherical | 10 | 37 | 24 | S. aureus | 100000 | 29 |  |  |  | Ionic liquid functionalized biogenic synthesis of Ag-Au bimetal doped CeO2 nanoparticles from Justicia adhatoda for pharmaceutical applications: Antibacterial and anti-cancer activities | 10.1016/j.jphotobiol.2019.111706
Ag_Au_CeO2 | 25 | spherical | 10 | 37 | 24 | E. coli | 100000 | 23 |  |  |  | Ionic liquid functionalized biogenic synthesis of Ag-Au bimetal doped CeO2 nanoparticles from Justicia adhatoda for pharmaceutical applications: Antibacterial and anti-cancer activities | 10.1016/j.jphotobiol.2019.111706
Ag_Au_CeO2 | 50 | spherical | 10 | 37 | 24 | E. coli | 100000 | 26 |  |  |  | Ionic liquid functionalized biogenic synthesis of Ag-Au bimetal doped CeO2 nanoparticles from Justicia adhatoda for pharmaceutical applications: Antibacterial and anti-cancer activities | 10.1016/j.jphotobiol.2019.111706
Ag_Au_CeO2 | 100 | spherical | 10 | 37 | 24 | E. coli | 100000 | 32 |  |  |  | Ionic liquid functionalized biogenic synthesis of Ag-Au bimetal doped CeO2 nanoparticles from Justicia adhatoda for pharmaceutical applications: Antibacterial and anti-cancer activities | 10.1016/j.jphotobiol.2019.111706
ZnO | 250 | irregular | 60 | 37 | 24 | E. coli |  | 13 |  |  |  | Synthesis of novel ternary hybrid g-C3N4@Ag-ZnO nanocomposite with Z-scheme enhanced solar light-driven methylene blue degradation and antibacterial activities | 10.1016/j.jece.2021.105366
ZnO | 250 | irregular | 60 | 37 | 24 | B. subtilis |  | 14.9 |  |  |  | Synthesis of novel ternary hybrid g-C3N4@Ag-ZnO nanocomposite with Z-scheme enhanced solar light-driven methylene blue degradation and antibacterial activities | 10.1016/j.jece.2021.105366
ZnO | 250 | irregular | 60 | 37 | 24 | S. aureus |  | 13.9 |  |  |  | Synthesis of novel ternary hybrid g-C3N4@Ag-ZnO nanocomposite with Z-scheme enhanced solar light-driven methylene blue degradation and antibacterial activities | 10.1016/j.jece.2021.105366
ZnO | 250 | irregular | 60 | 37 | 24 | S. salivarius |  | 15 |  |  |  | Synthesis of novel ternary hybrid g-C3N4@Ag-ZnO nanocomposite with Z-scheme enhanced solar light-driven methylene blue degradation and antibacterial activities | 10.1016/j.jece.2021.105366
Ag2O | 250 | irregular | 55 | 37 | 24 | E. coli |  | 7.9 |  |  |  | Synthesis of novel ternary hybrid g-C3N4@Ag-ZnO nanocomposite with Z-scheme enhanced solar light-driven methylene blue degradation and antibacterial activities | 10.1016/j.jece.2021.105366
Ag2O | 250 | irregular | 55 | 37 | 24 | B. subtilis |  | 11 |  |  |  | Synthesis of novel ternary hybrid g-C3N4@Ag-ZnO nanocomposite with Z-scheme enhanced solar light-driven methylene blue degradation and antibacterial activities | 10.1016/j.jece.2021.105366
Ag2O | 250 | irregular | 55 | 37 | 24 | S. aureus |  | 10 |  |  |  | Synthesis of novel ternary hybrid g-C3N4@Ag-ZnO nanocomposite with Z-scheme enhanced solar light-driven methylene blue degradation and antibacterial activities | 10.1016/j.jece.2021.105366
Ag2O | 250 | irregular | 55 | 37 | 24 | S. salivarius |  | 11.9 |  |  |  | Synthesis of novel ternary hybrid g-C3N4@Ag-ZnO nanocomposite with Z-scheme enhanced solar light-driven methylene blue degradation and antibacterial activities | 10.1016/j.jece.2021.105366
Au |  | spherical | 15 | 35 | 20 | S. aureus |  |  |  | 14.93 |  | Bacteria Generated Antibacterial Gold Nanoparticles and Potential Mechanistic Insight | 10.1007/s10876-015-0869-7
Au |  | spherical | 15 | 35 | 20 | M. luteus |  |  |  | 16.75 |  | Bacteria Generated Antibacterial Gold Nanoparticles and Potential Mechanistic Insight | 10.1007/s10876-015-0869-7
Au |  | spherical | 15 | 35 | 20 | P. aeruginosa |  |  |  | 15.1 |  | Bacteria Generated Antibacterial Gold Nanoparticles and Potential Mechanistic Insight | 10.1007/s10876-015-0869-7
Au |  | spherical | 15 | 35 | 20 | S. flexneri |  |  |  | 15.33 |  | Bacteria Generated Antibacterial Gold Nanoparticles and Potential Mechanistic Insight | 10.1007/s10876-015-0869-7
Ag | 10 | spherical | 80 | 37 | 24 | S. aureus |  | 7 |  |  |  | Plant-Mediated Synthesis and Characterization of Silver and Copper Oxide Nanoparticles: Antibacterial and Heavy Metal Removal Activity | 10.1007/s10876-021-02091-8
Ag | 30 | spherical | 80 | 37 | 24 | S. aureus |  | 14 |  |  |  | Plant-Mediated Synthesis and Characterization of Silver and Copper Oxide Nanoparticles: Antibacterial and Heavy Metal Removal Activity | 10.1007/s10876-021-02091-8
Ag | 50 | spherical | 80 | 37 | 24 | S. aureus |  | 16 |  |  |  | Plant-Mediated Synthesis and Characterization of Silver and Copper Oxide Nanoparticles: Antibacterial and Heavy Metal Removal Activity | 10.1007/s10876-021-02091-8
CuO | 10 | irregular | 85 | 37 | 24 | S. aureus |  | 5 |  |  |  | Plant-Mediated Synthesis and Characterization of Silver and Copper Oxide Nanoparticles: Antibacterial and Heavy Metal Removal Activity | 10.1007/s10876-021-02091-8
CuO | 30 | irregular | 85 | 37 | 24 | S. aureus |  | 8 |  |  |  | Plant-Mediated Synthesis and Characterization of Silver and Copper Oxide Nanoparticles: Antibacterial and Heavy Metal Removal Activity | 10.1007/s10876-021-02091-8
CuO | 50 | irregular | 85 | 37 | 24 | S. aureus |  | 10 |  |  |  | Plant-Mediated Synthesis and Characterization of Silver and Copper Oxide Nanoparticles: Antibacterial and Heavy Metal Removal Activity | 10.1007/s10876-021-02091-8
Ag_TiO2 |  | tube | 86.62 | 37 | 24 | V. anguillarum | 100000 |  |  | 40 |  | Preparation and long-term antibacterial activity of TiO2 nanotubes loaded with Ag nanoparticles and Ag ions | 10.1039/c5ra12404b
Ag_TiO2 |  | tube | 86.62 | 37 | 24 | E. coli | 100000 |  |  | 100 |  | Preparation and long-term antibacterial activity of TiO2 nanotubes loaded with Ag nanoparticles and Ag ions | 10.1039/c5ra12404b
Ag_TiO2 |  | tube | 86.62 | 37 | 24 | S. aureus | 100000 |  |  | 200 |  | Preparation and long-term antibacterial activity of TiO2 nanotubes loaded with Ag nanoparticles and Ag ions | 10.1039/c5ra12404b
CuO | 1000 | spherical | 25 | 37 | 24 | E. coli |  |  | 60 |  |  | Synthesis and Antibacterial Activity of CuO Nanoparticles Suspension Induced by Laser Ablation in Liquid | 10.1007/s13369-015-1733-7
CuO | 1000 | spherical | 25 | 37 | 24 | S. aureus |  |  | 90 |  |  | Synthesis and Antibacterial Activity of CuO Nanoparticles Suspension Induced by Laser Ablation in Liquid | 10.1007/s13369-015-1733-7
CuO | 400 | spherical | 25 | 37 | 24 | E. coli |  | 18.6 |  |  |  | Synthesis and Antibacterial Activity of CuO Nanoparticles Suspension Induced by Laser Ablation in Liquid | 10.1007/s13369-015-1733-7
CuO | 600 | spherical | 25 | 37 | 24 | E. coli |  | 20 |  |  |  | Synthesis and Antibacterial Activity of CuO Nanoparticles Suspension Induced by Laser Ablation in Liquid | 10.1007/s13369-015-1733-7
CuO | 1000 | spherical | 25 | 37 | 24 | E. coli |  | 26 |  |  |  | Synthesis and Antibacterial Activity of CuO Nanoparticles Suspension Induced by Laser Ablation in Liquid | 10.1007/s13369-015-1733-7
CuO | 1811483.6 | spherical | 12.21 | 37 | 24 | K. pneumoniae |  | 4.5 |  |  |  | Bioinspired synthesize of CuO nanoparticles using Cylindrospermum stagnale for antibacterial, anticancer and larvicidal applications | 10.1007/s13204-021-01940-2
CuO | 1811483.6 | spherical | 12.21 | 37 | 24 | E. cloacae |  | 5 |  |  |  | Bioinspired synthesize of CuO nanoparticles using Cylindrospermum stagnale for antibacterial, anticancer and larvicidal applications | 10.1007/s13204-021-01940-2
CuO | 1811483.6 | spherical | 12.21 | 37 | 24 | P. aeruginosa |  | 4 |  |  |  | Bioinspired synthesize of CuO nanoparticles using Cylindrospermum stagnale for antibacterial, anticancer and larvicidal applications | 10.1007/s13204-021-01940-2
CuO | 1811483.6 | spherical | 12.21 | 37 | 24 | E. coli |  | 11 |  |  |  | Bioinspired synthesize of CuO nanoparticles using Cylindrospermum stagnale for antibacterial, anticancer and larvicidal applications | 10.1007/s13204-021-01940-2
CuO | 7245934.4 | spherical | 12.21 | 37 | 24 | K. pneumoniae |  | 5.6 |  |  |  | Bioinspired synthesize of CuO nanoparticles using Cylindrospermum stagnale for antibacterial, anticancer and larvicidal applications | 10.1007/s13204-021-01940-2
CuO | 7245934.4 | spherical | 12.21 | 37 | 24 | E. cloacae |  | 6 |  |  |  | Bioinspired synthesize of CuO nanoparticles using Cylindrospermum stagnale for antibacterial, anticancer and larvicidal applications | 10.1007/s13204-021-01940-2
CuO | 7245934.4 | spherical | 12.21 | 37 | 24 | P. aeruginosa |  | 6 |  |  |  | Bioinspired synthesize of CuO nanoparticles using Cylindrospermum stagnale for antibacterial, anticancer and larvicidal applications | 10.1007/s13204-021-01940-2
CuO | 7245934.4 | spherical | 12.21 | 37 | 24 | E. coli |  | 13 |  |  |  | Bioinspired synthesize of CuO nanoparticles using Cylindrospermum stagnale for antibacterial, anticancer and larvicidal applications | 10.1007/s13204-021-01940-2
CuO | 12680385.2 | spherical | 12.21 | 37 | 24 | K. pneumoniae |  | 6 |  |  |  | Bioinspired synthesize of CuO nanoparticles using Cylindrospermum stagnale for antibacterial, anticancer and larvicidal applications | 10.1007/s13204-021-01940-2
CuO | 12680385.2 | spherical | 12.21 | 37 | 24 | E. cloacae |  | 11 |  |  |  | Bioinspired synthesize of CuO nanoparticles using Cylindrospermum stagnale for antibacterial, anticancer and larvicidal applications | 10.1007/s13204-021-01940-2
CuO | 12680385.2 | spherical | 12.21 | 37 | 24 | P. aeruginosa |  | 8 |  |  |  | Bioinspired synthesize of CuO nanoparticles using Cylindrospermum stagnale for antibacterial, anticancer and larvicidal applications | 10.1007/s13204-021-01940-2
CuO | 12680385.2 | spherical | 12.21 | 37 | 24 | E. coli |  | 16 |  |  |  | Bioinspired synthesize of CuO nanoparticles using Cylindrospermum stagnale for antibacterial, anticancer and larvicidal applications | 10.1007/s13204-021-01940-2
CuO | 18114836.0 | spherical | 12.21 | 37 | 24 | K. pneumoniae |  | 8 |  |  |  | Bioinspired synthesize of CuO nanoparticles using Cylindrospermum stagnale for antibacterial, anticancer and larvicidal applications | 10.1007/s13204-021-01940-2
CuO | 18114836.0 | spherical | 12.21 | 37 | 24 | E. cloacae |  | 14 |  |  |  | Bioinspired synthesize of CuO nanoparticles using Cylindrospermum stagnale for antibacterial, anticancer and larvicidal applications | 10.1007/s13204-021-01940-2
CuO | 18114836.0 | spherical | 12.21 | 37 | 24 | P. aeruginosa |  | 9 |  |  |  | Bioinspired synthesize of CuO nanoparticles using Cylindrospermum stagnale for antibacterial, anticancer and larvicidal applications | 10.1007/s13204-021-01940-2
CuO | 18114836.0 | spherical | 12.21 | 37 | 24 | E. coli |  | 18 |  |  |  | Bioinspired synthesize of CuO nanoparticles using Cylindrospermum stagnale for antibacterial, anticancer and larvicidal applications | 10.1007/s13204-021-01940-2
CuO | 23549286.9 | spherical | 12.21 | 37 | 24 | K. pneumoniae |  | 10 |  |  |  | Bioinspired synthesize of CuO nanoparticles using Cylindrospermum stagnale for antibacterial, anticancer and larvicidal applications | 10.1007/s13204-021-01940-2
CuO | 23549286.9 | spherical | 12.21 | 37 | 24 | E. cloacae |  | 17 |  |  |  | Bioinspired synthesize of CuO nanoparticles using Cylindrospermum stagnale for antibacterial, anticancer and larvicidal applications | 10.1007/s13204-021-01940-2
CuO | 23549286.9 | spherical | 12.21 | 37 | 24 | P. aeruginosa |  | 11 |  |  |  | Bioinspired synthesize of CuO nanoparticles using Cylindrospermum stagnale for antibacterial, anticancer and larvicidal applications | 10.1007/s13204-021-01940-2
CuO | 23549286.9 | spherical | 12.21 | 37 | 24 | E. coli |  | 24 |  |  |  | Bioinspired synthesize of CuO nanoparticles using Cylindrospermum stagnale for antibacterial, anticancer and larvicidal applications | 10.1007/s13204-021-01940-2
CuO |  | spherical | 12.21 | 37 | 24 | C. albicans |  |  |  | 120 |  | Bioinspired synthesize of CuO nanoparticles using Cylindrospermum stagnale for antibacterial, anticancer and larvicidal applications | 10.1007/s13204-021-01940-2
CuO |  | spherical | 12.21 | 37 | 24 | K. pneumoniae |  |  |  | 192 |  | Bioinspired synthesize of CuO nanoparticles using Cylindrospermum stagnale for antibacterial, anticancer and larvicidal applications | 10.1007/s13204-021-01940-2
CuO |  | spherical | 12.21 | 37 | 24 | E. cloacae |  |  |  | 136 |  | Bioinspired synthesize of CuO nanoparticles using Cylindrospermum stagnale for antibacterial, anticancer and larvicidal applications | 10.1007/s13204-021-01940-2
CuO |  | spherical | 12.21 | 37 | 24 | P. aeruginosa |  |  |  | 200 |  | Bioinspired synthesize of CuO nanoparticles using Cylindrospermum stagnale for antibacterial, anticancer and larvicidal applications | 10.1007/s13204-021-01940-2
CuO |  | spherical | 12.21 | 37 | 24 | E. coli |  |  |  | 48 |  | Bioinspired synthesize of CuO nanoparticles using Cylindrospermum stagnale for antibacterial, anticancer and larvicidal applications | 10.1007/s13204-021-01940-2
CuO | 30570928.4 | spindle | 80 | 37 | 24 | S. aureus |  | 11 |  |  |  | The role of pH in enhancing the capacity of CuO nanoparticles for antibacterial activity | 10.1016/j.matpr.2020.05.222
CuO | 30570928.4 | spindle | 80 | 37 | 24 | E. coli |  | 30 |  |  |  | The role of pH in enhancing the capacity of CuO nanoparticles for antibacterial activity | 10.1016/j.matpr.2020.05.222
CuO | 50951547.3 | spindle | 80 | 37 | 24 | S. aureus |  | 18 |  |  |  | The role of pH in enhancing the capacity of CuO nanoparticles for antibacterial activity | 10.1016/j.matpr.2020.05.222
CuO | 50951547.3 | spindle | 80 | 37 | 24 | E. coli |  | 35 |  |  |  | The role of pH in enhancing the capacity of CuO nanoparticles for antibacterial activity | 10.1016/j.matpr.2020.05.222
CuO | 101903094.5 | spindle | 80 | 37 | 24 | S. aureus |  | 27 |  |  |  | The role of pH in enhancing the capacity of CuO nanoparticles for antibacterial activity | 10.1016/j.matpr.2020.05.222
CuO | 101903094.5 | spindle | 80 | 37 | 24 | E. coli |  | 43 |  |  |  | The role of pH in enhancing the capacity of CuO nanoparticles for antibacterial activity | 10.1016/j.matpr.2020.05.222
CuO | 1000 | spherical | 100 | 37 | 24 | E. coli |  | 12.8 |  |  |  | Optical, catalytic and antibacterial properties of phytofabricated CuO nanoparticles using Tecoma castanifolia leaf extract | 10.1016/j.ijleo.2016.05.142
CuO | 1000 | spherical | 100 | 37 | 24 | S. aureus |  | 12 |  |  |  | Optical, catalytic and antibacterial properties of phytofabricated CuO nanoparticles using Tecoma castanifolia leaf extract | 10.1016/j.ijleo.2016.05.142
CuO | 1000 | spherical | 100 | 37 | 24 | P. aeruginosa |  | 11.2 |  |  |  | Optical, catalytic and antibacterial properties of phytofabricated CuO nanoparticles using Tecoma castanifolia leaf extract | 10.1016/j.ijleo.2016.05.142
CuO | 1000 | spherical | 100 | 37 | 24 | B. subtilis |  | 8 |  |  |  | Optical, catalytic and antibacterial properties of phytofabricated CuO nanoparticles using Tecoma castanifolia leaf extract | 10.1016/j.ijleo.2016.05.142
Ag_SiO2 | 5000 | spherical | 9.5 | 37 | 24 | S. aureus | 10000000 | 23.57854 |  |  |  | Tunable Ag@SiO2 core-shell nanocomposites for broad spectrum antibacterial applications | 10.1039/c7ra03131a
Ag_SiO2 | 5000 | spherical | 9.5 | 37 | 24 | S. aureus | 10000000 | 23.28277 |  |  |  | Tunable Ag@SiO2 core-shell nanocomposites for broad spectrum antibacterial applications | 10.1039/c7ra03131a
Ag_SiO2 | 5000 | spherical | 9.5 | 37 | 24 | E. coli | 10000000 | 26.18569 |  |  |  | Tunable Ag@SiO2 core-shell nanocomposites for broad spectrum antibacterial applications | 10.1039/c7ra03131a
Ag_SiO2 | 5000 | spherical | 9.5 | 37 | 24 | B. subtilis | 10000000 | 10.59756 |  |  |  | Tunable Ag@SiO2 core-shell nanocomposites for broad spectrum antibacterial applications | 10.1039/c7ra03131a
Ag_SiO2 | 5000 | spherical | 9.5 | 37 | 24 | P. aeruginosa | 10000000 | 22.05587 |  |  |  | Tunable Ag@SiO2 core-shell nanocomposites for broad spectrum antibacterial applications | 10.1039/c7ra03131a
Ag_SiO2 | 5000 | spherical | 9.5 | 37 | 24 | C. difficile | 10000000 | 15.63659 |  |  |  | Tunable Ag@SiO2 core-shell nanocomposites for broad spectrum antibacterial applications | 10.1039/c7ra03131a
Fe3O4 | 100 | spherical | 12.8 | 37 | 24 | E. coli |  | 19 |  |  |  | Eco-Friendly Synthesis of Fe3O4 Nanoparticles Based on Natural Stabilizers and Their Antibacterial Applications | 10.1002/slct.201901594
Fe3O4 | 100 | spherical | 12.8 | 37 | 24 | B. subtilis |  | 14 |  |  |  | Eco-Friendly Synthesis of Fe3O4 Nanoparticles Based on Natural Stabilizers and Their Antibacterial Applications | 10.1002/slct.201901594
ZnO |  | spherical | 25 | 37 | 24 | S. aureus | 100000000 |  |  | 15 |  | Antibacterial activity of ZnO nanoparticles prepared via non-hydrolytic solution route | 10.1007/s00253-010-2692-2
ZnO |  | spherical | 25 | 37 | 24 | S. thypimurium | 100000000 |  |  | 15 |  | Antibacterial activity of ZnO nanoparticles prepared via non-hydrolytic solution route | 10.1007/s00253-010-2692-2
ZnO |  | spherical | 25 | 37 | 24 | E. coli | 100000000 |  |  | 15 |  | Antibacterial activity of ZnO nanoparticles prepared via non-hydrolytic solution route | 10.1007/s00253-010-2692-2
ZnO |  | spherical | 25 | 37 | 24 | K. pneumoniae | 100000000 |  |  | 5 |  | Antibacterial activity of ZnO nanoparticles prepared via non-hydrolytic solution route | 10.1007/s00253-010-2692-2
ZnO |  | spherical | 28 | 37 | 24 | S. aureus | 500000 |  |  | 625 |  | Co-Doped ZnO Nanoparticles: Structural, Morphological, Optical, Magnetic and Antibacterial Studies | 10.1016/j.jmst.2014.07.013
ZnO |  | spherical | 28 | 37 | 24 | E. coli | 500000 |  |  | 625 |  | Co-Doped ZnO Nanoparticles: Structural, Morphological, Optical, Magnetic and Antibacterial Studies | 10.1016/j.jmst.2014.07.013
ZnO |  | spherical | 28 | 37 | 24 | P. aeruginosa | 500000 |  |  | 1024 |  | Co-Doped ZnO Nanoparticles: Structural, Morphological, Optical, Magnetic and Antibacterial Studies | 10.1016/j.jmst.2014.07.013
ZnO |  | spherical | 28 | 37 | 24 | S. thypimurium | 500000 |  |  | 312.5 |  | Co-Doped ZnO Nanoparticles: Structural, Morphological, Optical, Magnetic and Antibacterial Studies | 10.1016/j.jmst.2014.07.013
ZnO |  | spherical | 28 | 37 | 24 | B. cereus | 500000 |  |  | 625 |  | Co-Doped ZnO Nanoparticles: Structural, Morphological, Optical, Magnetic and Antibacterial Studies | 10.1016/j.jmst.2014.07.013
ZnO |  | spherical | 28 | 37 | 24 | C. albicans | 500000 |  |  | 1024 |  | Co-Doped ZnO Nanoparticles: Structural, Morphological, Optical, Magnetic and Antibacterial Studies | 10.1016/j.jmst.2014.07.013
Mg_ZnO | 2000 | sheet | 62 | 37 | 24 | S. aureus |  | 10.62 |  |  |  | Synergistic Antibacterial Effect of the Magnesium-Doped ZnO Nanoparticles with Chloramphenicol | 10.1007/s12668-019-00696-y
Mg_ZnO | 2000 | sheet | 62 | 37 | 24 | S. aureus |  | 25.87 |  |  |  | Synergistic Antibacterial Effect of the Magnesium-Doped ZnO Nanoparticles with Chloramphenicol | 10.1007/s12668-019-00696-y
Mg_ZnO | 2000 | sheet | 62 | 37 | 24 | E. lentum |  | 9.02 |  |  |  | Synergistic Antibacterial Effect of the Magnesium-Doped ZnO Nanoparticles with Chloramphenicol | 10.1007/s12668-019-00696-y
Mg_ZnO | 2000 | sheet | 62 | 37 | 24 | E. lentum |  | 23.95 |  |  |  | Synergistic Antibacterial Effect of the Magnesium-Doped ZnO Nanoparticles with Chloramphenicol | 10.1007/s12668-019-00696-y
ZnO | 150 | spherical | 27 | 37 | 48 | E. coli | 150000000 | 10 |  |  |  | Biosynthesis and Antibacterial Activity of ZnO Nanoparticles by Artemisia Aucheri Extract | 10.30498/IJB.2020.151379.2426
ZnO | 150 | spherical | 27 | 37 | 48 | S. aureus | 150000000 | 11 |  |  |  | Biosynthesis and Antibacterial Activity of ZnO Nanoparticles by Artemisia Aucheri Extract | 10.30498/IJB.2020.151379.2426
CuO | 500 | irregular | 14.5 | 37 | 24 | E. coli | 10000000 | 18 |  |  |  | Cymbopogon Citratus Functionalized Green Synthesis of CuO-Nanoparticles: Novel Prospects as Antibacterial and Antibiofilm Agents | 10.3390/biom10020169
CuO | 500 | irregular | 14.5 | 37 | 24 | S. aureus | 10000000 | 16 |  |  |  | Cymbopogon Citratus Functionalized Green Synthesis of CuO-Nanoparticles: Novel Prospects as Antibacterial and Antibiofilm Agents | 10.3390/biom10020169
CuO | 1000 | irregular | 14.5 | 37 | 24 | E. coli | 10000000 | 19 |  |  |  | Cymbopogon Citratus Functionalized Green Synthesis of CuO-Nanoparticles: Novel Prospects as Antibacterial and Antibiofilm Agents | 10.3390/biom10020169
CuO | 1000 | irregular | 14.5 | 37 | 24 | S. aureus | 10000000 | 18.1 |  |  |  | Cymbopogon Citratus Functionalized Green Synthesis of CuO-Nanoparticles: Novel Prospects as Antibacterial and Antibiofilm Agents | 10.3390/biom10020169
CuO | 1500 | irregular | 14.5 | 37 | 24 | E. coli | 10000000 | 19.6 |  |  |  | Cymbopogon Citratus Functionalized Green Synthesis of CuO-Nanoparticles: Novel Prospects as Antibacterial and Antibiofilm Agents | 10.3390/biom10020169
CuO | 1500 | irregular | 14.5 | 37 | 24 | S. aureus | 10000000 | 19.1 |  |  |  | Cymbopogon Citratus Functionalized Green Synthesis of CuO-Nanoparticles: Novel Prospects as Antibacterial and Antibiofilm Agents | 10.3390/biom10020169
CuO | 2000 | irregular | 14.5 | 37 | 24 | E. coli | 10000000 | 19.9 |  |  |  | Cymbopogon Citratus Functionalized Green Synthesis of CuO-Nanoparticles: Novel Prospects as Antibacterial and Antibiofilm Agents | 10.3390/biom10020169
CuO | 2000 | irregular | 14.5 | 37 | 24 | S. aureus | 10000000 | 20.8 |  |  |  | Cymbopogon Citratus Functionalized Green Synthesis of CuO-Nanoparticles: Novel Prospects as Antibacterial and Antibiofilm Agents | 10.3390/biom10020169
CuO | 50 | spherical | 32 | 37 | 24 | E. coli |  | 17 |  |  |  | Green synthesis of CuO nanoparticles using Azadirachta indica and its antibacterial activity for medicinal applications | 10.1088/2053-1591/aad91d
CuO | 75 | spherical | 32 | 37 | 24 | E. coli |  | 19 |  |  |  | Green synthesis of CuO nanoparticles using Azadirachta indica and its antibacterial activity for medicinal applications | 10.1088/2053-1591/aad91d
CuO | 100 | spherical | 32 | 37 | 24 | E. coli |  | 20 |  |  |  | Green synthesis of CuO nanoparticles using Azadirachta indica and its antibacterial activity for medicinal applications | 10.1088/2053-1591/aad91d
CuO | 12.5 | flower | 436 | 37 | 24 | S. aureus |  | 14 |  |  |  | SYNTHESIS OF HIERARCHICAL CuO NANOSTRUCTURES: BIOCOMPATIBLE ANTIBACTERIAL AGENTS FOR GRAM-POSITIVE AND GRAM-NEGATIVE BACTERIA | 10.1016/j.cap.2016.05.006
CuO | 25 | flower | 436 | 37 | 24 | S. aureus |  | 15 |  |  |  | SYNTHESIS OF HIERARCHICAL CuO NANOSTRUCTURES: BIOCOMPATIBLE ANTIBACTERIAL AGENTS FOR GRAM-POSITIVE AND GRAM-NEGATIVE BACTERIA | 10.1016/j.cap.2016.05.006
CuO | 50 | flower | 436 | 37 | 24 | S. aureus |  | 49 |  |  |  | SYNTHESIS OF HIERARCHICAL CuO NANOSTRUCTURES: BIOCOMPATIBLE ANTIBACTERIAL AGENTS FOR GRAM-POSITIVE AND GRAM-NEGATIVE BACTERIA | 10.1016/j.cap.2016.05.006
CuO | 12.5 | flower | 436 | 37 | 24 | S. pneumoniae |  | 13 |  |  |  | SYNTHESIS OF HIERARCHICAL CuO NANOSTRUCTURES: BIOCOMPATIBLE ANTIBACTERIAL AGENTS FOR GRAM-POSITIVE AND GRAM-NEGATIVE BACTERIA | 10.1016/j.cap.2016.05.006
CuO | 25 | flower | 436 | 37 | 24 | S. pneumoniae |  | 15 |  |  |  | SYNTHESIS OF HIERARCHICAL CuO NANOSTRUCTURES: BIOCOMPATIBLE ANTIBACTERIAL AGENTS FOR GRAM-POSITIVE AND GRAM-NEGATIVE BACTERIA | 10.1016/j.cap.2016.05.006
CuO | 50 | flower | 436 | 37 | 24 | S. pneumoniae |  | 47 |  |  |  | SYNTHESIS OF HIERARCHICAL CuO NANOSTRUCTURES: BIOCOMPATIBLE ANTIBACTERIAL AGENTS FOR GRAM-POSITIVE AND GRAM-NEGATIVE BACTERIA | 10.1016/j.cap.2016.05.006
CuO | 12.5 | flower | 436 | 37 | 24 | S. thypimurium |  | 22 |  |  |  | SYNTHESIS OF HIERARCHICAL CuO NANOSTRUCTURES: BIOCOMPATIBLE ANTIBACTERIAL AGENTS FOR GRAM-POSITIVE AND GRAM-NEGATIVE BACTERIA | 10.1016/j.cap.2016.05.006
CuO | 25 | flower | 436 | 37 | 24 | S. thypimurium |  | 18 |  |  |  | SYNTHESIS OF HIERARCHICAL CuO NANOSTRUCTURES: BIOCOMPATIBLE ANTIBACTERIAL AGENTS FOR GRAM-POSITIVE AND GRAM-NEGATIVE BACTERIA | 10.1016/j.cap.2016.05.006
CuO | 50 | flower | 436 | 37 | 24 | S. thypimurium |  | 50 |  |  |  | SYNTHESIS OF HIERARCHICAL CuO NANOSTRUCTURES: BIOCOMPATIBLE ANTIBACTERIAL AGENTS FOR GRAM-POSITIVE AND GRAM-NEGATIVE BACTERIA | 10.1016/j.cap.2016.05.006
CuO | 12.5 | rod | 332 | 37 | 24 | S. aureus |  | 0 |  |  |  | SYNTHESIS OF HIERARCHICAL CuO NANOSTRUCTURES: BIOCOMPATIBLE ANTIBACTERIAL AGENTS FOR GRAM-POSITIVE AND GRAM-NEGATIVE BACTERIA | 10.1016/j.cap.2016.05.006
CuO | 25 | rod | 332 | 37 | 24 | S. aureus |  | 21 |  |  |  | SYNTHESIS OF HIERARCHICAL CuO NANOSTRUCTURES: BIOCOMPATIBLE ANTIBACTERIAL AGENTS FOR GRAM-POSITIVE AND GRAM-NEGATIVE BACTERIA | 10.1016/j.cap.2016.05.006
CuO | 50 | rod | 332 | 37 | 24 | S. aureus |  | 33 |  |  |  | SYNTHESIS OF HIERARCHICAL CuO NANOSTRUCTURES: BIOCOMPATIBLE ANTIBACTERIAL AGENTS FOR GRAM-POSITIVE AND GRAM-NEGATIVE BACTERIA | 10.1016/j.cap.2016.05.006
CuO | 12.5 | rod | 332 | 37 | 24 | S. pneumoniae |  | 0 |  |  |  | SYNTHESIS OF HIERARCHICAL CuO NANOSTRUCTURES: BIOCOMPATIBLE ANTIBACTERIAL AGENTS FOR GRAM-POSITIVE AND GRAM-NEGATIVE BACTERIA | 10.1016/j.cap.2016.05.006
CuO | 25 | rod | 332 | 37 | 24 | S. pneumoniae |  | 22 |  |  |  | SYNTHESIS OF HIERARCHICAL CuO NANOSTRUCTURES: BIOCOMPATIBLE ANTIBACTERIAL AGENTS FOR GRAM-POSITIVE AND GRAM-NEGATIVE BACTERIA | 10.1016/j.cap.2016.05.006
CuO | 50 | rod | 332 | 37 | 24 | S. pneumoniae |  | 40 |  |  |  | SYNTHESIS OF HIERARCHICAL CuO NANOSTRUCTURES: BIOCOMPATIBLE ANTIBACTERIAL AGENTS FOR GRAM-POSITIVE AND GRAM-NEGATIVE BACTERIA | 10.1016/j.cap.2016.05.006
CuO | 12.5 | rod | 332 | 37 | 24 | S. thypimurium |  | 19 |  |  |  | SYNTHESIS OF HIERARCHICAL CuO NANOSTRUCTURES: BIOCOMPATIBLE ANTIBACTERIAL AGENTS FOR GRAM-POSITIVE AND GRAM-NEGATIVE BACTERIA | 10.1016/j.cap.2016.05.006
CuO | 25 | rod | 332 | 37 | 24 | S. thypimurium |  | 22 |  |  |  | SYNTHESIS OF HIERARCHICAL CuO NANOSTRUCTURES: BIOCOMPATIBLE ANTIBACTERIAL AGENTS FOR GRAM-POSITIVE AND GRAM-NEGATIVE BACTERIA | 10.1016/j.cap.2016.05.006
CuO | 50 | rod | 332 | 37 | 24 | S. thypimurium |  | 47 |  |  |  | SYNTHESIS OF HIERARCHICAL CuO NANOSTRUCTURES: BIOCOMPATIBLE ANTIBACTERIAL AGENTS FOR GRAM-POSITIVE AND GRAM-NEGATIVE BACTERIA | 10.1016/j.cap.2016.05.006
CuO | 12.5 | leaves | 240 | 37 | 24 | S. aureus |  | 12 |  |  |  | SYNTHESIS OF HIERARCHICAL CuO NANOSTRUCTURES: BIOCOMPATIBLE ANTIBACTERIAL AGENTS FOR GRAM-POSITIVE AND GRAM-NEGATIVE BACTERIA | 10.1016/j.cap.2016.05.006
CuO | 25 | leaves | 240 | 37 | 24 | S. aureus |  | 18 |  |  |  | SYNTHESIS OF HIERARCHICAL CuO NANOSTRUCTURES: BIOCOMPATIBLE ANTIBACTERIAL AGENTS FOR GRAM-POSITIVE AND GRAM-NEGATIVE BACTERIA | 10.1016/j.cap.2016.05.006
CuO | 50 | leaves | 240 | 37 | 24 | S. aureus |  | 44 |  |  |  | SYNTHESIS OF HIERARCHICAL CuO NANOSTRUCTURES: BIOCOMPATIBLE ANTIBACTERIAL AGENTS FOR GRAM-POSITIVE AND GRAM-NEGATIVE BACTERIA | 10.1016/j.cap.2016.05.006
CuO | 12.5 | leaves | 240 | 37 | 24 | S. pneumoniae |  | 12 |  |  |  | SYNTHESIS OF HIERARCHICAL CuO NANOSTRUCTURES: BIOCOMPATIBLE ANTIBACTERIAL AGENTS FOR GRAM-POSITIVE AND GRAM-NEGATIVE BACTERIA | 10.1016/j.cap.2016.05.006
CuO | 25 | leaves | 240 | 37 | 24 | S. pneumoniae |  | 18 |  |  |  | SYNTHESIS OF HIERARCHICAL CuO NANOSTRUCTURES: BIOCOMPATIBLE ANTIBACTERIAL AGENTS FOR GRAM-POSITIVE AND GRAM-NEGATIVE BACTERIA | 10.1016/j.cap.2016.05.006
CuO | 50 | leaves | 240 | 37 | 24 | S. pneumoniae |  | 42 |  |  |  | SYNTHESIS OF HIERARCHICAL CuO NANOSTRUCTURES: BIOCOMPATIBLE ANTIBACTERIAL AGENTS FOR GRAM-POSITIVE AND GRAM-NEGATIVE BACTERIA | 10.1016/j.cap.2016.05.006
CuO | 12.5 | leaves | 240 | 37 | 24 | S. thypimurium |  | 16 |  |  |  | SYNTHESIS OF HIERARCHICAL CuO NANOSTRUCTURES: BIOCOMPATIBLE ANTIBACTERIAL AGENTS FOR GRAM-POSITIVE AND GRAM-NEGATIVE BACTERIA | 10.1016/j.cap.2016.05.006
CuO | 25 | leaves | 240 | 37 | 24 | S. thypimurium |  | 21 |  |  |  | SYNTHESIS OF HIERARCHICAL CuO NANOSTRUCTURES: BIOCOMPATIBLE ANTIBACTERIAL AGENTS FOR GRAM-POSITIVE AND GRAM-NEGATIVE BACTERIA | 10.1016/j.cap.2016.05.006
CuO | 50 | leaves | 240 | 37 | 24 | S. thypimurium |  | 48 |  |  |  | SYNTHESIS OF HIERARCHICAL CuO NANOSTRUCTURES: BIOCOMPATIBLE ANTIBACTERIAL AGENTS FOR GRAM-POSITIVE AND GRAM-NEGATIVE BACTERIA | 10.1016/j.cap.2016.05.006
CuO | 12.5 | sheet | 420 | 37 | 24 | S. aureus |  | 10 |  |  |  | SYNTHESIS OF HIERARCHICAL CuO NANOSTRUCTURES: BIOCOMPATIBLE ANTIBACTERIAL AGENTS FOR GRAM-POSITIVE AND GRAM-NEGATIVE BACTERIA | 10.1016/j.cap.2016.05.006
CuO | 25 | sheet | 420 | 37 | 24 | S. aureus |  | 20 |  |  |  | SYNTHESIS OF HIERARCHICAL CuO NANOSTRUCTURES: BIOCOMPATIBLE ANTIBACTERIAL AGENTS FOR GRAM-POSITIVE AND GRAM-NEGATIVE BACTERIA | 10.1016/j.cap.2016.05.006
CuO | 50 | sheet | 420 | 37 | 24 | S. aureus |  | 23 |  |  |  | SYNTHESIS OF HIERARCHICAL CuO NANOSTRUCTURES: BIOCOMPATIBLE ANTIBACTERIAL AGENTS FOR GRAM-POSITIVE AND GRAM-NEGATIVE BACTERIA | 10.1016/j.cap.2016.05.006
CuO | 12.5 | sheet | 420 | 37 | 24 | S. pneumoniae |  | 15 |  |  |  | SYNTHESIS OF HIERARCHICAL CuO NANOSTRUCTURES: BIOCOMPATIBLE ANTIBACTERIAL AGENTS FOR GRAM-POSITIVE AND GRAM-NEGATIVE BACTERIA | 10.1016/j.cap.2016.05.006
CuO | 25 | sheet | 420 | 37 | 24 | S. pneumoniae |  | 22 |  |  |  | SYNTHESIS OF HIERARCHICAL CuO NANOSTRUCTURES: BIOCOMPATIBLE ANTIBACTERIAL AGENTS FOR GRAM-POSITIVE AND GRAM-NEGATIVE BACTERIA | 10.1016/j.cap.2016.05.006
CuO | 50 | sheet | 420 | 37 | 24 | S. pneumoniae |  | 16 |  |  |  | SYNTHESIS OF HIERARCHICAL CuO NANOSTRUCTURES: BIOCOMPATIBLE ANTIBACTERIAL AGENTS FOR GRAM-POSITIVE AND GRAM-NEGATIVE BACTERIA | 10.1016/j.cap.2016.05.006
CuO | 12.5 | sheet | 420 | 37 | 24 | S. thypimurium |  | 14 |  |  |  | SYNTHESIS OF HIERARCHICAL CuO NANOSTRUCTURES: BIOCOMPATIBLE ANTIBACTERIAL AGENTS FOR GRAM-POSITIVE AND GRAM-NEGATIVE BACTERIA | 10.1016/j.cap.2016.05.006
CuO | 25 | sheet | 420 | 37 | 24 | S. thypimurium |  | 19 |  |  |  | SYNTHESIS OF HIERARCHICAL CuO NANOSTRUCTURES: BIOCOMPATIBLE ANTIBACTERIAL AGENTS FOR GRAM-POSITIVE AND GRAM-NEGATIVE BACTERIA | 10.1016/j.cap.2016.05.006
CuO | 50 | sheet | 420 | 37 | 24 | S. thypimurium |  | 47 |  |  |  | SYNTHESIS OF HIERARCHICAL CuO NANOSTRUCTURES: BIOCOMPATIBLE ANTIBACTERIAL AGENTS FOR GRAM-POSITIVE AND GRAM-NEGATIVE BACTERIA | 10.1016/j.cap.2016.05.006
CuO | 1000 | spherical | 31 | 35 | 24 | E. coli |  | 22 |  |  |  | Biogenic synthesis of CuO nanoparticles using Bauhinia tomentosa leaves extract: Characterization and its antibacterial application | 10.1016/j.molstruc.2018.04.011
CuO | 1000 | spherical | 31 | 35 | 24 | P. aeruginosa |  | 17 |  |  |  | Biogenic synthesis of CuO nanoparticles using Bauhinia tomentosa leaves extract: Characterization and its antibacterial application | 10.1016/j.molstruc.2018.04.011
CuO | 1000 | rod | 16.04 | 37 | 24 | E. coli | 100000 | 6 |  |  |  | A comparative study of CuO nanoparticle and CuO/PVA-PVP nanocomposite on the basis of dye removal performance and antibacterial activity in wastewater treatment | 10.1080/03067319.2022.2060088
CuO | 1000 | rod | 16.04 | 37 | 24 | S. aureus | 100000 | 6 |  |  |  | A comparative study of CuO nanoparticle and CuO/PVA-PVP nanocomposite on the basis of dye removal performance and antibacterial activity in wastewater treatment | 10.1080/03067319.2022.2060088
Ag | 250 | spherical | 40 | 37 | 24 | S. aureus |  | 18 |  |  |  | Elucidating the structural, anticancer, and antibacterial traits of Punica granatum peel extracts-mediated Ag and Ag/GO nanocomposites | 10.1002/jemt.23883
Ag | 250 | spherical | 40 | 37 | 24 | B. subtilis |  | 21 |  |  |  | Elucidating the structural, anticancer, and antibacterial traits of Punica granatum peel extracts-mediated Ag and Ag/GO nanocomposites | 10.1002/jemt.23883
Ag | 250 | spherical | 40 | 37 | 24 | K. planticola |  | 22 |  |  |  | Elucidating the structural, anticancer, and antibacterial traits of Punica granatum peel extracts-mediated Ag and Ag/GO nanocomposites | 10.1002/jemt.23883
Ag | 250 | spherical | 40 | 37 | 24 | E. coli |  | 25 |  |  |  | Elucidating the structural, anticancer, and antibacterial traits of Punica granatum peel extracts-mediated Ag and Ag/GO nanocomposites | 10.1002/jemt.23883
Ag | 500 | spherical | 40 | 37 | 24 | S. aureus |  | 19 |  |  |  | Elucidating the structural, anticancer, and antibacterial traits of Punica granatum peel extracts-mediated Ag and Ag/GO nanocomposites | 10.1002/jemt.23883
Ag | 500 | spherical | 40 | 37 | 24 | B. subtilis |  | 23 |  |  |  | Elucidating the structural, anticancer, and antibacterial traits of Punica granatum peel extracts-mediated Ag and Ag/GO nanocomposites | 10.1002/jemt.23883
Ag | 500 | spherical | 40 | 37 | 24 | K. planticola |  | 23 |  |  |  | Elucidating the structural, anticancer, and antibacterial traits of Punica granatum peel extracts-mediated Ag and Ag/GO nanocomposites | 10.1002/jemt.23883
Ag | 500 | spherical | 40 | 37 | 24 | E. coli |  | 26 |  |  |  | Elucidating the structural, anticancer, and antibacterial traits of Punica granatum peel extracts-mediated Ag and Ag/GO nanocomposites | 10.1002/jemt.23883
Ag | 750 | spherical | 40 | 37 | 24 | S. aureus |  | 20 |  |  |  | Elucidating the structural, anticancer, and antibacterial traits of Punica granatum peel extracts-mediated Ag and Ag/GO nanocomposites | 10.1002/jemt.23883
Ag | 750 | spherical | 40 | 37 | 24 | B. subtilis |  | 25 |  |  |  | Elucidating the structural, anticancer, and antibacterial traits of Punica granatum peel extracts-mediated Ag and Ag/GO nanocomposites | 10.1002/jemt.23883
Ag | 750 | spherical | 40 | 37 | 24 | K. planticola |  | 24 |  |  |  | Elucidating the structural, anticancer, and antibacterial traits of Punica granatum peel extracts-mediated Ag and Ag/GO nanocomposites | 10.1002/jemt.23883
Ag | 750 | spherical | 40 | 37 | 24 | E. coli |  | 27 |  |  |  | Elucidating the structural, anticancer, and antibacterial traits of Punica granatum peel extracts-mediated Ag and Ag/GO nanocomposites | 10.1002/jemt.23883
Ag | 1000 | spherical | 40 | 37 | 24 | S. aureus |  | 21 |  |  |  | Elucidating the structural, anticancer, and antibacterial traits of Punica granatum peel extracts-mediated Ag and Ag/GO nanocomposites | 10.1002/jemt.23883
Ag | 1000 | spherical | 40 | 37 | 24 | B. subtilis |  | 27 |  |  |  | Elucidating the structural, anticancer, and antibacterial traits of Punica granatum peel extracts-mediated Ag and Ag/GO nanocomposites | 10.1002/jemt.23883
Ag | 1000 | spherical | 40 | 37 | 24 | K. planticola |  | 25 |  |  |  | Elucidating the structural, anticancer, and antibacterial traits of Punica granatum peel extracts-mediated Ag and Ag/GO nanocomposites | 10.1002/jemt.23883
Ag | 1000 | spherical | 40 | 37 | 24 | E. coli |  | 27 |  |  |  | Elucidating the structural, anticancer, and antibacterial traits of Punica granatum peel extracts-mediated Ag and Ag/GO nanocomposites | 10.1002/jemt.23883
CuO | 6250 | spherical | 37 | 37 | 24 | S. aureus |  | 8.2 |  |  |  | Antibacterial Activity of Fe3O4/Cu Nanocomposite: Green Synthesis Using Carum carvi L. Seeds Aqueous Extract | 10.1002/slct.201803431
CuO | 1250 | spherical | 37 | 37 | 24 | S. aureus |  | 9.1 |  |  |  | Antibacterial Activity of Fe3O4/Cu Nanocomposite: Green Synthesis Using Carum carvi L. Seeds Aqueous Extract | 10.1002/slct.201803431
CuO | 25000 | spherical | 37 | 37 | 24 | S. aureus |  | 9.4 |  |  |  | Antibacterial Activity of Fe3O4/Cu Nanocomposite: Green Synthesis Using Carum carvi L. Seeds Aqueous Extract | 10.1002/slct.201803431
CuO | 6250 | spherical | 37 | 37 | 24 | B. subtilis |  | 10.1 |  |  |  | Antibacterial Activity of Fe3O4/Cu Nanocomposite: Green Synthesis Using Carum carvi L. Seeds Aqueous Extract | 10.1002/slct.201803431
CuO | 1250 | spherical | 37 | 37 | 24 | B. subtilis |  | 11.2 |  |  |  | Antibacterial Activity of Fe3O4/Cu Nanocomposite: Green Synthesis Using Carum carvi L. Seeds Aqueous Extract | 10.1002/slct.201803431
CuO | 25000 | spherical | 37 | 37 | 24 | B. subtilis |  | 12.2 |  |  |  | Antibacterial Activity of Fe3O4/Cu Nanocomposite: Green Synthesis Using Carum carvi L. Seeds Aqueous Extract | 10.1002/slct.201803431
CuO | 6250 | spherical | 37 | 37 | 24 | E. coli |  | 9.8 |  |  |  | Antibacterial Activity of Fe3O4/Cu Nanocomposite: Green Synthesis Using Carum carvi L. Seeds Aqueous Extract | 10.1002/slct.201803431
CuO | 1250 | spherical | 37 | 37 | 24 | E. coli |  | 11.1 |  |  |  | Antibacterial Activity of Fe3O4/Cu Nanocomposite: Green Synthesis Using Carum carvi L. Seeds Aqueous Extract | 10.1002/slct.201803431
CuO | 25000 | spherical | 37 | 37 | 24 | E. coli |  | 11.8 |  |  |  | Antibacterial Activity of Fe3O4/Cu Nanocomposite: Green Synthesis Using Carum carvi L. Seeds Aqueous Extract | 10.1002/slct.201803431
CuO |  | spherical | 37 | 37 | 24 | S. aureus |  |  |  | 10 |  | Antibacterial Activity of Fe3O4/Cu Nanocomposite: Green Synthesis Using Carum carvi L. Seeds Aqueous Extract | 10.1002/slct.201803431
CuO |  | spherical | 37 | 37 | 24 | B. subtilis |  |  |  | 50 |  | Antibacterial Activity of Fe3O4/Cu Nanocomposite: Green Synthesis Using Carum carvi L. Seeds Aqueous Extract | 10.1002/slct.201803431
CuO |  | spherical | 37 | 37 | 24 | E. coli |  |  |  | 20 |  | Antibacterial Activity of Fe3O4/Cu Nanocomposite: Green Synthesis Using Carum carvi L. Seeds Aqueous Extract | 10.1002/slct.201803431
CuO_Fe3O4 | 6250 | spherical | 62 | 37 | 24 | S. aureus |  | 7.89 |  |  |  | Antibacterial Activity of Fe3O4/Cu Nanocomposite: Green Synthesis Using Carum carvi L. Seeds Aqueous Extract | 10.1002/slct.201803431
CuO_Fe3O4 | 1250 | spherical | 62 | 37 | 24 | S. aureus |  | 8.9 |  |  |  | Antibacterial Activity of Fe3O4/Cu Nanocomposite: Green Synthesis Using Carum carvi L. Seeds Aqueous Extract | 10.1002/slct.201803431
CuO_Fe3O4 | 25000 | spherical | 62 | 37 | 24 | S. aureus |  | 9.1 |  |  |  | Antibacterial Activity of Fe3O4/Cu Nanocomposite: Green Synthesis Using Carum carvi L. Seeds Aqueous Extract | 10.1002/slct.201803431
CuO_Fe3O4 | 6250 | spherical | 62 | 37 | 24 | B. subtilis |  | 9.92 |  |  |  | Antibacterial Activity of Fe3O4/Cu Nanocomposite: Green Synthesis Using Carum carvi L. Seeds Aqueous Extract | 10.1002/slct.201803431
CuO_Fe3O4 | 1250 | spherical | 62 | 37 | 24 | B. subtilis |  | 10.8 |  |  |  | Antibacterial Activity of Fe3O4/Cu Nanocomposite: Green Synthesis Using Carum carvi L. Seeds Aqueous Extract | 10.1002/slct.201803431
CuO_Fe3O4 | 25000 | spherical | 62 | 37 | 24 | B. subtilis |  | 11.86 |  |  |  | Antibacterial Activity of Fe3O4/Cu Nanocomposite: Green Synthesis Using Carum carvi L. Seeds Aqueous Extract | 10.1002/slct.201803431
CuO_Fe3O4 | 6250 | spherical | 62 | 37 | 24 | E. coli |  | 9.3 |  |  |  | Antibacterial Activity of Fe3O4/Cu Nanocomposite: Green Synthesis Using Carum carvi L. Seeds Aqueous Extract | 10.1002/slct.201803431
CuO_Fe3O4 | 1250 | spherical | 62 | 37 | 24 | E. coli |  | 10.76 |  |  |  | Antibacterial Activity of Fe3O4/Cu Nanocomposite: Green Synthesis Using Carum carvi L. Seeds Aqueous Extract | 10.1002/slct.201803431
CuO_Fe3O4 | 25000 | spherical | 62 | 37 | 24 | E. coli |  | 11.21 |  |  |  | Antibacterial Activity of Fe3O4/Cu Nanocomposite: Green Synthesis Using Carum carvi L. Seeds Aqueous Extract | 10.1002/slct.201803431
CuO_Fe3O4 |  | spherical | 62 | 37 | 24 | S. aureus |  |  |  | 10 |  | Antibacterial Activity of Fe3O4/Cu Nanocomposite: Green Synthesis Using Carum carvi L. Seeds Aqueous Extract | 10.1002/slct.201803431
CuO_Fe3O4 |  | spherical | 62 | 37 | 24 | B. subtilis |  |  |  | 40 |  | Antibacterial Activity of Fe3O4/Cu Nanocomposite: Green Synthesis Using Carum carvi L. Seeds Aqueous Extract | 10.1002/slct.201803431
CuO_Fe3O4 |  | spherical | 62 | 37 | 24 | E. coli |  |  |  | 30 |  | Antibacterial Activity of Fe3O4/Cu Nanocomposite: Green Synthesis Using Carum carvi L. Seeds Aqueous Extract | 10.1002/slct.201803431
Ag | 55744907.8 | spherical | 15 | 36 | 24 | E. coli |  | 6.6 |  |  |  | Comparative Study of Ag Nanostructures: Molecular Simulations, Electrochemical Behavior, and Antibacterial Effect | 10.1155/2016/9372056
Ag | 111489815.5 | spherical | 15 | 36 | 24 | E. coli |  | 7.58 |  |  |  | Comparative Study of Ag Nanostructures: Molecular Simulations, Electrochemical Behavior, and Antibacterial Effect | 10.1155/2016/9372056
Ag | 167234723.3 | spherical | 15 | 36 | 24 | E. coli |  | 9.96 |  |  |  | Comparative Study of Ag Nanostructures: Molecular Simulations, Electrochemical Behavior, and Antibacterial Effect | 10.1155/2016/9372056
Ag | 1223712215.3 | spherical | 42 | 36 | 24 | E. coli |  | 7.51 |  |  |  | Comparative Study of Ag Nanostructures: Molecular Simulations, Electrochemical Behavior, and Antibacterial Effect | 10.1155/2016/9372056
Ag | 2447424430.6 | spherical | 42 | 36 | 24 | E. coli |  | 9.06 |  |  |  | Comparative Study of Ag Nanostructures: Molecular Simulations, Electrochemical Behavior, and Antibacterial Effect | 10.1155/2016/9372056
Ag | 3671136645.9 | spherical | 42 | 36 | 24 | E. coli |  | 14.97 |  |  |  | Comparative Study of Ag Nanostructures: Molecular Simulations, Electrochemical Behavior, and Antibacterial Effect | 10.1155/2016/9372056
ZnO | 200 |  | 56 | 37 | 24 | S. aureus |  | 14 |  |  |  | Influence of Sm doped ZnO nanoparticles with enhanced photoluminescence and antibacterial efficiency | 10.1007/s10854-017-6355-2
ZnO | 200 |  | 56 | 37 | 24 | E. coli |  | 15 |  |  |  | Influence of Sm doped ZnO nanoparticles with enhanced photoluminescence and antibacterial efficiency | 10.1007/s10854-017-6355-2
ZnO_MgO_CdO | 25 | rod | 29.39 | 37 | 24 | P. aeruginosa |  | 14 |  |  |  | Microwave assisted CdO-ZnO-MgO nanocomposite and its photocatalytic and antibacterial studies | 10.1007/s10854-018-9968-1
ZnO_MgO_CdO | 25 | rod | 29.39 | 37 | 24 | P. vulgaris |  | 16 |  |  |  | Microwave assisted CdO-ZnO-MgO nanocomposite and its photocatalytic and antibacterial studies | 10.1007/s10854-018-9968-1
ZnO_MgO_CdO | 25 | rod | 29.39 | 37 | 24 | E. coli |  | 18 |  |  |  | Microwave assisted CdO-ZnO-MgO nanocomposite and its photocatalytic and antibacterial studies | 10.1007/s10854-018-9968-1
ZnO_MgO_CdO | 25 | rod | 29.39 | 37 | 24 | K. pneumoniae |  | 10 |  |  |  | Microwave assisted CdO-ZnO-MgO nanocomposite and its photocatalytic and antibacterial studies | 10.1007/s10854-018-9968-1
ZnO_MgO_CdO | 25 | rod | 29.39 | 37 | 24 | B. subtilis |  | 12 |  |  |  | Microwave assisted CdO-ZnO-MgO nanocomposite and its photocatalytic and antibacterial studies | 10.1007/s10854-018-9968-1
ZnO_MgO_CdO | 25 | rod | 29.39 | 37 | 24 | V. cholera |  | 17 |  |  |  | Microwave assisted CdO-ZnO-MgO nanocomposite and its photocatalytic and antibacterial studies | 10.1007/s10854-018-9968-1
ZnO_MgO_CdO | 25 | rod | 29.39 | 37 | 24 | S. thypimurium |  | 9 |  |  |  | Microwave assisted CdO-ZnO-MgO nanocomposite and its photocatalytic and antibacterial studies | 10.1007/s10854-018-9968-1
ZnO_MgO_CdO | 50 | rod | 29.39 | 37 | 24 | P. aeruginosa |  | 17 |  |  |  | Microwave assisted CdO-ZnO-MgO nanocomposite and its photocatalytic and antibacterial studies | 10.1007/s10854-018-9968-1
ZnO_MgO_CdO | 50 | rod | 29.39 | 37 | 24 | P. vulgaris |  | 22 |  |  |  | Microwave assisted CdO-ZnO-MgO nanocomposite and its photocatalytic and antibacterial studies | 10.1007/s10854-018-9968-1
ZnO_MgO_CdO | 50 | rod | 29.39 | 37 | 24 | E. coli |  | 20 |  |  |  | Microwave assisted CdO-ZnO-MgO nanocomposite and its photocatalytic and antibacterial studies | 10.1007/s10854-018-9968-1
ZnO_MgO_CdO | 50 | rod | 29.39 | 37 | 24 | K. pneumoniae |  | 12 |  |  |  | Microwave assisted CdO-ZnO-MgO nanocomposite and its photocatalytic and antibacterial studies | 10.1007/s10854-018-9968-1
ZnO_MgO_CdO | 50 | rod | 29.39 | 37 | 24 | B. subtilis |  | 13 |  |  |  | Microwave assisted CdO-ZnO-MgO nanocomposite and its photocatalytic and antibacterial studies | 10.1007/s10854-018-9968-1
ZnO_MgO_CdO | 50 | rod | 29.39 | 37 | 24 | V. cholera |  | 19 |  |  |  | Microwave assisted CdO-ZnO-MgO nanocomposite and its photocatalytic and antibacterial studies | 10.1007/s10854-018-9968-1
ZnO_MgO_CdO | 50 | rod | 29.39 | 37 | 24 | S. thypimurium |  | 12 |  |  |  | Microwave assisted CdO-ZnO-MgO nanocomposite and its photocatalytic and antibacterial studies | 10.1007/s10854-018-9968-1
ZnO_MgO_CdO | 75 | rod | 29.39 | 37 | 24 | P. aeruginosa |  | 19 |  |  |  | Microwave assisted CdO-ZnO-MgO nanocomposite and its photocatalytic and antibacterial studies | 10.1007/s10854-018-9968-1
ZnO_MgO_CdO | 75 | rod | 29.39 | 37 | 24 | P. vulgaris |  | 23 |  |  |  | Microwave assisted CdO-ZnO-MgO nanocomposite and its photocatalytic and antibacterial studies | 10.1007/s10854-018-9968-1
ZnO_MgO_CdO | 75 | rod | 29.39 | 37 | 24 | E. coli |  | 21 |  |  |  | Microwave assisted CdO-ZnO-MgO nanocomposite and its photocatalytic and antibacterial studies | 10.1007/s10854-018-9968-1
ZnO_MgO_CdO | 75 | rod | 29.39 | 37 | 24 | K. pneumoniae |  | 15 |  |  |  | Microwave assisted CdO-ZnO-MgO nanocomposite and its photocatalytic and antibacterial studies | 10.1007/s10854-018-9968-1
ZnO_MgO_CdO | 75 | rod | 29.39 | 37 | 24 | B. subtilis |  | 14 |  |  |  | Microwave assisted CdO-ZnO-MgO nanocomposite and its photocatalytic and antibacterial studies | 10.1007/s10854-018-9968-1
ZnO_MgO_CdO | 75 | rod | 29.39 | 37 | 24 | V. cholera |  | 22 |  |  |  | Microwave assisted CdO-ZnO-MgO nanocomposite and its photocatalytic and antibacterial studies | 10.1007/s10854-018-9968-1
ZnO_MgO_CdO | 75 | rod | 29.39 | 37 | 24 | S. thypimurium |  | 13 |  |  |  | Microwave assisted CdO-ZnO-MgO nanocomposite and its photocatalytic and antibacterial studies | 10.1007/s10854-018-9968-1
ZnO_MgO_CdO | 100 | rod | 29.39 | 37 | 24 | P. aeruginosa |  | 22 |  |  |  | Microwave assisted CdO-ZnO-MgO nanocomposite and its photocatalytic and antibacterial studies | 10.1007/s10854-018-9968-1
ZnO_MgO_CdO | 100 | rod | 29.39 | 37 | 24 | P. vulgaris |  | 25 |  |  |  | Microwave assisted CdO-ZnO-MgO nanocomposite and its photocatalytic and antibacterial studies | 10.1007/s10854-018-9968-1
ZnO_MgO_CdO | 100 | rod | 29.39 | 37 | 24 | E. coli |  | 23 |  |  |  | Microwave assisted CdO-ZnO-MgO nanocomposite and its photocatalytic and antibacterial studies | 10.1007/s10854-018-9968-1
ZnO_MgO_CdO | 100 | rod | 29.39 | 37 | 24 | K. pneumoniae |  | 18 |  |  |  | Microwave assisted CdO-ZnO-MgO nanocomposite and its photocatalytic and antibacterial studies | 10.1007/s10854-018-9968-1
ZnO_MgO_CdO | 100 | rod | 29.39 | 37 | 24 | B. subtilis |  | 15 |  |  |  | Microwave assisted CdO-ZnO-MgO nanocomposite and its photocatalytic and antibacterial studies | 10.1007/s10854-018-9968-1
ZnO_MgO_CdO | 100 | rod | 29.39 | 37 | 24 | V. cholera |  | 24 |  |  |  | Microwave assisted CdO-ZnO-MgO nanocomposite and its photocatalytic and antibacterial studies | 10.1007/s10854-018-9968-1
ZnO_MgO_CdO | 100 | rod | 29.39 | 37 | 24 | S. thypimurium |  | 14 |  |  |  | Microwave assisted CdO-ZnO-MgO nanocomposite and its photocatalytic and antibacterial studies | 10.1007/s10854-018-9968-1
ZnO_NiAl2O4 |  | hexagonal | 46 | 37 | 24 | E. coli | 1000000 | 12 |  |  |  | Synthesis and characterization of inorganic mixed metal oxide nanoparticles derived from Zn-Al layered double hydroxide and their antibacterial activity | 10.1016/j.surfin.2016.11.007
ZnO_CoAl2O4 |  | hexagonal | 57 | 37 | 24 | E. coli | 1000000 | 8 |  |  |  | Synthesis and characterization of inorganic mixed metal oxide nanoparticles derived from Zn-Al layered double hydroxide and their antibacterial activity | 10.1016/j.surfin.2016.11.007
ZnO_MgAl2O4 |  | hexagonal | 47 | 37 | 24 | E. coli | 1000000 | 10 |  |  |  | Synthesis and characterization of inorganic mixed metal oxide nanoparticles derived from Zn-Al layered double hydroxide and their antibacterial activity | 10.1016/j.surfin.2016.11.007
ZnO_CuAl2O4 |  | hexagonal | 46 | 37 | 24 | E. coli | 1000000 | 12 |  |  |  | Synthesis and characterization of inorganic mixed metal oxide nanoparticles derived from Zn-Al layered double hydroxide and their antibacterial activity | 10.1016/j.surfin.2016.11.007
ZnO_NiAl2O4 |  | hexagonal | 46 | 37 | 24 | S. aureus | 1000000 | 38 |  |  |  | Synthesis and characterization of inorganic mixed metal oxide nanoparticles derived from Zn-Al layered double hydroxide and their antibacterial activity | 10.1016/j.surfin.2016.11.007
ZnO_CoAl2O4 |  | hexagonal | 57 | 37 | 24 | S. aureus | 1000000 | 17 |  |  |  | Synthesis and characterization of inorganic mixed metal oxide nanoparticles derived from Zn-Al layered double hydroxide and their antibacterial activity | 10.1016/j.surfin.2016.11.007
ZnO_MgAl2O4 |  | hexagonal | 47 | 37 | 24 | S. aureus | 1000000 | 22 |  |  |  | Synthesis and characterization of inorganic mixed metal oxide nanoparticles derived from Zn-Al layered double hydroxide and their antibacterial activity | 10.1016/j.surfin.2016.11.007
ZnO_CuAl2O4 |  | hexagonal | 46 | 37 | 24 | S. aureus | 1000000 | 32 |  |  |  | Synthesis and characterization of inorganic mixed metal oxide nanoparticles derived from Zn-Al layered double hydroxide and their antibacterial activity | 10.1016/j.surfin.2016.11.007
ZnO_NiAl2O4 |  | hexagonal | 46 | 37 | 24 | E. coli | 1000000 |  |  | 18 |  | Synthesis and characterization of inorganic mixed metal oxide nanoparticles derived from Zn-Al layered double hydroxide and their antibacterial activity | 10.1016/j.surfin.2016.11.007
ZnO_CuAl2O4 |  | hexagonal | 57 | 37 | 24 | E. coli | 1000000 |  |  | 22 |  | Synthesis and characterization of inorganic mixed metal oxide nanoparticles derived from Zn-Al layered double hydroxide and their antibacterial activity | 10.1016/j.surfin.2016.11.007
ZnO_MgAl2O4 |  | hexagonal | 47 | 37 | 24 | E. coli | 1000000 |  |  | 27 |  | Synthesis and characterization of inorganic mixed metal oxide nanoparticles derived from Zn-Al layered double hydroxide and their antibacterial activity | 10.1016/j.surfin.2016.11.007
ZnO_CoAl2O4 |  | hexagonal | 46 | 37 | 24 | E. coli | 1000000 |  |  | 45 |  | Synthesis and characterization of inorganic mixed metal oxide nanoparticles derived from Zn-Al layered double hydroxide and their antibacterial activity | 10.1016/j.surfin.2016.11.007
ZnO_NiAl2O4 |  | hexagonal | 46 | 37 | 24 | S. aureus | 1000000 |  |  | 16 |  | Synthesis and characterization of inorganic mixed metal oxide nanoparticles derived from Zn-Al layered double hydroxide and their antibacterial activity | 10.1016/j.surfin.2016.11.007
ZnO_CuAl2O4 |  | hexagonal | 57 | 37 | 24 | S. aureus | 1000000 |  |  | 21 |  | Synthesis and characterization of inorganic mixed metal oxide nanoparticles derived from Zn-Al layered double hydroxide and their antibacterial activity | 10.1016/j.surfin.2016.11.007
ZnO_MgAl2O4 |  | hexagonal | 47 | 37 | 24 | S. aureus | 1000000 |  |  | 25 |  | Synthesis and characterization of inorganic mixed metal oxide nanoparticles derived from Zn-Al layered double hydroxide and their antibacterial activity | 10.1016/j.surfin.2016.11.007
ZnO_CoAl2O4 |  | hexagonal | 46 | 37 | 24 | S. aureus | 1000000 |  |  | 53 |  | Synthesis and characterization of inorganic mixed metal oxide nanoparticles derived from Zn-Al layered double hydroxide and their antibacterial activity | 10.1016/j.surfin.2016.11.007
ZnO | 250 | spherical | 3.42 | 37 | 24 | E. coli |  | 17.25 |  |  |  | Green synthesis of silver doped nano metal oxides of zinc & copper for antibacterial properties, adsorption, catalytic hydrogenation & photodegradation of aromatics | 10.1016/j.jece.2018.102840
ZnO | 250 | spherical | 3.42 | 37 | 24 | S. aureus |  | 18.31 |  |  |  | Green synthesis of silver doped nano metal oxides of zinc & copper for antibacterial properties, adsorption, catalytic hydrogenation & photodegradation of aromatics | 10.1016/j.jece.2018.102840
ZnO | 250 | spherical | 3.42 | 37 | 24 | P. aeruginosa |  | 7.91 |  |  |  | Green synthesis of silver doped nano metal oxides of zinc & copper for antibacterial properties, adsorption, catalytic hydrogenation & photodegradation of aromatics | 10.1016/j.jece.2018.102840
ZnO | 250 | spherical | 3.42 | 37 | 24 | S. mutans |  | 7.74 |  |  |  | Green synthesis of silver doped nano metal oxides of zinc & copper for antibacterial properties, adsorption, catalytic hydrogenation & photodegradation of aromatics | 10.1016/j.jece.2018.102840
ZnO | 250 | spherical | 3.42 | 37 | 24 | K. pneumoniae |  | 10.78 |  |  |  | Green synthesis of silver doped nano metal oxides of zinc & copper for antibacterial properties, adsorption, catalytic hydrogenation & photodegradation of aromatics | 10.1016/j.jece.2018.102840
Ag_ZnO | 250 | spherical | 4.21 | 37 | 24 | E. coli |  | 19.22 |  |  |  | Green synthesis of silver doped nano metal oxides of zinc & copper for antibacterial properties, adsorption, catalytic hydrogenation & photodegradation of aromatics | 10.1016/j.jece.2018.102840
Ag_ZnO | 250 | spherical | 4.21 | 37 | 24 | S. aureus |  | 20.28 |  |  |  | Green synthesis of silver doped nano metal oxides of zinc & copper for antibacterial properties, adsorption, catalytic hydrogenation & photodegradation of aromatics | 10.1016/j.jece.2018.102840
Ag_ZnO | 250 | spherical | 4.21 | 37 | 24 | P. aeruginosa |  | 8.74 |  |  |  | Green synthesis of silver doped nano metal oxides of zinc & copper for antibacterial properties, adsorption, catalytic hydrogenation & photodegradation of aromatics | 10.1016/j.jece.2018.102840
Ag_ZnO | 250 | spherical | 4.21 | 37 | 24 | S. mutans |  | 8.81 |  |  |  | Green synthesis of silver doped nano metal oxides of zinc & copper for antibacterial properties, adsorption, catalytic hydrogenation & photodegradation of aromatics | 10.1016/j.jece.2018.102840
Ag_ZnO | 250 | spherical | 4.21 | 37 | 24 | K. pneumoniae |  | 12.58 |  |  |  | Green synthesis of silver doped nano metal oxides of zinc & copper for antibacterial properties, adsorption, catalytic hydrogenation & photodegradation of aromatics | 10.1016/j.jece.2018.102840
CuO | 250 | spherical | 3.46 | 37 | 24 | E. coli |  | 19.22 |  |  |  | Green synthesis of silver doped nano metal oxides of zinc & copper for antibacterial properties, adsorption, catalytic hydrogenation & photodegradation of aromatics | 10.1016/j.jece.2018.102840
CuO | 250 | spherical | 3.46 | 37 | 24 | S. aureus |  | 19.22 |  |  |  | Green synthesis of silver doped nano metal oxides of zinc & copper for antibacterial properties, adsorption, catalytic hydrogenation & photodegradation of aromatics | 10.1016/j.jece.2018.102840
CuO | 250 | spherical | 3.46 | 37 | 24 | P. aeruginosa |  | 7.67 |  |  |  | Green synthesis of silver doped nano metal oxides of zinc & copper for antibacterial properties, adsorption, catalytic hydrogenation & photodegradation of aromatics | 10.1016/j.jece.2018.102840
CuO | 250 | spherical | 3.46 | 37 | 24 | S. mutans |  | 14.38 |  |  |  | Green synthesis of silver doped nano metal oxides of zinc & copper for antibacterial properties, adsorption, catalytic hydrogenation & photodegradation of aromatics | 10.1016/j.jece.2018.102840
CuO | 250 | spherical | 3.46 | 37 | 24 | K. pneumoniae |  | 22.98 |  |  |  | Green synthesis of silver doped nano metal oxides of zinc & copper for antibacterial properties, adsorption, catalytic hydrogenation & photodegradation of aromatics | 10.1016/j.jece.2018.102840
Ag_CuO | 250 | rod | 2.18 | 37 | 24 | E. coli |  | 20.12 |  |  |  | Green synthesis of silver doped nano metal oxides of zinc & copper for antibacterial properties, adsorption, catalytic hydrogenation & photodegradation of aromatics | 10.1016/j.jece.2018.102840
Ag_CuO | 250 | rod | 2.18 | 37 | 24 | S. aureus |  | 20.12 |  |  |  | Green synthesis of silver doped nano metal oxides of zinc & copper for antibacterial properties, adsorption, catalytic hydrogenation & photodegradation of aromatics | 10.1016/j.jece.2018.102840
Ag_CuO | 250 | rod | 2.18 | 37 | 24 | P. aeruginosa |  | 11.44 |  |  |  | Green synthesis of silver doped nano metal oxides of zinc & copper for antibacterial properties, adsorption, catalytic hydrogenation & photodegradation of aromatics | 10.1016/j.jece.2018.102840
Ag_CuO | 250 | rod | 2.18 | 37 | 24 | S. mutans |  | 15.28 |  |  |  | Green synthesis of silver doped nano metal oxides of zinc & copper for antibacterial properties, adsorption, catalytic hydrogenation & photodegradation of aromatics | 10.1016/j.jece.2018.102840
Ag_CuO | 250 | rod | 2.18 | 37 | 24 | K. pneumoniae |  | 23.07 |  |  |  | Green synthesis of silver doped nano metal oxides of zinc & copper for antibacterial properties, adsorption, catalytic hydrogenation & photodegradation of aromatics | 10.1016/j.jece.2018.102840
CuO_ZnO | 100 | sheet | 2.25 | 37 | 24 | E. faecalis |  | 14.23 |  |  |  | Microwave-assisted photocatalysis of neurotoxin compounds using metal oxides quantum dots/nanosheets composites: Photocorrosion inhibition, reusability and antibacterial activity studies | 10.1016/j.jphotobiol.2017.10.038
CuO_ZnO | 100 | sheet | 2.25 | 37 | 24 | M. luteus |  | 12.11 |  |  |  | Microwave-assisted photocatalysis of neurotoxin compounds using metal oxides quantum dots/nanosheets composites: Photocorrosion inhibition, reusability and antibacterial activity studies | 10.1016/j.jphotobiol.2017.10.038
WO3_TiO2 | 100 | sheet | 3.75 | 37 | 24 | E. faecalis |  | 13.41 |  |  |  | Microwave-assisted photocatalysis of neurotoxin compounds using metal oxides quantum dots/nanosheets composites: Photocorrosion inhibition, reusability and antibacterial activity studies | 10.1016/j.jphotobiol.2017.10.038
WO3_TiO2 | 100 | sheet | 3.75 | 37 | 24 | M. luteus |  | 11.27 |  |  |  | Microwave-assisted photocatalysis of neurotoxin compounds using metal oxides quantum dots/nanosheets composites: Photocorrosion inhibition, reusability and antibacterial activity studies | 10.1016/j.jphotobiol.2017.10.038
Ag | 100 |  |  | 37 | 24 | E. coli | 150000000 | 10 |  |  |  | The antibacterial properties of Ag/TiO2 nanoparticles embedded in silane sol-gel matrix | 10.1016/j.jtice.2016.06.011
Ag | 100 |  |  | 37 | 24 | S. thypimurium | 150000000 | 9 |  |  |  | The antibacterial properties of Ag/TiO2 nanoparticles embedded in silane sol-gel matrix | 10.1016/j.jtice.2016.06.011
Ag | 100 |  |  | 37 | 24 | S. aureus | 150000000 | 8 |  |  |  | The antibacterial properties of Ag/TiO2 nanoparticles embedded in silane sol-gel matrix | 10.1016/j.jtice.2016.06.011
Ag | 100 |  |  | 37 | 24 | B. cereus | 150000000 | 8 |  |  |  | The antibacterial properties of Ag/TiO2 nanoparticles embedded in silane sol-gel matrix | 10.1016/j.jtice.2016.06.011
Ag_TiO2 | 100 | spherical | 46 | 37 | 24 | E. coli | 150000000 | 13 |  |  |  | The antibacterial properties of Ag/TiO2 nanoparticles embedded in silane sol-gel matrix | 10.1016/j.jtice.2016.06.011
Ag_TiO2 | 100 | spherical | 46 | 37 | 24 | S. thypimurium | 150000000 | 14 |  |  |  | The antibacterial properties of Ag/TiO2 nanoparticles embedded in silane sol-gel matrix | 10.1016/j.jtice.2016.06.011
Ag_TiO2 | 100 | spherical | 46 | 37 | 24 | S. aureus | 150000000 | 11 |  |  |  | The antibacterial properties of Ag/TiO2 nanoparticles embedded in silane sol-gel matrix | 10.1016/j.jtice.2016.06.011
Ag_TiO2 | 100 | spherical | 46 | 37 | 24 | B. cereus | 150000000 | 12 |  |  |  | The antibacterial properties of Ag/TiO2 nanoparticles embedded in silane sol-gel matrix | 10.1016/j.jtice.2016.06.011
Ag |  |  |  | 37 | 24 | E. coli | 1000000 |  |  | 12.5 |  | The antibacterial properties of Ag/TiO2 nanoparticles embedded in silane sol-gel matrix | 10.1016/j.jtice.2016.06.011
Ag |  |  |  | 37 | 24 | S. thypimurium | 1000000 |  |  | 12.5 |  | The antibacterial properties of Ag/TiO2 nanoparticles embedded in silane sol-gel matrix | 10.1016/j.jtice.2016.06.011
Ag |  |  |  | 37 | 24 | S. aureus | 1000000 |  |  | 25 |  | The antibacterial properties of Ag/TiO2 nanoparticles embedded in silane sol-gel matrix | 10.1016/j.jtice.2016.06.011
Ag |  |  |  | 37 | 24 | B. cereus | 1000000 |  |  | 25 |  | The antibacterial properties of Ag/TiO2 nanoparticles embedded in silane sol-gel matrix | 10.1016/j.jtice.2016.06.011
Ag_TiO2 |  | spherical | 46 | 37 | 24 | E. coli | 1000000 |  |  | 6.25 |  | The antibacterial properties of Ag/TiO2 nanoparticles embedded in silane sol-gel matrix | 10.1016/j.jtice.2016.06.011
Ag_TiO2 |  | spherical | 46 | 37 | 24 | S. thypimurium | 1000000 |  |  | 6.25 |  | The antibacterial properties of Ag/TiO2 nanoparticles embedded in silane sol-gel matrix | 10.1016/j.jtice.2016.06.011
Ag_TiO2 |  | spherical | 46 | 37 | 24 | S. aureus | 1000000 |  |  | 12.5 |  | The antibacterial properties of Ag/TiO2 nanoparticles embedded in silane sol-gel matrix | 10.1016/j.jtice.2016.06.011
Ag_TiO2 |  | spherical | 46 | 37 | 24 | B. cereus | 1000000 |  |  | 12.5 |  | The antibacterial properties of Ag/TiO2 nanoparticles embedded in silane sol-gel matrix | 10.1016/j.jtice.2016.06.011
Ag_Fe3O4 | 5 | spherical | 130 | 37 | 12 | E. coli | 1000000000 |  | 18 |  |  | One-pot synthesis of porous Fe3O4 shell/silver core nanocomposites used as recyclable magnetic antibacterial agents | 10.1016/j.jmmm.2014.01.024
Ag_Fe3O4 | 10 | spherical | 130 | 37 | 12 | E. coli | 1000000000 |  | 28 |  |  | One-pot synthesis of porous Fe3O4 shell/silver core nanocomposites used as recyclable magnetic antibacterial agents | 10.1016/j.jmmm.2014.01.024
Ag_Fe3O4 | 20 | spherical | 130 | 37 | 12 | E. coli | 1000000000 |  | 90 |  |  | One-pot synthesis of porous Fe3O4 shell/silver core nanocomposites used as recyclable magnetic antibacterial agents | 10.1016/j.jmmm.2014.01.024
Ag_Fe3O4 | 30 | spherical | 130 | 37 | 12 | E. coli | 1000000000 |  | 98 |  |  | One-pot synthesis of porous Fe3O4 shell/silver core nanocomposites used as recyclable magnetic antibacterial agents | 10.1016/j.jmmm.2014.01.024
Ag_TiO2 | 500 | spherical | 48 | 37 | 24 | S. aureus |  | 37.3 |  |  |  | Enhanced photocatalytic and antibacterial activities of mechanosynthesized TiO2-Ag nanocomposite in wastewater treatment | 10.1016/j.molstruc.2020.128076
Ag_TiO2 | 500 | spherical | 48 | 37 | 24 | E. coli |  | 30.3 |  |  |  | Enhanced photocatalytic and antibacterial activities of mechanosynthesized TiO2-Ag nanocomposite in wastewater treatment | 10.1016/j.molstruc.2020.128076
CoFe2O4 | 12.5 | spherical | 15 | 37 | 24 | S. aureus | 100000 |  | 5.4 |  |  | Highly Efficient Antibacterial and Pb(II) Removal Effects of Ag-CoFe2O4-GO Nanocomposite | 10.1021/acsami.5b02209
Ag_CoFe2O4 | 12.5 | spherical | 45 | 37 | 24 | S. aureus | 100000 |  | 46 |  |  | Highly Efficient Antibacterial and Pb(II) Removal Effects of Ag-CoFe2O4-GO Nanocomposite | 10.1021/acsami.5b02209
CoFe2O4 | 12.5 | spherical | 15 | 37 | 24 | E. coli | 100000 |  | 7.1 |  |  | Highly Efficient Antibacterial and Pb(II) Removal Effects of Ag-CoFe2O4-GO Nanocomposite | 10.1021/acsami.5b02209
Ag_CoFe2O4 | 12.5 | spherical | 45 | 37 | 24 | E. coli | 100000 |  | 65.2 |  |  | Highly Efficient Antibacterial and Pb(II) Removal Effects of Ag-CoFe2O4-GO Nanocomposite | 10.1021/acsami.5b02209
NiFe2O4 | 100 | spherical | 94.8 | 37 | 24 | S. aureus | 1000000 | 6.4 |  |  |  | Antibacterial activity of new magnetic Ag/TiO2 nanocomposite in silane sol-gel matrix | 10.1007/s10854-017-7049-5
NiFe2O4 | 100 | spherical | 94.8 | 37 | 24 | B. cereus | 1000000 | 6.4 |  |  |  | Antibacterial activity of new magnetic Ag/TiO2 nanocomposite in silane sol-gel matrix | 10.1007/s10854-017-7049-5
NiFe2O4 | 100 | spherical | 94.8 | 37 | 24 | E. coli | 1000000 | 6.4 |  |  |  | Antibacterial activity of new magnetic Ag/TiO2 nanocomposite in silane sol-gel matrix | 10.1007/s10854-017-7049-5
NiFe2O4 | 100 | spherical | 94.8 | 37 | 24 | S. thypimurium | 1000000 | 6.4 |  |  |  | Antibacterial activity of new magnetic Ag/TiO2 nanocomposite in silane sol-gel matrix | 10.1007/s10854-017-7049-5
ZnO | 500 | spherical | 11 | 37 | 24 | E. coli | 1000000 | 9 |  |  |  | Highly efficient g-C3N4/Cr-ZnO nanocomposites with superior photocatalytic and antibacterial activity | 10.1016/j.jphotochem.2020.112776
ZnO | 500 | spherical | 11 | 37 | 24 | B. subtilis | 1000000 | 9 |  |  |  | Highly efficient g-C3N4/Cr-ZnO nanocomposites with superior photocatalytic and antibacterial activity | 10.1016/j.jphotochem.2020.112776
ZnO | 500 | spherical | 11 | 37 | 24 | S. aureus | 1000000 | 10 |  |  |  | Highly efficient g-C3N4/Cr-ZnO nanocomposites with superior photocatalytic and antibacterial activity | 10.1016/j.jphotochem.2020.112776
ZnO | 500 | spherical | 11 | 37 | 24 | S. salivarius | 1000000 | 11 |  |  |  | Highly efficient g-C3N4/Cr-ZnO nanocomposites with superior photocatalytic and antibacterial activity | 10.1016/j.jphotochem.2020.112776
Ag_AgVO3 | 2.5 | wire | 5366.4 | 37 | 24 | E. coli | 150000000 | 35.4 |  |  |  | Visible light driven photocatalysis and antibacterial activity of AgVO3 and Ag/AgVO3 nanowires | 10.1016/j.materresbull.2014.01.001
Ag_AgVO3 | 2.5 | wire | 5366.4 | 37 | 24 | B. subtilis | 150000000 | 33.1 |  |  |  | Visible light driven photocatalysis and antibacterial activity of AgVO3 and Ag/AgVO3 nanowires | 10.1016/j.materresbull.2014.01.001
Ag | 2.5 | spherical | 8 | 37 | 24 | E. coli | 150000000 | 23.6 |  |  |  | Visible light driven photocatalysis and antibacterial activity of AgVO3 and Ag/AgVO3 nanowires | 10.1016/j.materresbull.2014.01.001
Ag | 2.5 | spherical | 8 | 37 | 24 | B. subtilis | 150000000 | 20.1 |  |  |  | Visible light driven photocatalysis and antibacterial activity of AgVO3 and Ag/AgVO3 nanowires | 10.1016/j.materresbull.2014.01.001
Ag_AgVO3 |  | wire | 5366.4 | 37 | 24 | E. coli | 150000000 |  |  | 1 |  | Visible light driven photocatalysis and antibacterial activity of AgVO3 and Ag/AgVO3 nanowires | 10.1016/j.materresbull.2014.01.001
Ag_AgVO3 |  | wire | 5366.4 | 37 | 24 | B. subtilis | 150000000 |  |  | 5 |  | Visible light driven photocatalysis and antibacterial activity of AgVO3 and Ag/AgVO3 nanowires | 10.1016/j.materresbull.2014.01.001
Ag |  | spherical | 8 | 37 | 24 | E. coli | 150000000 |  |  | 10 |  | Visible light driven photocatalysis and antibacterial activity of AgVO3 and Ag/AgVO3 nanowires | 10.1016/j.materresbull.2014.01.001
Ag |  | spherical | 8 | 37 | 24 | B. subtilis | 150000000 |  |  | 30 |  | Visible light driven photocatalysis and antibacterial activity of AgVO3 and Ag/AgVO3 nanowires | 10.1016/j.materresbull.2014.01.001
Ag | 20 | spherical | 50 | 37 | 24 | E. coli | 1000000 | 13.5 |  |  |  | PEGylation of novel hydroxyapatite/PEG/Ag nanocomposite particles to improve its antibacterial efficacy | 10.1016/j.msec.2015.02.012
Ag | 20 | flower | 700 | 37 | 24 | E. coli |  | 8.5 |  |  |  | Ag Nanoflowers and Nanodendrites Synthesized by a Facile Method and Their Antibacterial Activity | 10.1007/s10876-022-02245-2
Ag | 50 | flower | 700 | 37 | 24 | E. coli |  | 9.5 |  |  |  | Ag Nanoflowers and Nanodendrites Synthesized by a Facile Method and Their Antibacterial Activity | 10.1007/s10876-022-02245-2
Ag | 100 | flower | 700 | 37 | 24 | E. coli |  | 10 |  |  |  | Ag Nanoflowers and Nanodendrites Synthesized by a Facile Method and Their Antibacterial Activity | 10.1007/s10876-022-02245-2
Ag | 120 | flower | 700 | 37 | 24 | E. coli |  | 10 |  |  |  | Ag Nanoflowers and Nanodendrites Synthesized by a Facile Method and Their Antibacterial Activity | 10.1007/s10876-022-02245-2
Ag | 150 | flower | 700 | 37 | 24 | E. coli |  | 11 |  |  |  | Ag Nanoflowers and Nanodendrites Synthesized by a Facile Method and Their Antibacterial Activity | 10.1007/s10876-022-02245-2
Ag | 20 | flower | 700 | 37 | 24 | S. aureus |  | 0 |  |  |  | Ag Nanoflowers and Nanodendrites Synthesized by a Facile Method and Their Antibacterial Activity | 10.1007/s10876-022-02245-2
Ag | 50 | flower | 700 | 37 | 24 | S. aureus |  | 9 |  |  |  | Ag Nanoflowers and Nanodendrites Synthesized by a Facile Method and Their Antibacterial Activity | 10.1007/s10876-022-02245-2
Ag | 100 | flower | 700 | 37 | 24 | S. aureus |  | 9 |  |  |  | Ag Nanoflowers and Nanodendrites Synthesized by a Facile Method and Their Antibacterial Activity | 10.1007/s10876-022-02245-2
Ag | 120 | flower | 700 | 37 | 24 | S. aureus |  | 9 |  |  |  | Ag Nanoflowers and Nanodendrites Synthesized by a Facile Method and Their Antibacterial Activity | 10.1007/s10876-022-02245-2
Ag | 150 | flower | 700 | 37 | 24 | S. aureus |  | 9.5 |  |  |  | Ag Nanoflowers and Nanodendrites Synthesized by a Facile Method and Their Antibacterial Activity | 10.1007/s10876-022-02245-2
Ag | 100 | spherical | 20 | 37 | 24 | S. aureus | 1000000 | 12 |  |  |  | Ag/TiO2/bentonite nanocomposite for biological applications: Synthesis, characterization, antibacterial and cytotoxic investigations | 10.1016/j.apt.2017.06.007
Ag | 100 | spherical | 20 | 37 | 24 | E. coli | 1000000 | 8 |  |  |  | Ag/TiO2/bentonite nanocomposite for biological applications: Synthesis, characterization, antibacterial and cytotoxic investigations | 10.1016/j.apt.2017.06.007
TiO2 | 100 | spherical | 30 | 37 | 24 | S. aureus | 1000000 | 11 |  |  |  | Ag/TiO2/bentonite nanocomposite for biological applications: Synthesis, characterization, antibacterial and cytotoxic investigations | 10.1016/j.apt.2017.06.007
TiO2 | 100 | spherical | 30 | 37 | 24 | E. coli | 1000000 | 7 |  |  |  | Ag/TiO2/bentonite nanocomposite for biological applications: Synthesis, characterization, antibacterial and cytotoxic investigations | 10.1016/j.apt.2017.06.007
Ag | 250 | spherical | 27 | 37 | 24 | S. aureus |  | 18 |  |  |  | Comparative investigation on Camellia Sinensis mediated green synthesis of Ag and Ag/GO nanocomposites for its anticancer and antibacterial efficacy | 10.1016/j.surfin.2020.100787
Ag | 500 | spherical | 27 | 37 | 24 | S. aureus |  | 20 |  |  |  | Comparative investigation on Camellia Sinensis mediated green synthesis of Ag and Ag/GO nanocomposites for its anticancer and antibacterial efficacy | 10.1016/j.surfin.2020.100787
Ag | 750 | spherical | 27 | 37 | 24 | S. aureus |  | 22 |  |  |  | Comparative investigation on Camellia Sinensis mediated green synthesis of Ag and Ag/GO nanocomposites for its anticancer and antibacterial efficacy | 10.1016/j.surfin.2020.100787
Ag | 1000 | spherical | 27 | 37 | 24 | S. aureus |  | 24 |  |  |  | Comparative investigation on Camellia Sinensis mediated green synthesis of Ag and Ag/GO nanocomposites for its anticancer and antibacterial efficacy | 10.1016/j.surfin.2020.100787
Ag | 250 | spherical | 27 | 37 | 24 | B. subtilis |  | 24 |  |  |  | Comparative investigation on Camellia Sinensis mediated green synthesis of Ag and Ag/GO nanocomposites for its anticancer and antibacterial efficacy | 10.1016/j.surfin.2020.100787
Ag | 500 | spherical | 27 | 37 | 24 | B. subtilis |  | 25 |  |  |  | Comparative investigation on Camellia Sinensis mediated green synthesis of Ag and Ag/GO nanocomposites for its anticancer and antibacterial efficacy | 10.1016/j.surfin.2020.100787
Ag | 750 | spherical | 27 | 37 | 24 | B. subtilis |  | 26 |  |  |  | Comparative investigation on Camellia Sinensis mediated green synthesis of Ag and Ag/GO nanocomposites for its anticancer and antibacterial efficacy | 10.1016/j.surfin.2020.100787
Ag | 1000 | spherical | 27 | 37 | 24 | B. subtilis |  | 28 |  |  |  | Comparative investigation on Camellia Sinensis mediated green synthesis of Ag and Ag/GO nanocomposites for its anticancer and antibacterial efficacy | 10.1016/j.surfin.2020.100787
Ag | 250 | spherical | 27 | 37 | 24 | E. coli |  | 20 |  |  |  | Comparative investigation on Camellia Sinensis mediated green synthesis of Ag and Ag/GO nanocomposites for its anticancer and antibacterial efficacy | 10.1016/j.surfin.2020.100787
Ag | 500 | spherical | 27 | 37 | 24 | E. coli |  | 23 |  |  |  | Comparative investigation on Camellia Sinensis mediated green synthesis of Ag and Ag/GO nanocomposites for its anticancer and antibacterial efficacy | 10.1016/j.surfin.2020.100787
Ag | 750 | spherical | 27 | 37 | 24 | E. coli |  | 26 |  |  |  | Comparative investigation on Camellia Sinensis mediated green synthesis of Ag and Ag/GO nanocomposites for its anticancer and antibacterial efficacy | 10.1016/j.surfin.2020.100787
Ag | 1000 | spherical | 27 | 37 | 24 | E. coli |  | 29 |  |  |  | Comparative investigation on Camellia Sinensis mediated green synthesis of Ag and Ag/GO nanocomposites for its anticancer and antibacterial efficacy | 10.1016/j.surfin.2020.100787
Ag | 250 | spherical | 27 | 37 | 24 | K. pneumoniae |  | 21 |  |  |  | Comparative investigation on Camellia Sinensis mediated green synthesis of Ag and Ag/GO nanocomposites for its anticancer and antibacterial efficacy | 10.1016/j.surfin.2020.100787
Ag | 500 | spherical | 27 | 37 | 24 | K. pneumoniae |  | 24 |  |  |  | Comparative investigation on Camellia Sinensis mediated green synthesis of Ag and Ag/GO nanocomposites for its anticancer and antibacterial efficacy | 10.1016/j.surfin.2020.100787
Ag | 750 | spherical | 27 | 37 | 24 | K. pneumoniae |  | 27 |  |  |  | Comparative investigation on Camellia Sinensis mediated green synthesis of Ag and Ag/GO nanocomposites for its anticancer and antibacterial efficacy | 10.1016/j.surfin.2020.100787
Ag | 1000 | spherical | 27 | 37 | 24 | K. pneumoniae |  | 30 |  |  |  | Comparative investigation on Camellia Sinensis mediated green synthesis of Ag and Ag/GO nanocomposites for its anticancer and antibacterial efficacy | 10.1016/j.surfin.2020.100787
Fe2O3 | 60 | spherical | 4 | 37 | 24 | S. aureus |  | 10 |  |  |  | Green synthesized multifunctional Ag@Fe2O3 nanocomposites for effective antibacterial, antifungal and anticancer properties | 10.1039/c7nj01849e
Fe2O3 | 80 | spherical | 4 | 37 | 24 | S. aureus |  | 11 |  |  |  | Green synthesized multifunctional Ag@Fe2O3 nanocomposites for effective antibacterial, antifungal and anticancer properties | 10.1039/c7nj01849e
Fe2O3 | 100 | spherical | 4 | 37 | 24 | S. aureus |  | 12 |  |  |  | Green synthesized multifunctional Ag@Fe2O3 nanocomposites for effective antibacterial, antifungal and anticancer properties | 10.1039/c7nj01849e
Ag_Fe2O3 | 20 | spherical | 14 | 37 | 24 | S. aureus |  | 11 |  |  |  | Green synthesized multifunctional Ag@Fe2O3 nanocomposites for effective antibacterial, antifungal and anticancer properties | 10.1039/c7nj01849e
Ag_Fe2O3 | 40 | spherical | 14 | 37 | 24 | S. aureus |  | 12 |  |  |  | Green synthesized multifunctional Ag@Fe2O3 nanocomposites for effective antibacterial, antifungal and anticancer properties | 10.1039/c7nj01849e
Ag_Fe2O3 | 60 | spherical | 14 | 37 | 24 | S. aureus |  | 13 |  |  |  | Green synthesized multifunctional Ag@Fe2O3 nanocomposites for effective antibacterial, antifungal and anticancer properties | 10.1039/c7nj01849e
Ag_Fe2O3 | 80 | spherical | 14 | 37 | 24 | S. aureus |  | 14 |  |  |  | Green synthesized multifunctional Ag@Fe2O3 nanocomposites for effective antibacterial, antifungal and anticancer properties | 10.1039/c7nj01849e
Ag_Fe2O3 | 100 | spherical | 14 | 37 | 24 | S. aureus |  | 15 |  |  |  | Green synthesized multifunctional Ag@Fe2O3 nanocomposites for effective antibacterial, antifungal and anticancer properties | 10.1039/c7nj01849e
Fe2O3 | 40 | spherical | 4 | 37 | 24 | E. coli |  | 10 |  |  |  | Green synthesized multifunctional Ag@Fe2O3 nanocomposites for effective antibacterial, antifungal and anticancer properties | 10.1039/c7nj01849e
Fe2O3 | 60 | spherical | 4 | 37 | 24 | E. coli |  | 11 |  |  |  | Green synthesized multifunctional Ag@Fe2O3 nanocomposites for effective antibacterial, antifungal and anticancer properties | 10.1039/c7nj01849e
Fe2O3 | 80 | spherical | 4 | 37 | 24 | E. coli |  | 12 |  |  |  | Green synthesized multifunctional Ag@Fe2O3 nanocomposites for effective antibacterial, antifungal and anticancer properties | 10.1039/c7nj01849e
Fe2O3 | 100 | spherical | 4 | 37 | 24 | E. coli |  | 13 |  |  |  | Green synthesized multifunctional Ag@Fe2O3 nanocomposites for effective antibacterial, antifungal and anticancer properties | 10.1039/c7nj01849e
Ag_Fe2O3 | 20 | spherical | 14 | 37 | 24 | E. coli |  | 10 |  |  |  | Green synthesized multifunctional Ag@Fe2O3 nanocomposites for effective antibacterial, antifungal and anticancer properties | 10.1039/c7nj01849e
Ag_Fe2O3 | 40 | spherical | 14 | 37 | 24 | E. coli |  | 12 |  |  |  | Green synthesized multifunctional Ag@Fe2O3 nanocomposites for effective antibacterial, antifungal and anticancer properties | 10.1039/c7nj01849e
Ag_Fe2O3 | 60 | spherical | 14 | 37 | 24 | E. coli |  | 13 |  |  |  | Green synthesized multifunctional Ag@Fe2O3 nanocomposites for effective antibacterial, antifungal and anticancer properties | 10.1039/c7nj01849e
Ag_Fe2O3 | 80 | spherical | 14 | 37 | 24 | E. coli |  | 14 |  |  |  | Green synthesized multifunctional Ag@Fe2O3 nanocomposites for effective antibacterial, antifungal and anticancer properties | 10.1039/c7nj01849e
Ag_Fe2O3 | 100 | spherical | 14 | 37 | 24 | E. coli |  | 15 |  |  |  | Green synthesized multifunctional Ag@Fe2O3 nanocomposites for effective antibacterial, antifungal and anticancer properties | 10.1039/c7nj01849e
Fe2O3 | 100 | spherical | 4 | 37 | 24 | C. albicans |  | 10 |  |  |  | Green synthesized multifunctional Ag@Fe2O3 nanocomposites for effective antibacterial, antifungal and anticancer properties | 10.1039/c7nj01849e
Ag_Fe2O3 | 60 | spherical | 14 | 37 | 24 | C. albicans |  | 10 |  |  |  | Green synthesized multifunctional Ag@Fe2O3 nanocomposites for effective antibacterial, antifungal and anticancer properties | 10.1039/c7nj01849e
Ag_Fe2O3 | 80 | spherical | 14 | 37 | 24 | C. albicans |  | 12 |  |  |  | Green synthesized multifunctional Ag@Fe2O3 nanocomposites for effective antibacterial, antifungal and anticancer properties | 10.1039/c7nj01849e
Ag_Fe2O3 | 100 | spherical | 14 | 37 | 24 | C. albicans |  | 13 |  |  |  | Green synthesized multifunctional Ag@Fe2O3 nanocomposites for effective antibacterial, antifungal and anticancer properties | 10.1039/c7nj01849e
NiO | 200 | spherical | 30 | 37 | 24 | S. aureus |  | 26 |  |  |  | Photocatalytic and antibacterial activities of eco-friendly green synthesized ZnO and NiO nanoparticles | 10.1007/s10854-016-5767-8
NiO | 200 | spherical | 30 | 37 | 24 | E. coli |  | 17 |  |  |  | Photocatalytic and antibacterial activities of eco-friendly green synthesized ZnO and NiO nanoparticles | 10.1007/s10854-016-5767-8
ZnO | 200 | spherical | 35 | 37 | 24 | S. aureus |  | 30 |  |  |  | Photocatalytic and antibacterial activities of eco-friendly green synthesized ZnO and NiO nanoparticles | 10.1007/s10854-016-5767-8
ZnO | 200 | spherical | 35 | 37 | 24 | E. coli |  | 22 |  |  |  | Photocatalytic and antibacterial activities of eco-friendly green synthesized ZnO and NiO nanoparticles | 10.1007/s10854-016-5767-8
ZnO | 500 | hexagonal | 30 | 37 | 24 | E. coli |  | 4.25 |  |  |  | One-Pot Synthesis of ZnO Nanoparticles for Nitrite Sensing, Photocatalytic and Antibacterial Studies | 10.1007/s10904-020-01544-3
ZnO | 1000 | hexagonal | 30 | 37 | 24 | E. coli |  | 9.08 |  |  |  | One-Pot Synthesis of ZnO Nanoparticles for Nitrite Sensing, Photocatalytic and Antibacterial Studies | 10.1007/s10904-020-01544-3
ZnO | 500 | hexagonal | 30 | 37 | 24 | S. aureus |  | 3.88 |  |  |  | One-Pot Synthesis of ZnO Nanoparticles for Nitrite Sensing, Photocatalytic and Antibacterial Studies | 10.1007/s10904-020-01544-3
ZnO | 1000 | hexagonal | 30 | 37 | 24 | S. aureus |  | 8.65 |  |  |  | One-Pot Synthesis of ZnO Nanoparticles for Nitrite Sensing, Photocatalytic and Antibacterial Studies | 10.1007/s10904-020-01544-3
ZnO | 62.5 |  |  | 37 | 18 | E. coli | 1000000 | 8.84 |  |  |  | Constructing MnO2/single crystalline ZnO nanorod hybrids with enhanced photocatalytic and antibacterial activity | 10.1016/j.jssc.2016.04.027
ZnO | 62.5 |  |  | 37 | 18 | S. aureus | 1000000 | 9.34 |  |  |  | Constructing MnO2/single crystalline ZnO nanorod hybrids with enhanced photocatalytic and antibacterial activity | 10.1016/j.jssc.2016.04.027
ZnO_MnO2 | 62.5 | rod | 10247 | 37 | 18 | E. coli | 1000000 | 14.4 |  |  |  | Constructing MnO2/single crystalline ZnO nanorod hybrids with enhanced photocatalytic and antibacterial activity | 10.1016/j.jssc.2016.04.027
ZnO_MnO2 | 62.5 | rod | 10247 | 37 | 18 | S. aureus | 1000000 | 10.29 |  |  |  | Constructing MnO2/single crystalline ZnO nanorod hybrids with enhanced photocatalytic and antibacterial activity | 10.1016/j.jssc.2016.04.027
ZnO | 20 | spherical | 90 | 37 | 12 | B. subtilis |  | 8.87 |  |  |  | Effect of TWEEN 80 on the morphology and antibacterial properties of ZnO nanoparticles | 10.1007/s10854-016-5919-x
ZnO | 20 | spherical | 90 | 37 | 12 | S. aureus |  | 9.36 |  |  |  | Effect of TWEEN 80 on the morphology and antibacterial properties of ZnO nanoparticles | 10.1007/s10854-016-5919-x
ZnO | 20 | spherical | 90 | 37 | 12 | E. coli |  | 8.61 |  |  |  | Effect of TWEEN 80 on the morphology and antibacterial properties of ZnO nanoparticles | 10.1007/s10854-016-5919-x
ZnO | 20 | spherical | 90 | 37 | 12 | C. albicans |  | 8.39 |  |  |  | Effect of TWEEN 80 on the morphology and antibacterial properties of ZnO nanoparticles | 10.1007/s10854-016-5919-x
ZnO | 40 | spherical | 90 | 37 | 12 | B. subtilis |  | 9.61 |  |  |  | Effect of TWEEN 80 on the morphology and antibacterial properties of ZnO nanoparticles | 10.1007/s10854-016-5919-x
ZnO | 40 | spherical | 90 | 37 | 12 | S. aureus |  | 10.62 |  |  |  | Effect of TWEEN 80 on the morphology and antibacterial properties of ZnO nanoparticles | 10.1007/s10854-016-5919-x
ZnO | 40 | spherical | 90 | 37 | 12 | E. coli |  | 9.61 |  |  |  | Effect of TWEEN 80 on the morphology and antibacterial properties of ZnO nanoparticles | 10.1007/s10854-016-5919-x
ZnO | 40 | spherical | 90 | 37 | 12 | C. albicans |  | 9.61 |  |  |  | Effect of TWEEN 80 on the morphology and antibacterial properties of ZnO nanoparticles | 10.1007/s10854-016-5919-x
ZnO | 60 | spherical | 90 | 37 | 12 | B. subtilis |  | 10.62 |  |  |  | Effect of TWEEN 80 on the morphology and antibacterial properties of ZnO nanoparticles | 10.1007/s10854-016-5919-x
ZnO | 60 | spherical | 90 | 37 | 12 | S. aureus |  | 11.62 |  |  |  | Effect of TWEEN 80 on the morphology and antibacterial properties of ZnO nanoparticles | 10.1007/s10854-016-5919-x
ZnO | 60 | spherical | 90 | 37 | 12 | E. coli |  | 10.62 |  |  |  | Effect of TWEEN 80 on the morphology and antibacterial properties of ZnO nanoparticles | 10.1007/s10854-016-5919-x
ZnO | 60 | spherical | 90 | 37 | 12 | C. albicans |  | 11.62 |  |  |  | Effect of TWEEN 80 on the morphology and antibacterial properties of ZnO nanoparticles | 10.1007/s10854-016-5919-x
ZnO | 80 | spherical | 90 | 37 | 12 | B. subtilis |  | 11.62 |  |  |  | Effect of TWEEN 80 on the morphology and antibacterial properties of ZnO nanoparticles | 10.1007/s10854-016-5919-x
ZnO | 80 | spherical | 90 | 37 | 12 | S. aureus |  | 12.88 |  |  |  | Effect of TWEEN 80 on the morphology and antibacterial properties of ZnO nanoparticles | 10.1007/s10854-016-5919-x
ZnO | 80 | spherical | 90 | 37 | 12 | E. coli |  | 11.88 |  |  |  | Effect of TWEEN 80 on the morphology and antibacterial properties of ZnO nanoparticles | 10.1007/s10854-016-5919-x
ZnO | 80 | spherical | 90 | 37 | 12 | C. albicans |  | 12.62 |  |  |  | Effect of TWEEN 80 on the morphology and antibacterial properties of ZnO nanoparticles | 10.1007/s10854-016-5919-x
ZnO | 100 | spherical | 90 | 37 | 12 | B. subtilis |  | 13.37 |  |  |  | Effect of TWEEN 80 on the morphology and antibacterial properties of ZnO nanoparticles | 10.1007/s10854-016-5919-x
ZnO | 100 | spherical | 90 | 37 | 12 | S. aureus |  | 13.62 |  |  |  | Effect of TWEEN 80 on the morphology and antibacterial properties of ZnO nanoparticles | 10.1007/s10854-016-5919-x
ZnO | 100 | spherical | 90 | 37 | 12 | E. coli |  | 13.37 |  |  |  | Effect of TWEEN 80 on the morphology and antibacterial properties of ZnO nanoparticles | 10.1007/s10854-016-5919-x
ZnO | 100 | spherical | 90 | 37 | 12 | C. albicans |  | 13.62 |  |  |  | Effect of TWEEN 80 on the morphology and antibacterial properties of ZnO nanoparticles | 10.1007/s10854-016-5919-x
ZnO | 120 | spherical | 90 | 37 | 12 | B. subtilis |  | 15.37 |  |  |  | Effect of TWEEN 80 on the morphology and antibacterial properties of ZnO nanoparticles | 10.1007/s10854-016-5919-x
ZnO | 120 | spherical | 90 | 37 | 12 | S. aureus |  | 16.11 |  |  |  | Effect of TWEEN 80 on the morphology and antibacterial properties of ZnO nanoparticles | 10.1007/s10854-016-5919-x
ZnO | 120 | spherical | 90 | 37 | 12 | E. coli |  | 15.89 |  |  |  | Effect of TWEEN 80 on the morphology and antibacterial properties of ZnO nanoparticles | 10.1007/s10854-016-5919-x
ZnO | 120 | spherical | 90 | 37 | 12 | C. albicans |  | 17.64 |  |  |  | Effect of TWEEN 80 on the morphology and antibacterial properties of ZnO nanoparticles | 10.1007/s10854-016-5919-x
ZnO | 250 | flower | 11.92 | 35 | 24 | S. mutans | 7500000 | 28 |  |  |  | Morphology controlled synthesis of ZnO nanoparticles for in -vitro evaluation of antibacterial activity | 10.1016/s1003-6326(20)65323-7
ZnO | 250 | flower | 11.92 | 35 | 24 | S. aureus | 7500000 | 28 |  |  |  | Morphology controlled synthesis of ZnO nanoparticles for in -vitro evaluation of antibacterial activity | 10.1016/s1003-6326(20)65323-7
ZnO | 250 | flower | 11.92 | 35 | 24 | E. coli | 7500000 | 25 |  |  |  | Morphology controlled synthesis of ZnO nanoparticles for in -vitro evaluation of antibacterial activity | 10.1016/s1003-6326(20)65323-7
ZnO | 250 | flower | 11.92 | 35 | 24 | Enterobacter | 7500000 | 24 |  |  |  | Morphology controlled synthesis of ZnO nanoparticles for in -vitro evaluation of antibacterial activity | 10.1016/s1003-6326(20)65323-7
ZnO | 250 | flower | 11.92 | 35 | 24 | P. aeruginosa | 7500000 | 23 |  |  |  | Morphology controlled synthesis of ZnO nanoparticles for in -vitro evaluation of antibacterial activity | 10.1016/s1003-6326(20)65323-7
ZnO | 500 | flower | 11.92 | 35 | 24 | S. mutans | 7500000 | 29 |  |  |  | Morphology controlled synthesis of ZnO nanoparticles for in -vitro evaluation of antibacterial activity | 10.1016/s1003-6326(20)65323-7
ZnO | 500 | flower | 11.92 | 35 | 24 | S. aureus | 7500000 | 30 |  |  |  | Morphology controlled synthesis of ZnO nanoparticles for in -vitro evaluation of antibacterial activity | 10.1016/s1003-6326(20)65323-7
ZnO | 500 | flower | 11.92 | 35 | 24 | E. coli | 7500000 | 27 |  |  |  | Morphology controlled synthesis of ZnO nanoparticles for in -vitro evaluation of antibacterial activity | 10.1016/s1003-6326(20)65323-7
ZnO | 500 | flower | 11.92 | 35 | 24 | Enterobacter | 7500000 | 25 |  |  |  | Morphology controlled synthesis of ZnO nanoparticles for in -vitro evaluation of antibacterial activity | 10.1016/s1003-6326(20)65323-7
ZnO | 500 | flower | 11.92 | 35 | 24 | P. aeruginosa | 7500000 | 25 |  |  |  | Morphology controlled synthesis of ZnO nanoparticles for in -vitro evaluation of antibacterial activity | 10.1016/s1003-6326(20)65323-7
ZnO | 750 | flower | 11.92 | 35 | 24 | S. mutans | 7500000 | 31 |  |  |  | Morphology controlled synthesis of ZnO nanoparticles for in -vitro evaluation of antibacterial activity | 10.1016/s1003-6326(20)65323-7
ZnO | 750 | flower | 11.92 | 35 | 24 | S. aureus | 7500000 | 31 |  |  |  | Morphology controlled synthesis of ZnO nanoparticles for in -vitro evaluation of antibacterial activity | 10.1016/s1003-6326(20)65323-7
ZnO | 750 | flower | 11.92 | 35 | 24 | E. coli | 7500000 | 29 |  |  |  | Morphology controlled synthesis of ZnO nanoparticles for in -vitro evaluation of antibacterial activity | 10.1016/s1003-6326(20)65323-7
ZnO | 750 | flower | 11.92 | 35 | 24 | Enterobacter | 7500000 | 27 |  |  |  | Morphology controlled synthesis of ZnO nanoparticles for in -vitro evaluation of antibacterial activity | 10.1016/s1003-6326(20)65323-7
ZnO | 750 | flower | 11.92 | 35 | 24 | P. aeruginosa | 7500000 | 27 |  |  |  | Morphology controlled synthesis of ZnO nanoparticles for in -vitro evaluation of antibacterial activity | 10.1016/s1003-6326(20)65323-7
ZnO | 250 | rod | 17.55 | 35 | 24 | S. mutans | 7500000 | 30 |  |  |  | Morphology controlled synthesis of ZnO nanoparticles for in -vitro evaluation of antibacterial activity | 10.1016/s1003-6326(20)65323-7
ZnO | 250 | rod | 17.55 | 35 | 24 | S. aureus | 7500000 | 29 |  |  |  | Morphology controlled synthesis of ZnO nanoparticles for in -vitro evaluation of antibacterial activity | 10.1016/s1003-6326(20)65323-7
ZnO | 250 | rod | 17.55 | 35 | 24 | E. coli | 7500000 | 28 |  |  |  | Morphology controlled synthesis of ZnO nanoparticles for in -vitro evaluation of antibacterial activity | 10.1016/s1003-6326(20)65323-7
ZnO | 250 | rod | 17.55 | 35 | 24 | Enterobacter | 7500000 | 25 |  |  |  | Morphology controlled synthesis of ZnO nanoparticles for in -vitro evaluation of antibacterial activity | 10.1016/s1003-6326(20)65323-7
ZnO | 250 | rod | 17.55 | 35 | 24 | P. aeruginosa | 7500000 | 26 |  |  |  | Morphology controlled synthesis of ZnO nanoparticles for in -vitro evaluation of antibacterial activity | 10.1016/s1003-6326(20)65323-7
ZnO | 500 | rod | 17.55 | 35 | 24 | S. mutans | 7500000 | 32 |  |  |  | Morphology controlled synthesis of ZnO nanoparticles for in -vitro evaluation of antibacterial activity | 10.1016/s1003-6326(20)65323-7
ZnO | 500 | rod | 17.55 | 35 | 24 | S. aureus | 7500000 | 30 |  |  |  | Morphology controlled synthesis of ZnO nanoparticles for in -vitro evaluation of antibacterial activity | 10.1016/s1003-6326(20)65323-7
ZnO | 500 | rod | 17.55 | 35 | 24 | E. coli | 7500000 | 29 |  |  |  | Morphology controlled synthesis of ZnO nanoparticles for in -vitro evaluation of antibacterial activity | 10.1016/s1003-6326(20)65323-7
ZnO | 500 | rod | 17.55 | 35 | 24 | Enterobacter | 7500000 | 26 |  |  |  | Morphology controlled synthesis of ZnO nanoparticles for in -vitro evaluation of antibacterial activity | 10.1016/s1003-6326(20)65323-7
ZnO | 500 | rod | 17.55 | 35 | 24 | P. aeruginosa | 7500000 | 27 |  |  |  | Morphology controlled synthesis of ZnO nanoparticles for in -vitro evaluation of antibacterial activity | 10.1016/s1003-6326(20)65323-7
ZnO | 750 | rod | 17.55 | 35 | 24 | S. mutans | 7500000 | 33 |  |  |  | Morphology controlled synthesis of ZnO nanoparticles for in -vitro evaluation of antibacterial activity | 10.1016/s1003-6326(20)65323-7
ZnO | 750 | rod | 17.55 | 35 | 24 | S. aureus | 7500000 | 32 |  |  |  | Morphology controlled synthesis of ZnO nanoparticles for in -vitro evaluation of antibacterial activity | 10.1016/s1003-6326(20)65323-7
ZnO | 750 | rod | 17.55 | 35 | 24 | E. coli | 7500000 | 30 |  |  |  | Morphology controlled synthesis of ZnO nanoparticles for in -vitro evaluation of antibacterial activity | 10.1016/s1003-6326(20)65323-7
ZnO | 750 | rod | 17.55 | 35 | 24 | Enterobacter | 7500000 | 28 |  |  |  | Morphology controlled synthesis of ZnO nanoparticles for in -vitro evaluation of antibacterial activity | 10.1016/s1003-6326(20)65323-7
ZnO | 750 | rod | 17.55 | 35 | 24 | P. aeruginosa | 7500000 | 28 |  |  |  | Morphology controlled synthesis of ZnO nanoparticles for in -vitro evaluation of antibacterial activity | 10.1016/s1003-6326(20)65323-7
ZnO | 250 |  |  | 35 | 24 | S. mutans | 7500000 | 31 |  |  |  | Morphology controlled synthesis of ZnO nanoparticles for in -vitro evaluation of antibacterial activity | 10.1016/s1003-6326(20)65323-7
ZnO | 250 |  |  | 35 | 24 | S. aureus | 7500000 | 30 |  |  |  | Morphology controlled synthesis of ZnO nanoparticles for in -vitro evaluation of antibacterial activity | 10.1016/s1003-6326(20)65323-7
ZnO | 250 |  |  | 35 | 24 | E. coli | 7500000 | 28 |  |  |  | Morphology controlled synthesis of ZnO nanoparticles for in -vitro evaluation of antibacterial activity | 10.1016/s1003-6326(20)65323-7
ZnO | 250 |  |  | 35 | 24 | Enterobacter | 7500000 | 25 |  |  |  | Morphology controlled synthesis of ZnO nanoparticles for in -vitro evaluation of antibacterial activity | 10.1016/s1003-6326(20)65323-7
ZnO | 250 |  |  | 35 | 24 | P. aeruginosa | 7500000 | 28 |  |  |  | Morphology controlled synthesis of ZnO nanoparticles for in -vitro evaluation of antibacterial activity | 10.1016/s1003-6326(20)65323-7
ZnO | 500 |  |  | 35 | 24 | S. mutans | 7500000 | 33 |  |  |  | Morphology controlled synthesis of ZnO nanoparticles for in -vitro evaluation of antibacterial activity | 10.1016/s1003-6326(20)65323-7
ZnO | 500 |  |  | 35 | 24 | S. aureus | 7500000 | 32 |  |  |  | Morphology controlled synthesis of ZnO nanoparticles for in -vitro evaluation of antibacterial activity | 10.1016/s1003-6326(20)65323-7
ZnO | 500 |  |  | 35 | 24 | E. coli | 7500000 | 29 |  |  |  | Morphology controlled synthesis of ZnO nanoparticles for in -vitro evaluation of antibacterial activity | 10.1016/s1003-6326(20)65323-7
ZnO | 500 |  |  | 35 | 24 | Enterobacter | 7500000 | 27 |  |  |  | Morphology controlled synthesis of ZnO nanoparticles for in -vitro evaluation of antibacterial activity | 10.1016/s1003-6326(20)65323-7
ZnO | 500 |  |  | 35 | 24 | P. aeruginosa | 7500000 | 29 |  |  |  | Morphology controlled synthesis of ZnO nanoparticles for in -vitro evaluation of antibacterial activity | 10.1016/s1003-6326(20)65323-7
ZnO | 750 |  |  | 35 | 24 | S. mutans | 7500000 | 34 |  |  |  | Morphology controlled synthesis of ZnO nanoparticles for in -vitro evaluation of antibacterial activity | 10.1016/s1003-6326(20)65323-7
ZnO | 750 |  |  | 35 | 24 | S. aureus | 7500000 | 34 |  |  |  | Morphology controlled synthesis of ZnO nanoparticles for in -vitro evaluation of antibacterial activity | 10.1016/s1003-6326(20)65323-7
ZnO | 750 |  |  | 35 | 24 | E. coli | 7500000 | 31 |  |  |  | Morphology controlled synthesis of ZnO nanoparticles for in -vitro evaluation of antibacterial activity | 10.1016/s1003-6326(20)65323-7
ZnO | 750 |  |  | 35 | 24 | Enterobacter | 7500000 | 29 |  |  |  | Morphology controlled synthesis of ZnO nanoparticles for in -vitro evaluation of antibacterial activity | 10.1016/s1003-6326(20)65323-7
ZnO | 750 |  |  | 35 | 24 | P. aeruginosa | 7500000 | 32 |  |  |  | Morphology controlled synthesis of ZnO nanoparticles for in -vitro evaluation of antibacterial activity | 10.1016/s1003-6326(20)65323-7
CuO | 50 | rod | 58 | 37 | 24 | P. graminis | 1000000 | 11.88 |  |  |  | Hydrothermal-ultrasonic synthesis of CuO nanorods and CuWO4 nanoparticles for catalytic reduction, photocatalysis activity, and antibacterial properties | 10.1016/j.matchemphys.2020.123919
CuO_CuWO4 | 50 | rod | 66 | 37 | 24 | P. graminis | 1000000 | 15.6 |  |  |  | Hydrothermal-ultrasonic synthesis of CuO nanorods and CuWO4 nanoparticles for catalytic reduction, photocatalysis activity, and antibacterial properties | 10.1016/j.matchemphys.2020.123919
CuO | 50 | rod | 58 | 37 | 24 | E. coli | 1000000 | 14.3 |  |  |  | Hydrothermal-ultrasonic synthesis of CuO nanorods and CuWO4 nanoparticles for catalytic reduction, photocatalysis activity, and antibacterial properties | 10.1016/j.matchemphys.2020.123919
CuO_CuWO4 | 50 | rod | 66 | 37 | 24 | E. coli | 1000000 | 18.28 |  |  |  | Hydrothermal-ultrasonic synthesis of CuO nanorods and CuWO4 nanoparticles for catalytic reduction, photocatalysis activity, and antibacterial properties | 10.1016/j.matchemphys.2020.123919
Pd | 500 | spherical | 98 | 37 | 24 | S. aureus | 100000000 | 10.5 |  |  |  | Biosynthesis of palladium nanoparticles using Diospyros kaki leaf extract and determination of antibacterial efficacy | 10.1080/10826068.2018.1479862
Pd | 500 | spherical | 98 | 37 | 24 | E. coli | 100000000 | 18 |  |  |  | Biosynthesis of palladium nanoparticles using Diospyros kaki leaf extract and determination of antibacterial efficacy | 10.1080/10826068.2018.1479862
Pd | 1000 | spherical | 25 | 25 | 24 | E. coli |  | 31 |  |  |  | Enhanced catalytic and antibacterial activities of phytosynthesized palladium nanoparticles using Santalum album leaf extract | 10.1016/j.powtec.2017.07.026
Pd | 1000 | spherical | 25 | 25 | 24 | P. aeruginosa |  | 30 |  |  |  | Enhanced catalytic and antibacterial activities of phytosynthesized palladium nanoparticles using Santalum album leaf extract | 10.1016/j.powtec.2017.07.026
Pd | 1000 | spherical | 25 | 25 | 24 | B. subtilis |  | 12 |  |  |  | Enhanced catalytic and antibacterial activities of phytosynthesized palladium nanoparticles using Santalum album leaf extract | 10.1016/j.powtec.2017.07.026
Pd | 1000 | spherical | 25 | 25 | 24 | S. aureus |  | 18 |  |  |  | Enhanced catalytic and antibacterial activities of phytosynthesized palladium nanoparticles using Santalum album leaf extract | 10.1016/j.powtec.2017.07.026
Ag2[Fe(CN)5NO] |  | spherical | 50 | 37 | 24 | B. subtilis |  |  |  | 0.98 |  | Ag-2[Fe(CN)(5)NO] Nanoparticles Exhibit Antibacterial Activity and Wound Healing Properties | 10.1021/acsbiomaterials.8b00759
Ag2[Fe(CN)5NO] |  | spherical | 50 | 37 | 24 | K. aerogenes |  |  |  | 1.23 |  | Ag-2[Fe(CN)(6)NO] Nanoparticles Exhibit Antibacterial Activity and Wound Healing Properties | 10.1021/acsbiomaterials.8b00759
Ag2[Fe(CN)5NO] |  | spherical | 50 | 37 | 24 | P. aeruginosa |  |  |  | 1.45 |  | Ag-2[Fe(CN)(7)NO] Nanoparticles Exhibit Antibacterial Activity and Wound Healing Properties | 10.1021/acsbiomaterials.8b00759
Ag2[Fe(CN)5NO] |  | spherical | 50 | 37 | 24 | S. Epidermidis |  |  |  | 1.18 |  | Ag-2[Fe(CN)(5)NO] Nanoparticles Exhibit Antibacterial Activity and Wound Healing Properties | 10.1021/acsbiomaterials.8b00759
Ag2[Fe(CN)5NO] |  | spherical | 50 | 37 | 24 | E. coli |  |  |  | 1 |  | Ag-2[Fe(CN)(5)NO] Nanoparticles Exhibit Antibacterial Activity and Wound Healing Properties | 10.1021/acsbiomaterials.8b00759
Cu2O |  | spherical | 250 | 37 | 20 | S. aureus |  |  |  | 187.5 |  | Fabrication of Ag-Cu2O/PANI nanocomposites for visible-light photocatalysis triggering super antibacterial activity | 10.1039/c9tc05891e
Cu2O |  | spherical | 250 | 37 | 20 | P. aeruginosa |  |  |  | 250 |  | Fabrication of Ag-Cu2O/PANI nanocomposites for visible-light photocatalysis triggering super antibacterial activity | 10.1039/c9tc05891e
La2O2 CO3_Ag |  | rod | 33550 | 37 | 24 | S. aureus |  |  |  | 31.3 |  | Facile synthesis of Ag/La2O2CO3 hierarchical micro/nanostructures for antibacterial activity and phosphate removal | 10.1016/j.jre.2020.02.002
La2O2 CO3 |  | rod | 33550 | 37 | 24 | S. aureus |  |  |  | 200 |  | Facile synthesis of Ag/La2O2CO3 hierarchical micro/nanostructures for antibacterial activity and phosphate removal | 10.1016/j.jre.2020.02.002
La2O2 CO3_Ag |  | rod | 33550 | 37 | 24 | E. coli |  |  |  | 15.6 |  | Facile synthesis of Ag/La2O2CO3 hierarchical micro/nanostructures for antibacterial activity and phosphate removal | 10.1016/j.jre.2020.02.002
La2O2 CO3 |  | rod | 33550 | 37 | 24 | E. coli |  |  |  | 200 |  | Facile synthesis of Ag/La2O2CO3 hierarchical micro/nanostructures for antibacterial activity and phosphate removal | 10.1016/j.jre.2020.02.002
Ag_SiO2 |  | spherical | 40 | 37 | 24 | E. coli | 2500000 |  |  | 200 |  | Antibacterial Activity of Ag Nanoclusters Hydrogel to Sulfate Reducing Bacteria in Oil Field Pipeline | 10.19756/j.issn.0253-3820.191705
Ag_SiO2 |  | spherical | 40 | 37 | 24 | S. aureus | 2500000 |  |  | 300 |  | Antibacterial Activity of Ag Nanoclusters Hydrogel to Sulfate Reducing Bacteria in Oil Field Pipeline | 10.19756/j.issn.0253-3820.191705
ZnO_CdO | 10000 | irregular | 27.26 | 37 | 24 | E. coli |  | 39 |  |  |  | Microwave-assisted synthesis of CdO-ZnO nanocomposite and its antibacterial activity against human pathogens | 10.1016/j.saa.2014.11.079
ZnO_CdO | 10000 | irregular | 27.26 | 37 | 24 | S. aureus |  | 40 |  |  |  | Microwave-assisted synthesis of CdO-ZnO nanocomposite and its antibacterial activity against human pathogens | 10.1016/j.saa.2014.11.079
ZnO_CdO | 10000 | irregular | 27.26 | 37 | 24 | P. aeruginosa |  | 36 |  |  |  | Microwave-assisted synthesis of CdO-ZnO nanocomposite and its antibacterial activity against human pathogens | 10.1016/j.saa.2014.11.079
ZnO_CdO | 10000 | irregular | 27.26 | 37 | 24 | P. vulgaris |  | 33 |  |  |  | Microwave-assisted synthesis of CdO-ZnO nanocomposite and its antibacterial activity against human pathogens | 10.1016/j.saa.2014.11.079
ZnO_CdO | 10000 | irregular | 27.26 | 37 | 24 | K. pneumoniae |  | 33 |  |  |  | Microwave-assisted synthesis of CdO-ZnO nanocomposite and its antibacterial activity against human pathogens | 10.1016/j.saa.2014.11.079
ZnO_CdO |  | irregular | 27.26 | 30 | 24 | E. coli |  |  |  | 10 |  | Microwave-assisted synthesis of CdO-ZnO nanocomposite and its antibacterial activity against human pathogens | 10.1016/j.saa.2014.11.079
ZnO_CdO |  | irregular | 27.26 | 30 | 24 | S. aureus |  |  |  | 10 |  | Microwave-assisted synthesis of CdO-ZnO nanocomposite and its antibacterial activity against human pathogens | 10.1016/j.saa.2014.11.079
ZnO_CdO |  | irregular | 27.26 | 30 | 24 | P. aeruginosa |  |  |  | 15 |  | Microwave-assisted synthesis of CdO-ZnO nanocomposite and its antibacterial activity against human pathogens | 10.1016/j.saa.2014.11.079
ZnO_CdO |  | irregular | 27.26 | 30 | 24 | P. vulgaris |  |  |  | 20 |  | Microwave-assisted synthesis of CdO-ZnO nanocomposite and its antibacterial activity against human pathogens | 10.1016/j.saa.2014.11.079
ZnO_CdO |  | irregular | 27.26 | 30 | 24 | K. pneumoniae |  |  |  | 20 |  | Microwave-assisted synthesis of CdO-ZnO nanocomposite and its antibacterial activity against human pathogens | 10.1016/j.saa.2014.11.079
Ag_SiO2 | 250 | irregular | 25 | 37 | 24 | S. aureus |  | 17 |  |  |  | Synthesis and characterization of Ag@SiO2 core-shell nanoparticles for antibacterial and environmental applications | 10.1016/j.molliq.2017.01.103
Ag_SiO2 | 500 | irregular | 25 | 37 | 24 | S. aureus |  | 18 |  |  |  | Synthesis and characterization of Ag@SiO2 core-shell nanoparticles for antibacterial and environmental applications | 10.1016/j.molliq.2017.01.103
Ag_SiO2 | 750 | irregular | 25 | 37 | 24 | S. aureus |  | 22 |  |  |  | Synthesis and characterization of Ag@SiO2 core-shell nanoparticles for antibacterial and environmental applications | 10.1016/j.molliq.2017.01.103
Ag_SiO2 | 1000 | irregular | 25 | 37 | 24 | S. aureus |  | 24 |  |  |  | Synthesis and characterization of Ag@SiO2 core-shell nanoparticles for antibacterial and environmental applications | 10.1016/j.molliq.2017.01.103
Ag_SiO2 | 250 | irregular | 25 | 37 | 24 | E. coli |  | 12 |  |  |  | Synthesis and characterization of Ag@SiO2 core-shell nanoparticles for antibacterial and environmental applications | 10.1016/j.molliq.2017.01.103
Ag_SiO2 | 500 | irregular | 25 | 37 | 24 | E. coli |  | 14 |  |  |  | Synthesis and characterization of Ag@SiO2 core-shell nanoparticles for antibacterial and environmental applications | 10.1016/j.molliq.2017.01.103
Ag_SiO2 | 750 | irregular | 25 | 37 | 24 | E. coli |  | 14 |  |  |  | Synthesis and characterization of Ag@SiO2 core-shell nanoparticles for antibacterial and environmental applications | 10.1016/j.molliq.2017.01.103
Ag_SiO2 | 1000 | irregular | 25 | 37 | 24 | E. coli |  | 16 |  |  |  | Synthesis and characterization of Ag@SiO2 core-shell nanoparticles for antibacterial and environmental applications | 10.1016/j.molliq.2017.01.103
Ag | 126 | spherical | 45 | 37 | 24 | E. coli |  | 22 |  |  |  | Biosynthesis of Ag nanospheres using waste phoenix dactylifera argonne: a prospective anticancer and antibacterial | 10.1088/2053-1591/ab3bad
Ag | 63 | spherical | 45 | 37 | 24 | E. coli |  | 18 |  |  |  | Biosynthesis of Ag nanospheres using waste phoenix dactylifera argonne: a prospective anticancer and antibacterial | 10.1088/2053-1591/ab3bad
Ag | 31.5 | spherical | 45 | 37 | 24 | E. coli |  | 11.5 |  |  |  | Biosynthesis of Ag nanospheres using waste phoenix dactylifera argonne: a prospective anticancer and antibacterial | 10.1088/2053-1591/ab3bad
Ag | 15.75 | spherical | 45 | 37 | 24 | E. coli |  | 8.7 |  |  |  | Biosynthesis of Ag nanospheres using waste phoenix dactylifera argonne: a prospective anticancer and antibacterial | 10.1088/2053-1591/ab3bad
Ag | 7.875 | spherical | 45 | 37 | 24 | E. coli |  | 5.4 |  |  |  | Biosynthesis of Ag nanospheres using waste phoenix dactylifera argonne: a prospective anticancer and antibacterial | 10.1088/2053-1591/ab3bad
Ag |  | spherical | 45 | 37 | 24 | E. coli |  |  |  | 7.875 |  | Biosynthesis of Ag nanospheres using waste phoenix dactylifera argonne: a prospective anticancer and antibacterial | 10.1088/2053-1591/ab3bad
ZnO |  | rod | 237 | 37 | 30 | S. aureus | 1000000 |  |  | 120 |  | Unique chemical grafting of carbon nanoparticle on fabricated ZnO nanorod: Antibacterial and bioimaging property | 10.1016/j.materresbull.2011.12.036
ZnO |  | rod | 237 | 37 | 30 | E. coli | 1000000 |  |  | 84 |  | Unique chemical grafting of carbon nanoparticle on fabricated ZnO nanorod: Antibacterial and bioimaging property | 10.1016/j.materresbull.2011.12.036
ZnO |  | rod | 602.5 | 37 | 30 | S. aureus | 1000000 |  |  | 132 |  | Unique chemical grafting of carbon nanoparticle on fabricated ZnO nanorod: Antibacterial and bioimaging property | 10.1016/j.materresbull.2011.12.036
ZnO |  | rod | 602.5 | 37 | 30 | E. coli | 1000000 |  |  | 144 |  | Unique chemical grafting of carbon nanoparticle on fabricated ZnO nanorod: Antibacterial and bioimaging property | 10.1016/j.materresbull.2011.12.036
Au_Fe_Co | 20000 | spherical | 53.4 | 37 | 24 | E. coli |  | 12 |  |  |  | Core-shell Au@Co-Fe hybrid nanoparticles as peroxidase mimetic nanozyme for antibacterial application | 10.1016/j.procbio.2020.05.003
Au_Fe_Co | 20000 | spherical | 53.4 | 37 | 24 | S. aureus |  | 10 |  |  |  | Core-shell Au@Co-Fe hybrid nanoparticles as peroxidase mimetic nanozyme for antibacterial application | 10.1016/j.procbio.2020.05.003
Au_Fe_Co | 20000 | spherical | 53.4 | 37 | 24 | E. coli |  |  |  | 3.25 |  | Core-shell Au@Co-Fe hybrid nanoparticles as peroxidase mimetic nanozyme for antibacterial application | 10.1016/j.procbio.2020.05.003
Au_Fe_Co | 20000 | spherical | 53.4 | 37 | 24 | S. aureus |  |  |  | 0.91 |  | Core-shell Au@Co-Fe hybrid nanoparticles as peroxidase mimetic nanozyme for antibacterial application | 10.1016/j.procbio.2020.05.003
Au_Fe_Co | 20000 | spherical | 53.4 | 37 | 24 | B. cereus |  |  |  | 0.91 |  | Core-shell Au@Co-Fe hybrid nanoparticles as peroxidase mimetic nanozyme for antibacterial application | 10.1016/j.procbio.2020.05.003
Au_Fe_Co | 20000 | spherical | 53.4 | 37 | 24 | P. aeruginosa |  |  |  | 0.91 |  | Core-shell Au@Co-Fe hybrid nanoparticles as peroxidase mimetic nanozyme for antibacterial application | 10.1016/j.procbio.2020.05.003
ZnO | 80000 | spherical | 100 | 37 | 12 | S. aureus | 150000000 | 16.75 |  |  |  | Cinnamomum verum Bark Extract Mediated Green Synthesis of ZnO Nanoparticles and Their Antibacterial Potentiality | 10.3390/biom10020336
ZnO | 80000 | spherical | 100 | 37 | 12 | E. coli | 150000000 | 13.25 |  |  |  | Cinnamomum verum Bark Extract Mediated Green Synthesis of ZnO Nanoparticles and Their Antibacterial Potentiality | 10.3390/biom10020336
ZnO | 500 | spherical | 15 | 37 | 24 | E. coli |  | 11.95 |  |  |  | ZnO nanoparticles prepared via a green synthesis approach: Physical properties, photocatalytic and antibacterial activity | 10.1016/j.jpcs.2021.110313
ZnO | 1000 | spherical | 15 | 37 | 24 | E. coli |  | 12.94 |  |  |  | ZnO nanoparticles prepared via a green synthesis approach: Physical properties, photocatalytic and antibacterial activity | 10.1016/j.jpcs.2021.110313
ZnO | 2000 | spherical | 15 | 37 | 24 | E. coli |  | 15.07 |  |  |  | ZnO nanoparticles prepared via a green synthesis approach: Physical properties, photocatalytic and antibacterial activity | 10.1016/j.jpcs.2021.110313
ZnO | 4000 | spherical | 15 | 37 | 24 | E. coli |  | 16.23 |  |  |  | ZnO nanoparticles prepared via a green synthesis approach: Physical properties, photocatalytic and antibacterial activity | 10.1016/j.jpcs.2021.110313
ZnO | 500 | spherical | 15 | 37 | 24 | S. thypimurium |  | 14.58 |  |  |  | ZnO nanoparticles prepared via a green synthesis approach: Physical properties, photocatalytic and antibacterial activity | 10.1016/j.jpcs.2021.110313
ZnO | 1000 | spherical | 15 | 37 | 24 | S. thypimurium |  | 16.23 |  |  |  | ZnO nanoparticles prepared via a green synthesis approach: Physical properties, photocatalytic and antibacterial activity | 10.1016/j.jpcs.2021.110313
ZnO | 2000 | spherical | 15 | 37 | 24 | S. thypimurium |  | 16.72 |  |  |  | ZnO nanoparticles prepared via a green synthesis approach: Physical properties, photocatalytic and antibacterial activity | 10.1016/j.jpcs.2021.110313
ZnO | 4000 | spherical | 15 | 37 | 24 | S. thypimurium |  | 21.15 |  |  |  | ZnO nanoparticles prepared via a green synthesis approach: Physical properties, photocatalytic and antibacterial activity | 10.1016/j.jpcs.2021.110313
ZnO | 500 | spherical | 15 | 37 | 24 | S. aureus |  | 8.83 |  |  |  | ZnO nanoparticles prepared via a green synthesis approach: Physical properties, photocatalytic and antibacterial activity | 10.1016/j.jpcs.2021.110313
ZnO | 1000 | spherical | 15 | 37 | 24 | S. aureus |  | 12.12 |  |  |  | ZnO nanoparticles prepared via a green synthesis approach: Physical properties, photocatalytic and antibacterial activity | 10.1016/j.jpcs.2021.110313
ZnO | 2000 | spherical | 15 | 37 | 24 | S. aureus |  | 14.42 |  |  |  | ZnO nanoparticles prepared via a green synthesis approach: Physical properties, photocatalytic and antibacterial activity | 10.1016/j.jpcs.2021.110313
ZnO | 4000 | spherical | 15 | 37 | 24 | S. aureus |  | 15.07 |  |  |  | ZnO nanoparticles prepared via a green synthesis approach: Physical properties, photocatalytic and antibacterial activity | 10.1016/j.jpcs.2021.110313
ZnO | 500 | spherical | 15 | 37 | 24 | S. pneumoniae |  | 11.62 |  |  |  | ZnO nanoparticles prepared via a green synthesis approach: Physical properties, photocatalytic and antibacterial activity | 10.1016/j.jpcs.2021.110313
ZnO | 1000 | spherical | 15 | 37 | 24 | S. pneumoniae |  | 12.94 |  |  |  | ZnO nanoparticles prepared via a green synthesis approach: Physical properties, photocatalytic and antibacterial activity | 10.1016/j.jpcs.2021.110313
ZnO | 2000 | spherical | 15 | 37 | 24 | S. pneumoniae |  | 14.42 |  |  |  | ZnO nanoparticles prepared via a green synthesis approach: Physical properties, photocatalytic and antibacterial activity | 10.1016/j.jpcs.2021.110313
ZnO | 4000 | spherical | 15 | 37 | 24 | S. pneumoniae |  | 15.07 |  |  |  | ZnO nanoparticles prepared via a green synthesis approach: Physical properties, photocatalytic and antibacterial activity | 10.1016/j.jpcs.2021.110313
ZnO | 500 | spherical | 18 | 37 | 24 | E. coli |  | 12.05 |  |  |  | Synthesis, structural and antibacterial activity of pure, Fe doped, and glucose capped ZnO nanoparticles | 10.1016/j.surfin.2021.101327
Fe_ZnO | 500 | spherical | 18 | 37 | 24 | E. coli |  | 10.07 |  |  |  | Synthesis, structural and antibacterial activity of pure, Fe doped, and glucose capped ZnO nanoparticles | 10.1016/j.surfin.2021.101327
ZnO | 1000 | spherical | 21 | 37 | 24 | S. aureus | 1000000 | 16.2 |  |  |  | Synthesis, characterization of nanocrystalline ZnO via two different chemical methods and its antibacterial activity | 10.1016/j.surfin.2019.05.002
ZnO | 1000 | spherical | 21 | 37 | 24 | K. pneumoniae | 10000000 | 16.6 |  |  |  | Synthesis, characterization of nanocrystalline ZnO via two different chemical methods and its antibacterial activity | 10.1016/j.surfin.2019.05.002
ZnO | 1000 | spherical | 21 | 37 | 24 | E. coli | 100000000 | 16.5 |  |  |  | Synthesis, characterization of nanocrystalline ZnO via two different chemical methods and its antibacterial activity | 10.1016/j.surfin.2019.05.002
ZnO | 1000 | spherical | 16 | 37 | 24 | S. aureus | 1000000000 | 17.5 |  |  |  | Synthesis, characterization of nanocrystalline ZnO via two different chemical methods and its antibacterial activity | 10.1016/j.surfin.2019.05.002
ZnO | 1000 | spherical | 16 | 37 | 24 | K. pneumoniae | 10000000000 | 17.2 |  |  |  | Synthesis, characterization of nanocrystalline ZnO via two different chemical methods and its antibacterial activity | 10.1016/j.surfin.2019.05.002
ZnO | 1000 | spherical | 16 | 37 | 24 | E. coli | 100000000000 | 19.2 |  |  |  | Synthesis, characterization of nanocrystalline ZnO via two different chemical methods and its antibacterial activity | 10.1016/j.surfin.2019.05.002
ZnO | 0.1 | spherical | 100 | 37 | 24 | E. coli |  |  | 14.52 |  |  | Construction of nano-heterojunction AgFeO2-ZnO for boosted photocatalytic performance and its antibacterial applications | 10.1016/j.mssp.2021.105924
ZnO | 1 | spherical | 100 | 37 | 24 | E. coli |  |  | 24.78 |  |  | Construction of nano-heterojunction AgFeO2-ZnO for boosted photocatalytic performance and its antibacterial applications | 10.1016/j.mssp.2021.105924
ZnO | 10 | spherical | 100 | 37 | 24 | E. coli |  |  | 43.89 |  |  | Construction of nano-heterojunction AgFeO2-ZnO for boosted photocatalytic performance and its antibacterial applications | 10.1016/j.mssp.2021.105924
ZnO | 25 | spherical | 100 | 37 | 24 | E. coli |  |  | 63.1 |  |  | Construction of nano-heterojunction AgFeO2-ZnO for boosted photocatalytic performance and its antibacterial applications | 10.1016/j.mssp.2021.105924
ZnO | 50 | spherical | 100 | 37 | 24 | E. coli |  |  | 69.01 |  |  | Construction of nano-heterojunction AgFeO2-ZnO for boosted photocatalytic performance and its antibacterial applications | 10.1016/j.mssp.2021.105924
ZnO | 0.1 | spherical | 100 | 37 | 24 | B. subtilis |  |  | 11.59 |  |  | Construction of nano-heterojunction AgFeO2-ZnO for boosted photocatalytic performance and its antibacterial applications | 10.1016/j.mssp.2021.105924
ZnO | 1 | spherical | 100 | 37 | 24 | B. subtilis |  |  | 18.87 |  |  | Construction of nano-heterojunction AgFeO2-ZnO for boosted photocatalytic performance and its antibacterial applications | 10.1016/j.mssp.2021.105924
ZnO | 10 | spherical | 100 | 37 | 24 | B. subtilis |  |  | 30.69 |  |  | Construction of nano-heterojunction AgFeO2-ZnO for boosted photocatalytic performance and its antibacterial applications | 10.1016/j.mssp.2021.105924
ZnO | 25 | spherical | 100 | 37 | 24 | B. subtilis |  |  | 38.08 |  |  | Construction of nano-heterojunction AgFeO2-ZnO for boosted photocatalytic performance and its antibacterial applications | 10.1016/j.mssp.2021.105924
ZnO | 50 | spherical | 100 | 37 | 24 | B. subtilis |  |  | 42.51 |  |  | Construction of nano-heterojunction AgFeO2-ZnO for boosted photocatalytic performance and its antibacterial applications | 10.1016/j.mssp.2021.105924
AgFeO2 | 0.1 | spherical | 100 | 37 | 24 | E. coli |  |  | 19.32 |  |  | Construction of nano-heterojunction AgFeO2-ZnO for boosted photocatalytic performance and its antibacterial applications | 10.1016/j.mssp.2021.105924
AgFeO2 | 1 | spherical | 100 | 37 | 24 | E. coli |  |  | 28.58 |  |  | Construction of nano-heterojunction AgFeO2-ZnO for boosted photocatalytic performance and its antibacterial applications | 10.1016/j.mssp.2021.105924
AgFeO2 | 10 | spherical | 100 | 37 | 24 | E. coli |  |  | 50.08 |  |  | Construction of nano-heterojunction AgFeO2-ZnO for boosted photocatalytic performance and its antibacterial applications | 10.1016/j.mssp.2021.105924
AgFeO2 | 25 | spherical | 100 | 37 | 24 | E. coli |  |  | 76.22 |  |  | Construction of nano-heterojunction AgFeO2-ZnO for boosted photocatalytic performance and its antibacterial applications | 10.1016/j.mssp.2021.105924
AgFeO2 | 50 | spherical | 100 | 37 | 24 | E. coli |  |  | 80.85 |  |  | Construction of nano-heterojunction AgFeO2-ZnO for boosted photocatalytic performance and its antibacterial applications | 10.1016/j.mssp.2021.105924
AgFeO2 | 0.1 | spherical | 100 | 37 | 24 | B. subtilis |  |  | 17.77 |  |  | Construction of nano-heterojunction AgFeO2-ZnO for boosted photocatalytic performance and its antibacterial applications | 10.1016/j.mssp.2021.105924
AgFeO2 | 1 | spherical | 100 | 37 | 24 | B. subtilis |  |  | 20.86 |  |  | Construction of nano-heterojunction AgFeO2-ZnO for boosted photocatalytic performance and its antibacterial applications | 10.1016/j.mssp.2021.105924
AgFeO2 | 10 | spherical | 100 | 37 | 24 | B. subtilis |  |  | 36.19 |  |  | Construction of nano-heterojunction AgFeO2-ZnO for boosted photocatalytic performance and its antibacterial applications | 10.1016/j.mssp.2021.105924
AgFeO2 | 25 | spherical | 100 | 37 | 24 | B. subtilis |  |  | 46.99 |  |  | Construction of nano-heterojunction AgFeO2-ZnO for boosted photocatalytic performance and its antibacterial applications | 10.1016/j.mssp.2021.105924
AgFeO2 | 50 | spherical | 100 | 37 | 24 | B. subtilis |  |  | 51.63 |  |  | Construction of nano-heterojunction AgFeO2-ZnO for boosted photocatalytic performance and its antibacterial applications | 10.1016/j.mssp.2021.105924
ZnO_AgFeO2 | 0.1 | spherical | 100 | 37 | 24 | E. coli |  |  | 33.19 |  |  | Construction of nano-heterojunction AgFeO2-ZnO for boosted photocatalytic performance and its antibacterial applications | 10.1016/j.mssp.2021.105924
ZnO_AgFeO2 | 1 | spherical | 100 | 37 | 24 | E. coli |  |  | 39.21 |  |  | Construction of nano-heterojunction AgFeO2-ZnO for boosted photocatalytic performance and its antibacterial applications | 10.1016/j.mssp.2021.105924
ZnO_AgFeO2 | 10 | spherical | 100 | 37 | 24 | E. coli |  |  | 54.24 |  |  | Construction of nano-heterojunction AgFeO2-ZnO for boosted photocatalytic performance and its antibacterial applications | 10.1016/j.mssp.2021.105924
ZnO_AgFeO2 | 25 | spherical | 100 | 37 | 24 | E. coli |  |  | 81.2 |  |  | Construction of nano-heterojunction AgFeO2-ZnO for boosted photocatalytic performance and its antibacterial applications | 10.1016/j.mssp.2021.105924
ZnO_AgFeO2 | 50 | spherical | 100 | 37 | 24 | E. coli |  |  | 91.6 |  |  | Construction of nano-heterojunction AgFeO2-ZnO for boosted photocatalytic performance and its antibacterial applications | 10.1016/j.mssp.2021.105924
ZnO_AgFeO2 | 0.1 | spherical | 100 | 37 | 24 | B. subtilis |  |  | 28.68 |  |  | Construction of nano-heterojunction AgFeO2-ZnO for boosted photocatalytic performance and its antibacterial applications | 10.1016/j.mssp.2021.105924
ZnO_AgFeO2 | 1 | spherical | 100 | 37 | 24 | B. subtilis |  |  | 31.69 |  |  | Construction of nano-heterojunction AgFeO2-ZnO for boosted photocatalytic performance and its antibacterial applications | 10.1016/j.mssp.2021.105924
ZnO_AgFeO2 | 10 | spherical | 100 | 37 | 24 | B. subtilis |  |  | 48.23 |  |  | Construction of nano-heterojunction AgFeO2-ZnO for boosted photocatalytic performance and its antibacterial applications | 10.1016/j.mssp.2021.105924
ZnO_AgFeO2 | 25 | spherical | 100 | 37 | 24 | B. subtilis |  |  | 78.19 |  |  | Construction of nano-heterojunction AgFeO2-ZnO for boosted photocatalytic performance and its antibacterial applications | 10.1016/j.mssp.2021.105924
ZnO_AgFeO2 | 50 | spherical | 100 | 37 | 24 | B. subtilis |  |  | 87.1 |  |  | Construction of nano-heterojunction AgFeO2-ZnO for boosted photocatalytic performance and its antibacterial applications | 10.1016/j.mssp.2021.105924
Au_SnO | 100 | spherical | 33 | 37 | 24 | B. subtilis |  | 30.27 |  |  |  | Effect of dual-beam laser radiation for synthetic SnO2/Au nanoalloy for antibacterial activity | 10.1016/j.molstruc.2020.128913
Au_SnO | 100 | spherical | 33 | 37 | 24 | E. coli |  | 18.12 |  |  |  | Effect of dual-beam laser radiation for synthetic SnO2/Au nanoalloy for antibacterial activity | 10.1016/j.molstruc.2020.128913
Au_SnO | 50 | spherical | 33 | 37 | 24 | B. subtilis |  | 25.12 |  |  |  | Effect of dual-beam laser radiation for synthetic SnO2/Au nanoalloy for antibacterial activity | 10.1016/j.molstruc.2020.128913
Au_SnO | 50 | spherical | 33 | 37 | 24 | E. coli |  | 15 |  |  |  | Effect of dual-beam laser radiation for synthetic SnO2/Au nanoalloy for antibacterial activity | 10.1016/j.molstruc.2020.128913
Au_SnO | 25 | spherical | 33 | 37 | 24 | B. subtilis |  | 19.98 |  |  |  | Effect of dual-beam laser radiation for synthetic SnO2/Au nanoalloy for antibacterial activity | 10.1016/j.molstruc.2020.128913
Au_SnO | 25 | spherical | 33 | 37 | 24 | E. coli |  | 12.2 |  |  |  | Effect of dual-beam laser radiation for synthetic SnO2/Au nanoalloy for antibacterial activity | 10.1016/j.molstruc.2020.128913
Au_SnO | 12.5 | spherical | 33 | 37 | 24 | B. subtilis |  | 18.12 |  |  |  | Effect of dual-beam laser radiation for synthetic SnO2/Au nanoalloy for antibacterial activity | 10.1016/j.molstruc.2020.128913
Au_SnO | 12.5 | spherical | 33 | 37 | 24 | E. coli |  | 9.08 |  |  |  | Effect of dual-beam laser radiation for synthetic SnO2/Au nanoalloy for antibacterial activity | 10.1016/j.molstruc.2020.128913
Au_SnO | 6.25 | spherical | 33 | 37 | 24 | B. subtilis |  | 14.06 |  |  |  | Effect of dual-beam laser radiation for synthetic SnO2/Au nanoalloy for antibacterial activity | 10.1016/j.molstruc.2020.128913
Au_SnO | 6.25 | spherical | 33 | 37 | 24 | E. coli |  | 4.1 |  |  |  | Effect of dual-beam laser radiation for synthetic SnO2/Au nanoalloy for antibacterial activity | 10.1016/j.molstruc.2020.128913
Au_SnO | 3.125 | spherical | 33 | 37 | 24 | B. subtilis |  | 9.24 |  |  |  | Effect of dual-beam laser radiation for synthetic SnO2/Au nanoalloy for antibacterial activity | 10.1016/j.molstruc.2020.128913
Au_SnO | 3.125 | spherical | 33 | 37 | 24 | E. coli |  | 0.98 |  |  |  | Effect of dual-beam laser radiation for synthetic SnO2/Au nanoalloy for antibacterial activity | 10.1016/j.molstruc.2020.128913
Pd |  | spherical | 5 | 37 | 6 | E. coli |  |  |  | 9.92 |  | Catalytic activity of recyclable resorcinarene-protected antibacterial Pd nanoparticles in C-C coupling reactions | 10.1016/s1872-2067(15)61021-x
Pd |  | spherical | 5 | 37 | 6 | P. aeruginosa |  |  |  | 4.95 |  | Catalytic activity of recyclable resorcinarene-protected antibacterial Pd nanoparticles in C-C coupling reactions | 10.1016/s1872-2067(15)61021-x
Pd |  | spherical | 5 | 37 | 6 | S. aureus |  |  |  | 1.18 |  | Catalytic activity of recyclable resorcinarene-protected antibacterial Pd nanoparticles in C-C coupling reactions | 10.1016/s1872-2067(15)61021-x
Pd |  | spherical | 5 | 37 | 6 | S. pyogenes |  |  |  | 2 |  | Catalytic activity of recyclable resorcinarene-protected antibacterial Pd nanoparticles in C-C coupling reactions | 10.1016/s1872-2067(15)61021-x
ZnO | 20 | irregular | 10 | 37 | 6 | E. coli |  |  | 10.82 |  |  | Antibacterial effect and toxicity pathways of industrial and sunscreen ZnO nanoparticles on Escherichia coli | 10.1016/j.jece.2017.06.009
ZnO | 20 | irregular | 15 | 37 | 6 | E. coli |  |  | 9.93 |  |  | Antibacterial effect and toxicity pathways of industrial and sunscreen ZnO nanoparticles on Escherichia coli | 10.1016/j.jece.2017.06.009
ZnO | 20 | irregular | 20 | 37 | 6 | E. coli |  |  | 9.48 |  |  | Antibacterial effect and toxicity pathways of industrial and sunscreen ZnO nanoparticles on Escherichia coli | 10.1016/j.jece.2017.06.009
ZnO | 80 | irregular | 10 | 37 | 6 | E. coli |  |  | 32.62 |  |  | Antibacterial effect and toxicity pathways of industrial and sunscreen ZnO nanoparticles on Escherichia coli | 10.1016/j.jece.2017.06.009
ZnO | 80 | irregular | 15 | 37 | 6 | E. coli |  |  | 23.27 |  |  | Antibacterial effect and toxicity pathways of industrial and sunscreen ZnO nanoparticles on Escherichia coli | 10.1016/j.jece.2017.06.009
ZnO | 80 | irregular | 20 | 37 | 6 | E. coli |  |  | 17.94 |  |  | Antibacterial effect and toxicity pathways of industrial and sunscreen ZnO nanoparticles on Escherichia coli | 10.1016/j.jece.2017.06.009
ZnO | 320 | irregular | 10 | 37 | 6 | E. coli |  |  | 57.09 |  |  | Antibacterial effect and toxicity pathways of industrial and sunscreen ZnO nanoparticles on Escherichia coli | 10.1016/j.jece.2017.06.009
ZnO | 320 | irregular | 15 | 37 | 6 | E. coli |  |  | 38.84 |  |  | Antibacterial effect and toxicity pathways of industrial and sunscreen ZnO nanoparticles on Escherichia coli | 10.1016/j.jece.2017.06.009
ZnO | 320 | irregular | 20 | 37 | 6 | E. coli |  |  | 24.61 |  |  | Antibacterial effect and toxicity pathways of industrial and sunscreen ZnO nanoparticles on Escherichia coli | 10.1016/j.jece.2017.06.009
ZnO | 1280 | irregular | 10 | 37 | 6 | E. coli |  |  | 92.25 |  |  | Antibacterial effect and toxicity pathways of industrial and sunscreen ZnO nanoparticles on Escherichia coli | 10.1016/j.jece.2017.06.009
ZnO | 1280 | irregular | 15 | 37 | 6 | E. coli |  |  | 74.45 |  |  | Antibacterial effect and toxicity pathways of industrial and sunscreen ZnO nanoparticles on Escherichia coli | 10.1016/j.jece.2017.06.009
ZnO | 1280 | irregular | 20 | 37 | 6 | E. coli |  |  | 60.22 |  |  | Antibacterial effect and toxicity pathways of industrial and sunscreen ZnO nanoparticles on Escherichia coli | 10.1016/j.jece.2017.06.009
CuO |  | spherical | 25 | 37 | 24 | E. coli | 10000000 |  |  | 2.5 |  | Costus Pictus leaf extract mediated biosynthesis of Fe and Mg doped CuO nanoparticles: structural, electrochemical and antibacterial analysis | 10.1088/2053-1591/ab4f20
CuO |  | spherical | 25 | 37 | 24 | P. aeruginosa | 10000000 |  |  | 2.5 |  | Costus Pictus leaf extract mediated biosynthesis of Fe and Mg doped CuO nanoparticles: structural, electrochemical and antibacterial analysis | 10.1088/2053-1591/ab4f20
CuO |  | spherical | 25 | 37 | 24 | B. cereus | 10000000 |  |  | 2.5 |  | Costus Pictus leaf extract mediated biosynthesis of Fe and Mg doped CuO nanoparticles: structural, electrochemical and antibacterial analysis | 10.1088/2053-1591/ab4f20
CuO |  | spherical | 25 | 37 | 24 | S. aureus | 10000000 |  |  | 2.5 |  | Costus Pictus leaf extract mediated biosynthesis of Fe and Mg doped CuO nanoparticles: structural, electrochemical and antibacterial analysis | 10.1088/2053-1591/ab4f20
Fe_CuO |  | spherical | 40 | 37 | 24 | E. coli | 10000000 |  |  | 2.5 |  | Costus Pictus leaf extract mediated biosynthesis of Fe and Mg doped CuO nanoparticles: structural, electrochemical and antibacterial analysis | 10.1088/2053-1591/ab4f20
Fe_CuO |  | spherical | 40 | 37 | 24 | P. aeruginosa | 10000000 |  |  | 2.5 |  | Costus Pictus leaf extract mediated biosynthesis of Fe and Mg doped CuO nanoparticles: structural, electrochemical and antibacterial analysis | 10.1088/2053-1591/ab4f20
Fe_CuO |  | spherical | 40 | 37 | 24 | B. cereus | 10000000 |  |  | 2.5 |  | Costus Pictus leaf extract mediated biosynthesis of Fe and Mg doped CuO nanoparticles: structural, electrochemical and antibacterial analysis | 10.1088/2053-1591/ab4f20
Fe_CuO |  | spherical | 40 | 37 | 24 | S. aureus | 10000000 |  |  | 2.5 |  | Costus Pictus leaf extract mediated biosynthesis of Fe and Mg doped CuO nanoparticles: structural, electrochemical and antibacterial analysis | 10.1088/2053-1591/ab4f20
Mg_CuO |  | spherical | 40 | 37 | 24 | E. coli | 10000000 |  |  | 2.5 |  | Costus Pictus leaf extract mediated biosynthesis of Fe and Mg doped CuO nanoparticles: structural, electrochemical and antibacterial analysis | 10.1088/2053-1591/ab4f20
Mg_CuO |  | spherical | 40 | 37 | 24 | P. aeruginosa | 10000000 |  |  | 2.5 |  | Costus Pictus leaf extract mediated biosynthesis of Fe and Mg doped CuO nanoparticles: structural, electrochemical and antibacterial analysis | 10.1088/2053-1591/ab4f20
Mg_CuO |  | spherical | 40 | 37 | 24 | B. cereus | 10000000 |  |  | 2.5 |  | Costus Pictus leaf extract mediated biosynthesis of Fe and Mg doped CuO nanoparticles: structural, electrochemical and antibacterial analysis | 10.1088/2053-1591/ab4f20
Mg_CuO |  | spherical | 40 | 37 | 24 | S. aureus | 10000000 |  |  | 2.5 |  | Costus Pictus leaf extract mediated biosynthesis of Fe and Mg doped CuO nanoparticles: structural, electrochemical and antibacterial analysis | 10.1088/2053-1591/ab4f20
ZnO |  | spherical | 11 | 37 | 16 | K. pneumoniae |  |  |  | 0.079 |  | Investigation on Bovine Serum Albumin (BSA) binding efficiency and antibacterial activity of ZnO nanoparticles | 10.1016/j.matchemphys.2019.122115
ZnO |  | spherical | 11 | 37 | 16 | S. aureus |  |  |  | 0.0042 |  | Investigation on Bovine Serum Albumin (BSA) binding efficiency and antibacterial activity of ZnO nanoparticles | 10.1016/j.matchemphys.2019.122115
ZnO |  | spherical | 11 | 37 | 16 | E. coli |  |  |  | 0.0093 |  | Investigation on Bovine Serum Albumin (BSA) binding efficiency and antibacterial activity of ZnO nanoparticles | 10.1016/j.matchemphys.2019.122115
ZnO |  | spherical | 11 | 37 | 16 | P. mirabilis |  |  |  | 4.13 |  | Investigation on Bovine Serum Albumin (BSA) binding efficiency and antibacterial activity of ZnO nanoparticles | 10.1016/j.matchemphys.2019.122115
ZnO | 100 | spherical | 18 | 25 | 24 | E. coli |  | 9.59 |  |  |  | Toxicity of ZnO nanoparticles on germinating Sesamum indicum (Co-1) and their antibacterial activity | 10.1007/s12034-016-1172-4
ZnO | 100 | spherical | 18 | 25 | 24 | S. thypimurium |  | 6.58 |  |  |  | Toxicity of ZnO nanoparticles on germinating Sesamum indicum (Co-1) and their antibacterial activity | 10.1007/s12034-016-1172-4
ZnO | 100 | spherical | 18 | 25 | 24 | P. aeruginosa |  | 14.7 |  |  |  | Toxicity of ZnO nanoparticles on germinating Sesamum indicum (Co-1) and their antibacterial activity | 10.1007/s12034-016-1172-4
ZnO | 100 | spherical | 18 | 25 | 24 | S. dysenteriae |  | 5.69 |  |  |  | Toxicity of ZnO nanoparticles on germinating Sesamum indicum (Co-1) and their antibacterial activity | 10.1007/s12034-016-1172-4
ZnO | 100 | spherical | 18 | 25 | 24 | V. cholera |  | 9.59 |  |  |  | Toxicity of ZnO nanoparticles on germinating Sesamum indicum (Co-1) and their antibacterial activity | 10.1007/s12034-016-1172-4
ZnO | 75 | spherical | 18 | 25 | 24 | E. coli |  | 6.17 |  |  |  | Toxicity of ZnO nanoparticles on germinating Sesamum indicum (Co-1) and their antibacterial activity | 10.1007/s12034-016-1172-4
ZnO | 75 | spherical | 18 | 25 | 24 | S. thypimurium |  | 5.12 |  |  |  | Toxicity of ZnO nanoparticles on germinating Sesamum indicum (Co-1) and their antibacterial activity | 10.1007/s12034-016-1172-4
ZnO | 75 | spherical | 18 | 25 | 24 | P. aeruginosa |  | 13.18 |  |  |  | Toxicity of ZnO nanoparticles on germinating Sesamum indicum (Co-1) and their antibacterial activity | 10.1007/s12034-016-1172-4
ZnO | 75 | spherical | 18 | 25 | 24 | S. dysenteriae |  | 4.65 |  |  |  | Toxicity of ZnO nanoparticles on germinating Sesamum indicum (Co-1) and their antibacterial activity | 10.1007/s12034-016-1172-4
ZnO | 75 | spherical | 18 | 25 | 24 | V. cholera |  | 8.34 |  |  |  | Toxicity of ZnO nanoparticles on germinating Sesamum indicum (Co-1) and their antibacterial activity | 10.1007/s12034-016-1172-4
ZnO | 50 | spherical | 18 | 25 | 24 | E. coli |  | 5.09 |  |  |  | Toxicity of ZnO nanoparticles on germinating Sesamum indicum (Co-1) and their antibacterial activity | 10.1007/s12034-016-1172-4
ZnO | 50 | spherical | 18 | 25 | 24 | S. thypimurium |  | 4.74 |  |  |  | Toxicity of ZnO nanoparticles on germinating Sesamum indicum (Co-1) and their antibacterial activity | 10.1007/s12034-016-1172-4
ZnO | 50 | spherical | 18 | 25 | 24 | P. aeruginosa |  | 11.7 |  |  |  | Toxicity of ZnO nanoparticles on germinating Sesamum indicum (Co-1) and their antibacterial activity | 10.1007/s12034-016-1172-4
ZnO | 50 | spherical | 18 | 25 | 24 | S. dysenteriae |  | 3.67 |  |  |  | Toxicity of ZnO nanoparticles on germinating Sesamum indicum (Co-1) and their antibacterial activity | 10.1007/s12034-016-1172-4
ZnO | 50 | spherical | 18 | 25 | 24 | V. cholera |  | 7.15 |  |  |  | Toxicity of ZnO nanoparticles on germinating Sesamum indicum (Co-1) and their antibacterial activity | 10.1007/s12034-016-1172-4
ZnO | 25 | spherical | 18 | 25 | 24 | E. coli |  | 4.47 |  |  |  | Toxicity of ZnO nanoparticles on germinating Sesamum indicum (Co-1) and their antibacterial activity | 10.1007/s12034-016-1172-4
ZnO | 25 | spherical | 18 | 25 | 24 | S. thypimurium |  | 3.84 |  |  |  | Toxicity of ZnO nanoparticles on germinating Sesamum indicum (Co-1) and their antibacterial activity | 10.1007/s12034-016-1172-4
ZnO | 25 | spherical | 18 | 25 | 24 | P. aeruginosa |  | 9.68 |  |  |  | Toxicity of ZnO nanoparticles on germinating Sesamum indicum (Co-1) and their antibacterial activity | 10.1007/s12034-016-1172-4
ZnO | 25 | spherical | 18 | 25 | 24 | S. dysenteriae |  | 3.19 |  |  |  | Toxicity of ZnO nanoparticles on germinating Sesamum indicum (Co-1) and their antibacterial activity | 10.1007/s12034-016-1172-4
ZnO | 25 | spherical | 18 | 25 | 24 | V. cholera |  | 6.37 |  |  |  | Toxicity of ZnO nanoparticles on germinating Sesamum indicum (Co-1) and their antibacterial activity | 10.1007/s12034-016-1172-4
ZnO | 250 | flower | 50 | 37 | 16 | S. aureus | 150000000 | 1.8 |  |  |  | Solochemical synthesis and characterization of ZnO nanostructures with different morphologies and their antibacterial activity | 10.1016/j.ijleo.2014.07.138
ZnO | 500 | flower | 50 | 37 | 16 | S. aureus | 150000000 | 2 |  |  |  | Solochemical synthesis and characterization of ZnO nanostructures with different morphologies and their antibacterial activity | 10.1016/j.ijleo.2014.07.138
ZnO | 750 | flower | 50 | 37 | 16 | S. aureus | 150000000 | 2.5 |  |  |  | Solochemical synthesis and characterization of ZnO nanostructures with different morphologies and their antibacterial activity | 10.1016/j.ijleo.2014.07.138
ZnO | 1000 | flower | 50 | 37 | 16 | S. aureus | 150000000 | 3.3 |  |  |  | Solochemical synthesis and characterization of ZnO nanostructures with different morphologies and their antibacterial activity | 10.1016/j.ijleo.2014.07.138
ZnO | 250 | flower | 55 | 37 | 16 | S. aureus | 150000000 | 1.8 |  |  |  | Solochemical synthesis and characterization of ZnO nanostructures with different morphologies and their antibacterial activity | 10.1016/j.ijleo.2014.07.138
ZnO | 500 | flower | 55 | 37 | 16 | S. aureus | 150000000 | 2.3 |  |  |  | Solochemical synthesis and characterization of ZnO nanostructures with different morphologies and their antibacterial activity | 10.1016/j.ijleo.2014.07.138
ZnO | 750 | flower | 55 | 37 | 16 | S. aureus | 150000000 | 3 |  |  |  | Solochemical synthesis and characterization of ZnO nanostructures with different morphologies and their antibacterial activity | 10.1016/j.ijleo.2014.07.138
ZnO | 1000 | flower | 55 | 37 | 16 | S. aureus | 150000000 | 3.5 |  |  |  | Solochemical synthesis and characterization of ZnO nanostructures with different morphologies and their antibacterial activity | 10.1016/j.ijleo.2014.07.138
ZnO | 250 | hexagonal | 60 | 37 | 16 | S. aureus | 150000000 | 1.3 |  |  |  | Solochemical synthesis and characterization of ZnO nanostructures with different morphologies and their antibacterial activity | 10.1016/j.ijleo.2014.07.138
ZnO | 500 | hexagonal | 60 | 37 | 16 | S. aureus | 150000000 | 1.5 |  |  |  | Solochemical synthesis and characterization of ZnO nanostructures with different morphologies and their antibacterial activity | 10.1016/j.ijleo.2014.07.138
ZnO | 750 | hexagonal | 60 | 37 | 16 | S. aureus | 150000000 | 2 |  |  |  | Solochemical synthesis and characterization of ZnO nanostructures with different morphologies and their antibacterial activity | 10.1016/j.ijleo.2014.07.138
ZnO | 1000 | hexagonal | 60 | 37 | 16 | S. aureus | 150000000 | 2.5 |  |  |  | Solochemical synthesis and characterization of ZnO nanostructures with different morphologies and their antibacterial activity | 10.1016/j.ijleo.2014.07.138
ZnO | 250 | spherical | 55 | 37 | 16 | S. aureus | 150000000 | 1.5 |  |  |  | Solochemical synthesis and characterization of ZnO nanostructures with different morphologies and their antibacterial activity | 10.1016/j.ijleo.2014.07.138
ZnO | 500 | spherical | 55 | 37 | 16 | S. aureus | 150000000 | 2 |  |  |  | Solochemical synthesis and characterization of ZnO nanostructures with different morphologies and their antibacterial activity | 10.1016/j.ijleo.2014.07.138
ZnO | 750 | spherical | 55 | 37 | 16 | S. aureus | 150000000 | 2.3 |  |  |  | Solochemical synthesis and characterization of ZnO nanostructures with different morphologies and their antibacterial activity | 10.1016/j.ijleo.2014.07.138
ZnO | 1000 | spherical | 55 | 37 | 16 | S. aureus | 150000000 | 2.8 |  |  |  | Solochemical synthesis and characterization of ZnO nanostructures with different morphologies and their antibacterial activity | 10.1016/j.ijleo.2014.07.138
ZnO | 250 | flower | 50 | 37 | 16 | E. coli | 150000000 | 1.5 |  |  |  | Solochemical synthesis and characterization of ZnO nanostructures with different morphologies and their antibacterial activity | 10.1016/j.ijleo.2014.07.138
ZnO | 500 | flower | 50 | 37 | 16 | E. coli | 150000000 | 1.8 |  |  |  | Solochemical synthesis and characterization of ZnO nanostructures with different morphologies and their antibacterial activity | 10.1016/j.ijleo.2014.07.138
ZnO | 750 | flower | 50 | 37 | 16 | E. coli | 150000000 | 2 |  |  |  | Solochemical synthesis and characterization of ZnO nanostructures with different morphologies and their antibacterial activity | 10.1016/j.ijleo.2014.07.138
ZnO | 1000 | flower | 50 | 37 | 16 | E. coli | 150000000 | 2.8 |  |  |  | Solochemical synthesis and characterization of ZnO nanostructures with different morphologies and their antibacterial activity | 10.1016/j.ijleo.2014.07.138
ZnO | 250 | flower | 55 | 37 | 16 | E. coli | 150000000 | 2 |  |  |  | Solochemical synthesis and characterization of ZnO nanostructures with different morphologies and their antibacterial activity | 10.1016/j.ijleo.2014.07.138
ZnO | 500 | flower | 55 | 37 | 16 | E. coli | 150000000 | 2.5 |  |  |  | Solochemical synthesis and characterization of ZnO nanostructures with different morphologies and their antibacterial activity | 10.1016/j.ijleo.2014.07.138
ZnO | 750 | flower | 55 | 37 | 16 | E. coli | 150000000 | 2.7 |  |  |  | Solochemical synthesis and characterization of ZnO nanostructures with different morphologies and their antibacterial activity | 10.1016/j.ijleo.2014.07.138
ZnO | 1000 | flower | 55 | 37 | 16 | E. coli | 150000000 | 3 |  |  |  | Solochemical synthesis and characterization of ZnO nanostructures with different morphologies and their antibacterial activity | 10.1016/j.ijleo.2014.07.138
ZnO | 250 | hexagonal | 60 | 37 | 16 | E. coli | 150000000 | 1.1 |  |  |  | Solochemical synthesis and characterization of ZnO nanostructures with different morphologies and their antibacterial activity | 10.1016/j.ijleo.2014.07.138
ZnO | 500 | hexagonal | 60 | 37 | 16 | E. coli | 150000000 | 1.3 |  |  |  | Solochemical synthesis and characterization of ZnO nanostructures with different morphologies and their antibacterial activity | 10.1016/j.ijleo.2014.07.138
ZnO | 750 | hexagonal | 60 | 37 | 16 | E. coli | 150000000 | 1.7 |  |  |  | Solochemical synthesis and characterization of ZnO nanostructures with different morphologies and their antibacterial activity | 10.1016/j.ijleo.2014.07.138
ZnO | 1000 | hexagonal | 60 | 37 | 16 | E. coli | 150000000 | 1.9 |  |  |  | Solochemical synthesis and characterization of ZnO nanostructures with different morphologies and their antibacterial activity | 10.1016/j.ijleo.2014.07.138
ZnO | 250 | spherical | 55 | 37 | 16 | E. coli | 150000000 | 1.4 |  |  |  | Solochemical synthesis and characterization of ZnO nanostructures with different morphologies and their antibacterial activity | 10.1016/j.ijleo.2014.07.138
ZnO | 500 | spherical | 55 | 37 | 16 | E. coli | 150000000 | 1.8 |  |  |  | Solochemical synthesis and characterization of ZnO nanostructures with different morphologies and their antibacterial activity | 10.1016/j.ijleo.2014.07.138
ZnO | 750 | spherical | 55 | 37 | 16 | E. coli | 150000000 | 2 |  |  |  | Solochemical synthesis and characterization of ZnO nanostructures with different morphologies and their antibacterial activity | 10.1016/j.ijleo.2014.07.138
ZnO | 1000 | spherical | 55 | 37 | 16 | E. coli | 150000000 | 2.2 |  |  |  | Solochemical synthesis and characterization of ZnO nanostructures with different morphologies and their antibacterial activity | 10.1016/j.ijleo.2014.07.138
ZnO | 250 | flower | 50 | 37 | 16 | E. aerogenes | 150000000 | 1.7 |  |  |  | Solochemical synthesis and characterization of ZnO nanostructures with different morphologies and their antibacterial activity | 10.1016/j.ijleo.2014.07.138
ZnO | 500 | flower | 50 | 37 | 16 | E. aerogenes | 150000000 | 2 |  |  |  | Solochemical synthesis and characterization of ZnO nanostructures with different morphologies and their antibacterial activity | 10.1016/j.ijleo.2014.07.138
ZnO | 750 | flower | 50 | 37 | 16 | E. aerogenes | 150000000 | 2.5 |  |  |  | Solochemical synthesis and characterization of ZnO nanostructures with different morphologies and their antibacterial activity | 10.1016/j.ijleo.2014.07.138
ZnO | 1000 | flower | 50 | 37 | 16 | E. aerogenes | 150000000 | 3 |  |  |  | Solochemical synthesis and characterization of ZnO nanostructures with different morphologies and their antibacterial activity | 10.1016/j.ijleo.2014.07.138
ZnO | 250 | flower | 55 | 37 | 16 | E. aerogenes | 150000000 | 1.5 |  |  |  | Solochemical synthesis and characterization of ZnO nanostructures with different morphologies and their antibacterial activity | 10.1016/j.ijleo.2014.07.138
ZnO | 500 | flower | 55 | 37 | 16 | E. aerogenes | 150000000 | 1.8 |  |  |  | Solochemical synthesis and characterization of ZnO nanostructures with different morphologies and their antibacterial activity | 10.1016/j.ijleo.2014.07.138
ZnO | 750 | flower | 55 | 37 | 16 | E. aerogenes | 150000000 | 2 |  |  |  | Solochemical synthesis and characterization of ZnO nanostructures with different morphologies and their antibacterial activity | 10.1016/j.ijleo.2014.07.138
ZnO | 1000 | flower | 55 | 37 | 16 | E. aerogenes | 150000000 | 2.5 |  |  |  | Solochemical synthesis and characterization of ZnO nanostructures with different morphologies and their antibacterial activity | 10.1016/j.ijleo.2014.07.138
ZnO | 250 | hexagonal | 60 | 37 | 16 | E. aerogenes | 150000000 | 1.7 |  |  |  | Solochemical synthesis and characterization of ZnO nanostructures with different morphologies and their antibacterial activity | 10.1016/j.ijleo.2014.07.138
ZnO | 500 | hexagonal | 60 | 37 | 16 | E. aerogenes | 150000000 | 2 |  |  |  | Solochemical synthesis and characterization of ZnO nanostructures with different morphologies and their antibacterial activity | 10.1016/j.ijleo.2014.07.138
ZnO | 750 | hexagonal | 60 | 37 | 16 | E. aerogenes | 150000000 | 2.2 |  |  |  | Solochemical synthesis and characterization of ZnO nanostructures with different morphologies and their antibacterial activity | 10.1016/j.ijleo.2014.07.138
ZnO | 1000 | hexagonal | 60 | 37 | 16 | E. aerogenes | 150000000 | 2.5 |  |  |  | Solochemical synthesis and characterization of ZnO nanostructures with different morphologies and their antibacterial activity | 10.1016/j.ijleo.2014.07.138
ZnO | 250 | spherical | 55 | 37 | 16 | E. aerogenes | 150000000 | 1.3 |  |  |  | Solochemical synthesis and characterization of ZnO nanostructures with different morphologies and their antibacterial activity | 10.1016/j.ijleo.2014.07.138
ZnO | 500 | spherical | 55 | 37 | 16 | E. aerogenes | 150000000 | 1.5 |  |  |  | Solochemical synthesis and characterization of ZnO nanostructures with different morphologies and their antibacterial activity | 10.1016/j.ijleo.2014.07.138
ZnO | 750 | spherical | 55 | 37 | 16 | E. aerogenes | 150000000 | 1.7 |  |  |  | Solochemical synthesis and characterization of ZnO nanostructures with different morphologies and their antibacterial activity | 10.1016/j.ijleo.2014.07.138
ZnO | 1000 | spherical | 55 | 37 | 16 | E. aerogenes | 150000000 | 2 |  |  |  | Solochemical synthesis and characterization of ZnO nanostructures with different morphologies and their antibacterial activity | 10.1016/j.ijleo.2014.07.138
Au | 100 | spherical | 21.33 | 37 | 24 | E. cloacae | 5000000 | 13 |  |  |  | Bioengineered gold nanoparticles using Cynodon dactylon extract and its cytotoxicity and antibacterial activities | 10.1007/s00449-021-02527-5
Au | 100 | spherical | 21.33 | 37 | 24 | S. haemolyticus | 5000000 | 12 |  |  |  | Bioengineered gold nanoparticles using Cynodon dactylon extract and its cytotoxicity and antibacterial activities | 10.1007/s00449-021-02527-5
Au | 100 | spherical | 21.33 | 37 | 24 | B. cereus | 5000000 | 12 |  |  |  | Bioengineered gold nanoparticles using Cynodon dactylon extract and its cytotoxicity and antibacterial activities | 10.1007/s00449-021-02527-5
Au | 75 | spherical | 21.33 | 37 | 24 | E. cloacae | 5000000 | 10 |  |  |  | Bioengineered gold nanoparticles using Cynodon dactylon extract and its cytotoxicity and antibacterial activities | 10.1007/s00449-021-02527-5
Au | 75 | spherical | 21.33 | 37 | 24 | S. haemolyticus | 5000000 | 11 |  |  |  | Bioengineered gold nanoparticles using Cynodon dactylon extract and its cytotoxicity and antibacterial activities | 10.1007/s00449-021-02527-5
Au | 75 | spherical | 21.33 | 37 | 24 | B. cereus | 5000000 | 11 |  |  |  | Bioengineered gold nanoparticles using Cynodon dactylon extract and its cytotoxicity and antibacterial activities | 10.1007/s00449-021-02527-5
Au | 50 | spherical | 21.33 | 37 | 24 | E. cloacae | 5000000 | 8 |  |  |  | Bioengineered gold nanoparticles using Cynodon dactylon extract and its cytotoxicity and antibacterial activities | 10.1007/s00449-021-02527-5
Au | 50 | spherical | 21.33 | 37 | 24 | S. haemolyticus | 5000000 | 8 |  |  |  | Bioengineered gold nanoparticles using Cynodon dactylon extract and its cytotoxicity and antibacterial activities | 10.1007/s00449-021-02527-5
Au | 50 | spherical | 21.33 | 37 | 24 | B. cereus | 5000000 | 10 |  |  |  | Bioengineered gold nanoparticles using Cynodon dactylon extract and its cytotoxicity and antibacterial activities | 10.1007/s00449-021-02527-5
Au | 25 | spherical | 21.33 | 37 | 24 | B. cereus | 5000000 | 8 |  |  |  | Bioengineered gold nanoparticles using Cynodon dactylon extract and its cytotoxicity and antibacterial activities | 10.1007/s00449-021-02527-5
Au | 25 | spherical | 40 | 37 | 24 | Staphylococcus |  | 9.98 |  |  |  | Biogenic synthesis, characterization and antibacterial activity of gold nanoparticles synthesised from vegetable waste | 10.1016/j.molliq.2018.04.087
Au | 25 | spherical | 40 | 37 | 24 | Klebsiella |  | 10.46 |  |  |  | Biogenic synthesis, characterization and antibacterial activity of gold nanoparticles synthesised from vegetable waste | 10.1016/j.molliq.2018.04.087
Au | 50 | spherical | 40 | 37 | 24 | Staphylococcus |  | 15.66 |  |  |  | Biogenic synthesis, characterization and antibacterial activity of gold nanoparticles synthesised from vegetable waste | 10.1016/j.molliq.2018.04.087
Au | 50 | spherical | 40 | 37 | 24 | Klebsiella |  | 16.47 |  |  |  | Biogenic synthesis, characterization and antibacterial activity of gold nanoparticles synthesised from vegetable waste | 10.1016/j.molliq.2018.04.087
Au | 75 | spherical | 40 | 37 | 24 | Staphylococcus |  | 19.14 |  |  |  | Biogenic synthesis, characterization and antibacterial activity of gold nanoparticles synthesised from vegetable waste | 10.1016/j.molliq.2018.04.087
Au | 75 | spherical | 40 | 37 | 24 | Klebsiella |  | 19.6 |  |  |  | Biogenic synthesis, characterization and antibacterial activity of gold nanoparticles synthesised from vegetable waste | 10.1016/j.molliq.2018.04.087
Au | 100 | spherical | 40 | 37 | 24 | Staphylococcus |  | 22.6 |  |  |  | Biogenic synthesis, characterization and antibacterial activity of gold nanoparticles synthesised from vegetable waste | 10.1016/j.molliq.2018.04.087
Au | 100 | spherical | 40 | 37 | 24 | Klebsiella |  | 22.76 |  |  |  | Biogenic synthesis, characterization and antibacterial activity of gold nanoparticles synthesised from vegetable waste | 10.1016/j.molliq.2018.04.087
Ag |  | flower | 300 | 37 | 24 | E. coli |  |  |  | 60 |  | Construction of silver nanoparticles anchored flower-like magnetic Fe3O4@SiO2@MnO2 hybrids with antibacterial and wound healing activity | 10.1016/j.apsusc.2021.150797
Ag |  | flower | 300 | 37 | 24 | S. aureus |  |  |  | 100 |  | Construction of silver nanoparticles anchored flower-like magnetic Fe3O4@SiO2@MnO2 hybrids with antibacterial and wound healing activity | 10.1016/j.apsusc.2021.150797
Fe3O4 | 65433914.4 | spherical | 20 | 36 | 24 | S. aureus |  | 5.27 |  |  |  | Magnetic Nanoparticles of Fe3O4 Biosynthesized by Cnicus benedictus Extract: Photocatalytic Study of Organic Dye Degradation and Antibacterial Behavior | 10.3390/pr8080946
Fe3O4 | 65433914.4 | spherical | 20 | 36 | 24 | E. coli |  | 5.54 |  |  |  | Magnetic Nanoparticles of Fe3O4 Biosynthesized by Cnicus benedictus Extract: Photocatalytic Study of Organic Dye Degradation and Antibacterial Behavior | 10.3390/pr8080946
Fe3O4 | 130867828.9 | spherical | 20 | 36 | 24 | S. aureus |  | 6.16 |  |  |  | Magnetic Nanoparticles of Fe3O4 Biosynthesized by Cnicus benedictus Extract: Photocatalytic Study of Organic Dye Degradation and Antibacterial Behavior | 10.3390/pr8080946
Fe3O4 | 130867828.9 | spherical | 20 | 36 | 24 | E. coli |  | 5.7 |  |  |  | Magnetic Nanoparticles of Fe3O4 Biosynthesized by Cnicus benedictus Extract: Photocatalytic Study of Organic Dye Degradation and Antibacterial Behavior | 10.3390/pr8080946
Fe3O4 | 196301743.3 | spherical | 20 | 36 | 24 | S. aureus |  | 6.13 |  |  |  | Magnetic Nanoparticles of Fe3O4 Biosynthesized by Cnicus benedictus Extract: Photocatalytic Study of Organic Dye Degradation and Antibacterial Behavior | 10.3390/pr8080946
Fe3O4 | 196301743.3 | spherical | 20 | 36 | 24 | E. coli |  | 6.13 |  |  |  | Magnetic Nanoparticles of Fe3O4 Biosynthesized by Cnicus benedictus Extract: Photocatalytic Study of Organic Dye Degradation and Antibacterial Behavior | 10.3390/pr8080946
Fe3O4 | 261735657.7 | spherical | 20 | 36 | 24 | S. aureus |  | 6.35 |  |  |  | Magnetic Nanoparticles of Fe3O4 Biosynthesized by Cnicus benedictus Extract: Photocatalytic Study of Organic Dye Degradation and Antibacterial Behavior | 10.3390/pr8080946
Fe3O4 | 261735657.7 | spherical | 20 | 36 | 24 | E. coli |  | 7.31 |  |  |  | Magnetic Nanoparticles of Fe3O4 Biosynthesized by Cnicus benedictus Extract: Photocatalytic Study of Organic Dye Degradation and Antibacterial Behavior | 10.3390/pr8080946
Fe3O4 | 327169572.2 | spherical | 20 | 36 | 24 | S. aureus |  | 6.16 |  |  |  | Magnetic Nanoparticles of Fe3O4 Biosynthesized by Cnicus benedictus Extract: Photocatalytic Study of Organic Dye Degradation and Antibacterial Behavior | 10.3390/pr8080946
Fe3O4 | 327169572.2 | spherical | 20 | 36 | 24 | E. coli |  | 7.96 |  |  |  | Magnetic Nanoparticles of Fe3O4 Biosynthesized by Cnicus benedictus Extract: Photocatalytic Study of Organic Dye Degradation and Antibacterial Behavior | 10.3390/pr8080946
Fe3O4 | 25 | spherical | 17 | 37 | 24 | E. coli |  | 7.05 |  |  |  | Green synthesis of magnetic Fe3O4 nanoparticles using Couroupita guianensis Aubl. fruit extract for their antibacterial and cytotoxicity activities | 10.1080/21691401.2017.1332635
Fe3O4 | 50 | spherical | 17 | 37 | 24 | E. coli |  | 12.68 |  |  |  | Green synthesis of magnetic Fe3O4 nanoparticles using Couroupita guianensis Aubl. fruit extract for their antibacterial and cytotoxicity activities | 10.1080/21691401.2017.1332635
Fe3O4 | 75 | spherical | 17 | 37 | 24 | E. coli |  | 13.76 |  |  |  | Green synthesis of magnetic Fe3O4 nanoparticles using Couroupita guianensis Aubl. fruit extract for their antibacterial and cytotoxicity activities | 10.1080/21691401.2017.1332635
Fe3O4 | 25 | spherical | 17 | 37 | 24 | S. thypimurium |  | 5.97 |  |  |  | Green synthesis of magnetic Fe3O4 nanoparticles using Couroupita guianensis Aubl. fruit extract for their antibacterial and cytotoxicity activities | 10.1080/21691401.2017.1332635
Fe3O4 | 50 | spherical | 17 | 37 | 24 | S. thypimurium |  | 12.92 |  |  |  | Green synthesis of magnetic Fe3O4 nanoparticles using Couroupita guianensis Aubl. fruit extract for their antibacterial and cytotoxicity activities | 10.1080/21691401.2017.1332635
Fe3O4 | 75 | spherical | 17 | 37 | 24 | S. thypimurium |  | 14.12 |  |  |  | Green synthesis of magnetic Fe3O4 nanoparticles using Couroupita guianensis Aubl. fruit extract for their antibacterial and cytotoxicity activities | 10.1080/21691401.2017.1332635
Fe3O4 | 25 | spherical | 17 | 37 | 24 | K. pneumoniae |  | 7.77 |  |  |  | Green synthesis of magnetic Fe3O4 nanoparticles using Couroupita guianensis Aubl. fruit extract for their antibacterial and cytotoxicity activities | 10.1080/21691401.2017.1332635
Fe3O4 | 50 | spherical | 17 | 37 | 24 | K. pneumoniae |  | 11 |  |  |  | Green synthesis of magnetic Fe3O4 nanoparticles using Couroupita guianensis Aubl. fruit extract for their antibacterial and cytotoxicity activities | 10.1080/21691401.2017.1332635
Fe3O4 | 75 | spherical | 17 | 37 | 24 | K. pneumoniae |  | 12.92 |  |  |  | Green synthesis of magnetic Fe3O4 nanoparticles using Couroupita guianensis Aubl. fruit extract for their antibacterial and cytotoxicity activities | 10.1080/21691401.2017.1332635
Fe3O4 | 25 | spherical | 17 | 37 | 24 | S. aureus |  | 6.93 |  |  |  | Green synthesis of magnetic Fe3O4 nanoparticles using Couroupita guianensis Aubl. fruit extract for their antibacterial and cytotoxicity activities | 10.1080/21691401.2017.1332635
Fe3O4 | 50 | spherical | 17 | 37 | 24 | S. aureus |  | 8.97 |  |  |  | Green synthesis of magnetic Fe3O4 nanoparticles using Couroupita guianensis Aubl. fruit extract for their antibacterial and cytotoxicity activities | 10.1080/21691401.2017.1332635
Fe3O4 | 75 | spherical | 17 | 37 | 24 | S. aureus |  | 11.97 |  |  |  | Green synthesis of magnetic Fe3O4 nanoparticles using Couroupita guianensis Aubl. fruit extract for their antibacterial and cytotoxicity activities | 10.1080/21691401.2017.1332635
Pt | 100 | spherical | 9 | 37 | 24 | S. pyogenes | 100000000 | 20.53 |  |  |  | Synthesis, Characterization and Applications of a Novel Platinum-Based Nanoparticles: Catalytic, Antibacterial and Cytotoxic Studies | 10.1007/s10904-019-01387-7
Pt | 100 | spherical | 9 | 37 | 24 | S. aureus | 100000000 | 20.92 |  |  |  | Synthesis, Characterization and Applications of a Novel Platinum-Based Nanoparticles: Catalytic, Antibacterial and Cytotoxic Studies | 10.1007/s10904-019-01387-7
Pt | 100 | spherical | 9 | 37 | 24 | E. coli | 100000000 | 20.4 |  |  |  | Synthesis, Characterization and Applications of a Novel Platinum-Based Nanoparticles: Catalytic, Antibacterial and Cytotoxic Studies | 10.1007/s10904-019-01387-7
Pt | 100 | spherical | 9 | 37 | 24 | S. thypimurium | 100000000 | 20.14 |  |  |  | Synthesis, Characterization and Applications of a Novel Platinum-Based Nanoparticles: Catalytic, Antibacterial and Cytotoxic Studies | 10.1007/s10904-019-01387-7
Fe3O4 |  | spherical | 25 | 37 | 24 | E. coli |  |  |  |  | 625 | Anchoring N-Halo (sodium dichloroisocyanurate) on the nano-Fe3O4 surface as chlorine reservoir: Antibacterial properties and wastewater treatment | 10.1016/j.arabjc.2018.04.007
Fe3O4 |  | spherical | 25 | 37 | 24 | E. coli |  |  |  | 314.5 |  | Anchoring N-Halo (sodium dichloroisocyanurate) on the nano-Fe3O4 surface as chlorine reservoir: Antibacterial properties and wastewater treatment | 10.1016/j.arabjc.2018.04.007
Ag | 1000 | rod | 1385.6 | 37 | 12 | E. coli |  | 17 |  |  |  | Green Synthesis and Characterization of Halloysite Nanoclay/Curcumin/Ag Hybrid Nano Materials for Antibacterial Applications | 10.1007/s10904-017-0600-2
Ag | 1000 | rod | 1385.6 | 37 | 12 | B. cereus |  | 16 |  |  |  | Green Synthesis and Characterization of Halloysite Nanoclay/Curcumin/Ag Hybrid Nano Materials for Antibacterial Applications | 10.1007/s10904-017-0600-2
Ag |  | spherical | 6 | 37 | 20 | E. coli | 1000000 |  |  | 125 |  | Synthesis of silver nanoparticle-decorated hydroxyapatite (HA@Ag) poriferous nanocomposites and the study of their antibacterial activities | 10.1039/c8ra08148d
Ag |  | spherical | 6 | 37 | 20 | P. aeruginosa | 1000000 |  |  | 250 |  | Synthesis of silver nanoparticle-decorated hydroxyapatite (HA@Ag) poriferous nanocomposites and the study of their antibacterial activities | 10.1039/c8ra08148d
Ag |  | spherical | 6 | 37 | 20 | S. aureus | 1000000 |  |  | 125 |  | Synthesis of silver nanoparticle-decorated hydroxyapatite (HA@Ag) poriferous nanocomposites and the study of their antibacterial activities | 10.1039/c8ra08148d
Ag_SiO2 |  | spherical | 220 | 37 | 24 | E. coli |  |  |  | 200 |  | Synthesis of monodispersed Ag-coated SiO2 nanoparticles with one-pot method and investigation of its antibacterial activity | 10.4028/www.scientific.net/amm.117-119.940
Ag_SiO2 |  | spherical | 220 | 37 | 24 | S. aureus |  |  |  | 1000 |  | Synthesis of monodispersed Ag-coated SiO2 nanoparticles with one-pot method and investigation of its antibacterial activity | 10.4028/www.scientific.net/amm.117-119.940
Ag_SiO2 | 1200 | spherical | 220 | 37 | 18 | E. coli | 8240 |  | 99.8 |  |  | Synthesis of monodispersed Ag-coated SiO2 nanoparticles with one-pot method and investigation of its antibacterial activity | 10.4028/www.scientific.net/amm.117-119.940
Ag_SiO2 | 1200 | spherical | 220 | 37 | 18 | S. aureus | 11700 |  | 95.32 |  |  | Synthesis of monodispersed Ag-coated SiO2 nanoparticles with one-pot method and investigation of its antibacterial activity | 10.4028/www.scientific.net/amm.117-119.940
Ag_SiO2 | 1200 | spherical | 220 | 37 | 18 | C. albicans | 7760 |  | 98.72 |  |  | Synthesis of monodispersed Ag-coated SiO2 nanoparticles with one-pot method and investigation of its antibacterial activity | 10.4028/www.scientific.net/amm.117-119.940
Ag_SiO2 | 1200 | spherical | 220 | 37 | 18 | E. coli | 313 |  | 99.99 |  |  | Synthesis of monodispersed Ag-coated SiO2 nanoparticles with one-pot method and investigation of its antibacterial activity | 10.4028/www.scientific.net/amm.117-119.940
Ag_SiO2 | 1200 | spherical | 220 | 37 | 18 | S. aureus | 3950 |  | 98.42 |  |  | Synthesis of monodispersed Ag-coated SiO2 nanoparticles with one-pot method and investigation of its antibacterial activity | 10.4028/www.scientific.net/amm.117-119.940
Ag_SiO2 | 1200 | spherical | 220 | 37 | 18 | C. albicans | 2420 |  | 99.96 |  |  | Synthesis of monodispersed Ag-coated SiO2 nanoparticles with one-pot method and investigation of its antibacterial activity | 10.4028/www.scientific.net/amm.117-119.940
Ag_SiO2 | 3000 |  |  | 37 | 24 | E. coli | 100000 |  | 98.5 |  |  | The structural analysis of biornacrornolecule wool fiber with Ag-loading SiO2 nano-antibacterial agent by UV radiation | 10.1016/j.jphotochem.2006.11.025
Ag_SiO2 | 3000 |  |  | 37 | 24 | S. aureus | 100000 |  | 96.7 |  |  | The structural analysis of biornacrornolecule wool fiber with Ag-loading SiO2 nano-antibacterial agent by UV radiation | 10.1016/j.jphotochem.2006.11.025
Ag |  | flower | 71.2 | 37 | 24 | E. coli | 1000000 |  |  | 1.56 |  | Chitosan-Stabilized Ag Nanoparticles with Superior Biocompatibility and Their Synergistic Antibacterial Effect in Mixtures with Essential Oils | 10.3390/nano8100826
Ag |  | flower | 71.2 | 37 | 24 | P. aeruginosa | 1000000 |  |  | 1.56 |  | Chitosan-Stabilized Ag Nanoparticles with Superior Biocompatibility and Their Synergistic Antibacterial Effect in Mixtures with Essential Oils | 10.3390/nano8100826
Ag |  | flower | 71.2 | 37 | 24 | S. aureus | 1000000 |  |  | 3.13 |  | Chitosan-Stabilized Ag Nanoparticles with Superior Biocompatibility and Their Synergistic Antibacterial Effect in Mixtures with Essential Oils | 10.3390/nano8100826
Ag |  | flower | 71.2 | 37 | 24 | C. albicans | 1000000 |  |  | 0.78 |  | Chitosan-Stabilized Ag Nanoparticles with Superior Biocompatibility and Their Synergistic Antibacterial Effect in Mixtures with Essential Oils | 10.3390/nano8100826
Ag |  | flower | 71.2 | 37 | 24 | E. coli | 1000000 |  |  | 1.56 |  | Chitosan-Stabilized Ag Nanoparticles with Superior Biocompatibility and Their Synergistic Antibacterial Effect in Mixtures with Essential Oils | 10.3390/nano8100826
Ag |  | flower | 71.2 | 37 | 24 | P. aeruginosa | 1000000 |  |  | 1.56 |  | Chitosan-Stabilized Ag Nanoparticles with Superior Biocompatibility and Their Synergistic Antibacterial Effect in Mixtures with Essential Oils | 10.3390/nano8100826
Ag |  | flower | 71.2 | 37 | 24 | S. aureus | 1000000 |  |  | 3.13 |  | Chitosan-Stabilized Ag Nanoparticles with Superior Biocompatibility and Their Synergistic Antibacterial Effect in Mixtures with Essential Oils | 10.3390/nano8100826
Ag |  | flower | 71.2 | 37 | 24 | C. albicans | 1000000 |  |  | 0.78 |  | Chitosan-Stabilized Ag Nanoparticles with Superior Biocompatibility and Their Synergistic Antibacterial Effect in Mixtures with Essential Oils | 10.3390/nano8100826
Ag | 2 | flakes |  | 35 | 24 | E. coli |  | 0.5 |  |  |  | Green synthesis and characterization of Ag nanoparticles from Mangifera indica leaves for dental restoration and antibacterial applications | 10.1007/s40204-017-0067-9
Ag | 4 | flakes |  | 35 | 24 | E. coli |  | 0.7 |  |  |  | Green synthesis and characterization of Ag nanoparticles from Mangifera indica leaves for dental restoration and antibacterial applications | 10.1007/s40204-017-0067-9
Ag | 6 | flakes |  | 35 | 24 | E. coli |  | 0.9 |  |  |  | Green synthesis and characterization of Ag nanoparticles from Mangifera indica leaves for dental restoration and antibacterial applications | 10.1007/s40204-017-0067-9
Ag | 8 | flakes |  | 35 | 24 | E. coli |  | 1.2 |  |  |  | Green synthesis and characterization of Ag nanoparticles from Mangifera indica leaves for dental restoration and antibacterial applications | 10.1007/s40204-017-0067-9
Ag | 2 | flakes |  | 35 | 24 | S. aureus |  | 0.7 |  |  |  | Green synthesis and characterization of Ag nanoparticles from Mangifera indica leaves for dental restoration and antibacterial applications | 10.1007/s40204-017-0067-9
Ag | 4 | flakes |  | 35 | 24 | S. aureus |  | 0.9 |  |  |  | Green synthesis and characterization of Ag nanoparticles from Mangifera indica leaves for dental restoration and antibacterial applications | 10.1007/s40204-017-0067-9
Ag | 6 | flakes |  | 35 | 24 | S. aureus |  | 1.1 |  |  |  | Green synthesis and characterization of Ag nanoparticles from Mangifera indica leaves for dental restoration and antibacterial applications | 10.1007/s40204-017-0067-9
Ag | 8 | flakes |  | 35 | 24 | S. aureus |  | 1.5 |  |  |  | Green synthesis and characterization of Ag nanoparticles from Mangifera indica leaves for dental restoration and antibacterial applications | 10.1007/s40204-017-0067-9
ZnO | 500 | disc-like | 84 | 37 | 24 | S. aureus |  | 14 |  |  |  | Extraction of nanocellulose and in-situ casting of ZnO/cellulose nanocomposite with enhanced photocatalytic and antibacterial activity | 10.1016/j.carbpol.2017.02.020
ZnO | 1000 | disc-like | 84 | 37 | 24 | S. aureus |  | 14 |  |  |  | Extraction of nanocellulose and in-situ casting of ZnO/cellulose nanocomposite with enhanced photocatalytic and antibacterial activity | 10.1016/j.carbpol.2017.02.020
ZnO | 5000 | disc-like | 84 | 37 | 24 | S. aureus |  | 20 |  |  |  | Extraction of nanocellulose and in-situ casting of ZnO/cellulose nanocomposite with enhanced photocatalytic and antibacterial activity | 10.1016/j.carbpol.2017.02.020
ZnO | 500 | disc-like | 84 | 37 | 24 | E. coli |  | 10 |  |  |  | Extraction of nanocellulose and in-situ casting of ZnO/cellulose nanocomposite with enhanced photocatalytic and antibacterial activity | 10.1016/j.carbpol.2017.02.020
ZnO | 1000 | disc-like | 84 | 37 | 24 | E. coli |  | 12 |  |  |  | Extraction of nanocellulose and in-situ casting of ZnO/cellulose nanocomposite with enhanced photocatalytic and antibacterial activity | 10.1016/j.carbpol.2017.02.020
ZnO | 5000 | disc-like | 84 | 37 | 24 | E. coli |  | 14 |  |  |  | Extraction of nanocellulose and in-situ casting of ZnO/cellulose nanocomposite with enhanced photocatalytic and antibacterial activity | 10.1016/j.carbpol.2017.02.020
ZnO |  | spherical | 16 | 37 | 24 | S. aureus |  |  |  | 62.5 |  | Photocatalytic and Antibacterial Activity Studies of ZnO Nanoparticles Synthesized by Thermal Decomposition of Mechanochemically Processed Oxalate Precursor | 10.1002/slct.201601435
ZnO |  | spherical | 16 | 37 | 24 | S. epidermidis |  |  |  | 31.25 |  | Photocatalytic and Antibacterial Activity Studies of ZnO Nanoparticles Synthesized by Thermal Decomposition of Mechanochemically Processed Oxalate Precursor | 10.1002/slct.201601435
ZnO |  | spherical | 16 | 37 | 24 | P. aeruginosa |  |  |  | 125 |  | Photocatalytic and Antibacterial Activity Studies of ZnO Nanoparticles Synthesized by Thermal Decomposition of Mechanochemically Processed Oxalate Precursor | 10.1002/slct.201601435
ZnO |  | spherical | 16 | 37 | 24 | E. aerogenes |  |  |  | 125 |  | Photocatalytic and Antibacterial Activity Studies of ZnO Nanoparticles Synthesized by Thermal Decomposition of Mechanochemically Processed Oxalate Precursor | 10.1002/slct.201601435
Au |  | rod | 51.73 | 37 | 24 | E. faecalis |  |  |  | 1.41 |  | Antibacterial and Antibiofilm Activities of the Photothermal Therapy Using Gold Nanorods against Seven Different Bacterial Strains | 10.1155/2015/783671
Au |  | rod | 51.73 | 37 | 24 | S. aureus |  |  |  | 6.52 |  | Antibacterial and Antibiofilm Activities of the Photothermal Therapy Using Gold Nanorods against Seven Different Bacterial Strains | 10.1155/2015/783671
Au |  | rod | 51.73 | 37 | 24 | S. mutans |  |  |  | 2.2 |  | Antibacterial and Antibiofilm Activities of the Photothermal Therapy Using Gold Nanorods against Seven Different Bacterial Strains | 10.1155/2015/783671
Au |  | rod | 51.73 | 37 | 24 | S. sobrinus |  |  |  | 1.84 |  | Antibacterial and Antibiofilm Activities of the Photothermal Therapy Using Gold Nanorods against Seven Different Bacterial Strains | 10.1155/2015/783671
Au |  | rod | 51.73 | 37 | 24 | S. oralis |  |  |  | 2 |  | Antibacterial and Antibiofilm Activities of the Photothermal Therapy Using Gold Nanorods against Seven Different Bacterial Strains | 10.1155/2015/783671
Au |  | rod | 51.73 | 37 | 24 | S. salivarius |  |  |  | 4.38 |  | Antibacterial and Antibiofilm Activities of the Photothermal Therapy Using Gold Nanorods against Seven Different Bacterial Strains | 10.1155/2015/783671
Au |  | rod | 51.73 | 37 | 24 | E. coli |  |  |  | 6.88 |  | Antibacterial and Antibiofilm Activities of the Photothermal Therapy Using Gold Nanorods against Seven Different Bacterial Strains | 10.1155/2015/783671
Au |  | spherical | 50 | 35 | 48 | S. aureus |  | 15 |  |  |  | Biological Synthesis of Gold Nanoparticles from Suspensions of Green Microalga Dunaliella salina and Their Antibacterial Potential | 10.1007/s12668-021-00897-4
Au |  | spherical | 50 | 35 | 48 | B. cereus |  | 14 |  |  |  | Biological Synthesis of Gold Nanoparticles from Suspensions of Green Microalga Dunaliella salina and Their Antibacterial Potential | 10.1007/s12668-021-00897-4
Au |  | spherical | 50 | 35 | 48 | E. coli |  | 11 |  |  |  | Biological Synthesis of Gold Nanoparticles from Suspensions of Green Microalga Dunaliella salina and Their Antibacterial Potential | 10.1007/s12668-021-00897-4
Au |  | spherical | 50 | 35 | 48 | S. thypimurium |  | 12 |  |  |  | Biological Synthesis of Gold Nanoparticles from Suspensions of Green Microalga Dunaliella salina and Their Antibacterial Potential | 10.1007/s12668-021-00897-4
Ag |  | spherical | 15 | 37 | 24 | S. aureus | 300000 |  |  | 3.38 |  | Biosynthesis of Ag Nanoparticles Using Liquefied Cassava Mash and Its Antibacterial Activity Against Staphylococcus aureus and Escherichia coli | 10.1166/jnn.2016.12571
Ag |  | spherical | 15 | 37 | 20 | E. coli | 300000 |  |  | 0.84 |  | Biosynthesis of Ag Nanoparticles Using Liquefied Cassava Mash and Its Antibacterial Activity Against Staphylococcus aureus and Escherichia coli | 10.1166/jnn.2016.12571
Cu_Sn_ZnO | 10 | hexagonal | 41 | 35 | 24 | E. coli |  | 16 |  |  |  | Investigations of visible light driven Sn and Cu doped ZnO hybrid nanoparticles for photocatalytic performance and antibacterial activity | 10.1016/j.apsusc.2017.11.167
Cu_Sn_ZnO | 25 | hexagonal | 41 | 35 | 24 | E. coli |  | 17 |  |  |  | Investigations of visible light driven Sn and Cu doped ZnO hybrid nanoparticles for photocatalytic performance and antibacterial activity | 10.1016/j.apsusc.2017.11.167
Cu_Sn_ZnO | 50 | hexagonal | 41 | 35 | 24 | E. coli |  | 19 |  |  |  | Investigations of visible light driven Sn and Cu doped ZnO hybrid nanoparticles for photocatalytic performance and antibacterial activity | 10.1016/j.apsusc.2017.11.167
Cu_Sn_ZnO | 10 | hexagonal | 41 | 35 | 24 | S. aureus |  | 15 |  |  |  | Investigations of visible light driven Sn and Cu doped ZnO hybrid nanoparticles for photocatalytic performance and antibacterial activity | 10.1016/j.apsusc.2017.11.167
Cu_Sn_ZnO | 25 | hexagonal | 41 | 35 | 24 | S. aureus |  | 17 |  |  |  | Investigations of visible light driven Sn and Cu doped ZnO hybrid nanoparticles for photocatalytic performance and antibacterial activity | 10.1016/j.apsusc.2017.11.167
Cu_Sn_ZnO | 50 | hexagonal | 41 | 35 | 24 | S. aureus |  | 19 |  |  |  | Investigations of visible light driven Sn and Cu doped ZnO hybrid nanoparticles for photocatalytic performance and antibacterial activity | 10.1016/j.apsusc.2017.11.167
ZnO | 50000 | spherical | 30 | 37 | 24 | E. coli |  | 12.3 |  |  |  | Tetraselmis indica Mediated Green Synthesis of Zinc Oxide (ZnO) Nanoparticles and Evaluating Its Antibacterial, Antioxidant, and Hemolytic Activity | 10.1007/s12668-020-00817-y
ZnO | 75000 | spherical | 30 | 37 | 24 | E. coli |  | 14.1 |  |  |  | Tetraselmis indica Mediated Green Synthesis of Zinc Oxide (ZnO) Nanoparticles and Evaluating Its Antibacterial, Antioxidant, and Hemolytic Activity | 10.1007/s12668-020-00817-y
ZnO | 100000 | spherical | 30 | 37 | 24 | E. coli |  | 17.5 |  |  |  | Tetraselmis indica Mediated Green Synthesis of Zinc Oxide (ZnO) Nanoparticles and Evaluating Its Antibacterial, Antioxidant, and Hemolytic Activity | 10.1007/s12668-020-00817-y
ZnO | 50000 | spherical | 30 | 37 | 24 | S. aureus |  | 13.8 |  |  |  | Tetraselmis indica Mediated Green Synthesis of Zinc Oxide (ZnO) Nanoparticles and Evaluating Its Antibacterial, Antioxidant, and Hemolytic Activity | 10.1007/s12668-020-00817-y
ZnO | 75000 | spherical | 30 | 37 | 24 | S. aureus |  | 15.6 |  |  |  | Tetraselmis indica Mediated Green Synthesis of Zinc Oxide (ZnO) Nanoparticles and Evaluating Its Antibacterial, Antioxidant, and Hemolytic Activity | 10.1007/s12668-020-00817-y
ZnO | 100000 | spherical | 30 | 37 | 24 | S. aureus |  | 18.4 |  |  |  | Tetraselmis indica Mediated Green Synthesis of Zinc Oxide (ZnO) Nanoparticles and Evaluating Its Antibacterial, Antioxidant, and Hemolytic Activity | 10.1007/s12668-020-00817-y
ZnO | 6000 | rod | 284.6 | 37 | 24 | S. aureus |  | 3 |  |  |  | Preparation of ZnO nanoparticles using Tragopogon Collinus leaf extract and study of its antibacterial effects for therapeutic applications | 10.1007/s13562-020-00638-w
ZnO | 7000 | rod | 284.6 | 37 | 24 | S. aureus |  | 5 |  |  |  | Preparation of ZnO nanoparticles using Tragopogon Collinus leaf extract and study of its antibacterial effects for therapeutic applications | 10.1007/s13562-020-00638-w
ZnO | 8000 | rod | 284.6 | 37 | 24 | S. aureus |  | 10 |  |  |  | Preparation of ZnO nanoparticles using Tragopogon Collinus leaf extract and study of its antibacterial effects for therapeutic applications | 10.1007/s13562-020-00638-w
ZnO | 7000 | rod | 284.6 | 37 | 24 | E. coli |  | 6 |  |  |  | Preparation of ZnO nanoparticles using Tragopogon Collinus leaf extract and study of its antibacterial effects for therapeutic applications | 10.1007/s13562-020-00638-w
ZnO | 8000 | rod | 284.6 | 37 | 24 | E. coli |  | 7 |  |  |  | Preparation of ZnO nanoparticles using Tragopogon Collinus leaf extract and study of its antibacterial effects for therapeutic applications | 10.1007/s13562-020-00638-w
ZnO | 100 | spherical | 26 | 37 | 24 | S. aureus | 100000 | 16.3 |  |  |  | Antibacterial and Antioxidant Activities of ZnO Nanoparticles Synthesized Using Extracts of Allium sativum, Rosmarinus officinalis and Ocimum basilicum | 10.1007/s40195-016-0380-7
ZnO | 100 | spherical | 26 | 37 | 24 | S. thypimurium | 100000 | 8.9 |  |  |  | Antibacterial and Antioxidant Activities of ZnO Nanoparticles Synthesized Using Extracts of Allium sativum, Rosmarinus officinalis and Ocimum basilicum | 10.1007/s40195-016-0380-7
ZnO | 100 | spherical | 26 | 37 | 24 | E. coli | 100000 | 13.1 |  |  |  | Antibacterial and Antioxidant Activities of ZnO Nanoparticles Synthesized Using Extracts of Allium sativum, Rosmarinus officinalis and Ocimum basilicum | 10.1007/s40195-016-0380-7
ZnO | 100 | spherical | 26 | 37 | 24 | L. monocytogenes | 100000 | 9.3 |  |  |  | Antibacterial and Antioxidant Activities of ZnO Nanoparticles Synthesized Using Extracts of Allium sativum, Rosmarinus officinalis and Ocimum basilicum | 10.1007/s40195-016-0380-7
ZnO | 100 | spherical | 26 | 37 | 24 | B. subtilis | 100000 | 8.7 |  |  |  | Antibacterial and Antioxidant Activities of ZnO Nanoparticles Synthesized Using Extracts of Allium sativum, Rosmarinus officinalis and Ocimum basilicum | 10.1007/s40195-016-0380-7
ZnO | 100 | spherical | 26 | 37 | 24 | P. aeruginosa | 100000 | 12.6 |  |  |  | Antibacterial and Antioxidant Activities of ZnO Nanoparticles Synthesized Using Extracts of Allium sativum, Rosmarinus officinalis and Ocimum basilicum | 10.1007/s40195-016-0380-7
ZnO | 100 | spherical | 14 | 37 | 24 | S. aureus | 100000 | 22 |  |  |  | Antibacterial and Antioxidant Activities of ZnO Nanoparticles Synthesized Using Extracts of Allium sativum, Rosmarinus officinalis and Ocimum basilicum | 10.1007/s40195-016-0380-7
ZnO | 100 | spherical | 14 | 37 | 24 | S. thypimurium | 100000 | 14 |  |  |  | Antibacterial and Antioxidant Activities of ZnO Nanoparticles Synthesized Using Extracts of Allium sativum, Rosmarinus officinalis and Ocimum basilicum | 10.1007/s40195-016-0380-7
ZnO | 100 | spherical | 14 | 37 | 24 | E. coli | 100000 | 18 |  |  |  | Antibacterial and Antioxidant Activities of ZnO Nanoparticles Synthesized Using Extracts of Allium sativum, Rosmarinus officinalis and Ocimum basilicum | 10.1007/s40195-016-0380-7
ZnO | 100 | spherical | 14 | 37 | 24 | L. monocytogenes | 100000 | 15.1 |  |  |  | Antibacterial and Antioxidant Activities of ZnO Nanoparticles Synthesized Using Extracts of Allium sativum, Rosmarinus officinalis and Ocimum basilicum | 10.1007/s40195-016-0380-7
ZnO | 100 | spherical | 14 | 37 | 24 | B. subtilis | 100000 | 13.8 |  |  |  | Antibacterial and Antioxidant Activities of ZnO Nanoparticles Synthesized Using Extracts of Allium sativum, Rosmarinus officinalis and Ocimum basilicum | 10.1007/s40195-016-0380-7
ZnO | 100 | spherical | 14 | 37 | 24 | P. aeruginosa | 100000 | 17.9 |  |  |  | Antibacterial and Antioxidant Activities of ZnO Nanoparticles Synthesized Using Extracts of Allium sativum, Rosmarinus officinalis and Ocimum basilicum | 10.1007/s40195-016-0380-7
ZnO | 100 | spherical | 27 | 37 | 24 | S. aureus | 100000 | 19.3 |  |  |  | Antibacterial and Antioxidant Activities of ZnO Nanoparticles Synthesized Using Extracts of Allium sativum, Rosmarinus officinalis and Ocimum basilicum | 10.1007/s40195-016-0380-7
ZnO | 100 | spherical | 27 | 37 | 24 | S. thypimurium | 100000 | 8.2 |  |  |  | Antibacterial and Antioxidant Activities of ZnO Nanoparticles Synthesized Using Extracts of Allium sativum, Rosmarinus officinalis and Ocimum basilicum | 10.1007/s40195-016-0380-7
ZnO | 100 | spherical | 27 | 37 | 24 | E. coli | 100000 | 13.2 |  |  |  | Antibacterial and Antioxidant Activities of ZnO Nanoparticles Synthesized Using Extracts of Allium sativum, Rosmarinus officinalis and Ocimum basilicum | 10.1007/s40195-016-0380-7
ZnO | 100 | spherical | 27 | 37 | 24 | L. monocytogenes | 100000 | 11.4 |  |  |  | Antibacterial and Antioxidant Activities of ZnO Nanoparticles Synthesized Using Extracts of Allium sativum, Rosmarinus officinalis and Ocimum basilicum | 10.1007/s40195-016-0380-7
ZnO | 100 | spherical | 27 | 37 | 24 | B. subtilis | 100000 | 9.3 |  |  |  | Antibacterial and Antioxidant Activities of ZnO Nanoparticles Synthesized Using Extracts of Allium sativum, Rosmarinus officinalis and Ocimum basilicum | 10.1007/s40195-016-0380-7
ZnO | 100 | spherical | 27 | 37 | 24 | P. aeruginosa | 100000 | 12.4 |  |  |  | Antibacterial and Antioxidant Activities of ZnO Nanoparticles Synthesized Using Extracts of Allium sativum, Rosmarinus officinalis and Ocimum basilicum | 10.1007/s40195-016-0380-7
ZnO |  | spherical | 26 | 37 | 24 | S. aureus | 100000 |  |  | 12.5 |  | Antibacterial and Antioxidant Activities of ZnO Nanoparticles Synthesized Using Extracts of Allium sativum, Rosmarinus officinalis and Ocimum basilicum | 10.1007/s40195-016-0380-7
ZnO |  | spherical | 26 | 37 | 24 | S. thypimurium | 100000 |  |  | 1.56 |  | Antibacterial and Antioxidant Activities of ZnO Nanoparticles Synthesized Using Extracts of Allium sativum, Rosmarinus officinalis and Ocimum basilicum | 10.1007/s40195-016-0380-7
ZnO |  | spherical | 26 | 37 | 24 | E. coli | 100000 |  |  | 3.12 |  | Antibacterial and Antioxidant Activities of ZnO Nanoparticles Synthesized Using Extracts of Allium sativum, Rosmarinus officinalis and Ocimum basilicum | 10.1007/s40195-016-0380-7
ZnO |  | spherical | 26 | 37 | 24 | L. monocytogenes | 100000 |  |  | 12.5 |  | Antibacterial and Antioxidant Activities of ZnO Nanoparticles Synthesized Using Extracts of Allium sativum, Rosmarinus officinalis and Ocimum basilicum | 10.1007/s40195-016-0380-7
ZnO |  | spherical | 26 | 37 | 24 | B. subtilis | 100000 |  |  | 6.24 |  | Antibacterial and Antioxidant Activities of ZnO Nanoparticles Synthesized Using Extracts of Allium sativum, Rosmarinus officinalis and Ocimum basilicum | 10.1007/s40195-016-0380-7
ZnO |  | spherical | 26 | 37 | 24 | P. aeruginosa | 100000 |  |  | 0.78 |  | Antibacterial and Antioxidant Activities of ZnO Nanoparticles Synthesized Using Extracts of Allium sativum, Rosmarinus officinalis and Ocimum basilicum | 10.1007/s40195-016-0380-7
ZnO |  | spherical | 14 | 37 | 24 | S. aureus | 100000 |  |  | 0.09 |  | Antibacterial and Antioxidant Activities of ZnO Nanoparticles Synthesized Using Extracts of Allium sativum, Rosmarinus officinalis and Ocimum basilicum | 10.1007/s40195-016-0380-7
ZnO |  | spherical | 14 | 37 | 24 | S. thypimurium | 100000 |  |  | 0.39 |  | Antibacterial and Antioxidant Activities of ZnO Nanoparticles Synthesized Using Extracts of Allium sativum, Rosmarinus officinalis and Ocimum basilicum | 10.1007/s40195-016-0380-7
ZnO |  | spherical | 14 | 37 | 24 | E. coli | 100000 |  |  | 0.19 |  | Antibacterial and Antioxidant Activities of ZnO Nanoparticles Synthesized Using Extracts of Allium sativum, Rosmarinus officinalis and Ocimum basilicum | 10.1007/s40195-016-0380-7
ZnO |  | spherical | 14 | 37 | 24 | L. monocytogenes | 100000 |  |  | 0.78 |  | Antibacterial and Antioxidant Activities of ZnO Nanoparticles Synthesized Using Extracts of Allium sativum, Rosmarinus officinalis and Ocimum basilicum | 10.1007/s40195-016-0380-7
ZnO |  | spherical | 14 | 37 | 24 | B. subtilis | 100000 |  |  | 0.19 |  | Antibacterial and Antioxidant Activities of ZnO Nanoparticles Synthesized Using Extracts of Allium sativum, Rosmarinus officinalis and Ocimum basilicum | 10.1007/s40195-016-0380-7
ZnO |  | spherical | 14 | 37 | 24 | P. aeruginosa | 100000 |  |  | 0.19 |  | Antibacterial and Antioxidant Activities of ZnO Nanoparticles Synthesized Using Extracts of Allium sativum, Rosmarinus officinalis and Ocimum basilicum | 10.1007/s40195-016-0380-7
ZnO |  | spherical | 27 | 37 | 24 | S. aureus | 100000 |  |  | 1.56 |  | Antibacterial and Antioxidant Activities of ZnO Nanoparticles Synthesized Using Extracts of Allium sativum, Rosmarinus officinalis and Ocimum basilicum | 10.1007/s40195-016-0380-7
ZnO |  | spherical | 27 | 37 | 24 | S. thypimurium | 100000 |  |  | 6.25 |  | Antibacterial and Antioxidant Activities of ZnO Nanoparticles Synthesized Using Extracts of Allium sativum, Rosmarinus officinalis and Ocimum basilicum | 10.1007/s40195-016-0380-7
ZnO |  | spherical | 27 | 37 | 24 | E. coli | 100000 |  |  | 3.12 |  | Antibacterial and Antioxidant Activities of ZnO Nanoparticles Synthesized Using Extracts of Allium sativum, Rosmarinus officinalis and Ocimum basilicum | 10.1007/s40195-016-0380-7
ZnO |  | spherical | 27 | 37 | 24 | L. monocytogenes | 100000 |  |  | 6.25 |  | Antibacterial and Antioxidant Activities of ZnO Nanoparticles Synthesized Using Extracts of Allium sativum, Rosmarinus officinalis and Ocimum basilicum | 10.1007/s40195-016-0380-7
ZnO |  | spherical | 27 | 37 | 24 | B. subtilis | 100000 |  |  | 0.78 |  | Antibacterial and Antioxidant Activities of ZnO Nanoparticles Synthesized Using Extracts of Allium sativum, Rosmarinus officinalis and Ocimum basilicum | 10.1007/s40195-016-0380-7
ZnO |  | spherical | 27 | 37 | 24 | P. aeruginosa | 100000 |  |  | 0.78 |  | Antibacterial and Antioxidant Activities of ZnO Nanoparticles Synthesized Using Extracts of Allium sativum, Rosmarinus officinalis and Ocimum basilicum | 10.1007/s40195-016-0380-7
ZnO |  | spherical | 40 | 37 | 24 | E. coli |  |  |  | 400 |  | A comprehensive study on antidiabetic and antibacterial activities of ZnO nanoparticles biosynthesized using Silybum marianum L seed extract | 10.1016/j.msec.2018.12.058
ZnO |  | spherical | 80 | 37 | 24 | E. coli |  |  |  | 400 |  | A comprehensive study on antidiabetic and antibacterial activities of ZnO nanoparticles biosynthesized using Silybum marianum L seed extract | 10.1016/j.msec.2018.12.058
ZnO | 20000 | spherical | 200 | 37 | 24 | Salmonella |  | 12.5 |  |  |  | Microwave assisted synthesis of zinc oxide (ZnO) nanoparticles in a noble approach: utilization for antibacterial and photocatalytic activity | 10.1007/s42452-020-2762-8
ZnO | 20000 | spherical | 200 | 37 | 24 | Klebsiella |  | 11 |  |  |  | Microwave assisted synthesis of zinc oxide (ZnO) nanoparticles in a noble approach: utilization for antibacterial and photocatalytic activity | 10.1007/s42452-020-2762-8
ZnO | 20000 | spherical | 200 | 37 | 24 | E. coli |  | 10 |  |  |  | Microwave assisted synthesis of zinc oxide (ZnO) nanoparticles in a noble approach: utilization for antibacterial and photocatalytic activity | 10.1007/s42452-020-2762-8
ZnO | 20000 | spherical | 200 | 37 | 24 | S. aureus |  | 13 |  |  |  | Microwave assisted synthesis of zinc oxide (ZnO) nanoparticles in a noble approach: utilization for antibacterial and photocatalytic activity | 10.1007/s42452-020-2762-8
ZnO | 30000 | spherical | 200 | 37 | 24 | Salmonella |  | 14 |  |  |  | Microwave assisted synthesis of zinc oxide (ZnO) nanoparticles in a noble approach: utilization for antibacterial and photocatalytic activity | 10.1007/s42452-020-2762-8
ZnO | 30000 | spherical | 200 | 37 | 24 | Klebsiella |  | 11.5 |  |  |  | Microwave assisted synthesis of zinc oxide (ZnO) nanoparticles in a noble approach: utilization for antibacterial and photocatalytic activity | 10.1007/s42452-020-2762-8
ZnO | 30000 | spherical | 200 | 37 | 24 | E. coli |  | 10.5 |  |  |  | Microwave assisted synthesis of zinc oxide (ZnO) nanoparticles in a noble approach: utilization for antibacterial and photocatalytic activity | 10.1007/s42452-020-2762-8
ZnO | 30000 | spherical | 200 | 37 | 24 | S. aureus |  | 14.5 |  |  |  | Microwave assisted synthesis of zinc oxide (ZnO) nanoparticles in a noble approach: utilization for antibacterial and photocatalytic activity | 10.1007/s42452-020-2762-8
ZnO | 20 | rod | 100 | 37 | 24 | E. coli |  | 10.3 |  |  |  | Synthesis of ZnO-nanorod-based materials for antibacterial, antifungal activities, DNA cleavage and efficient ultrasound-assisted dyes adsorption | 10.1016/j.ecoenv.2017.04.011
ZnO | 40 | rod | 100 | 37 | 24 | E. coli |  | 11.7 |  |  |  | Synthesis of ZnO-nanorod-based materials for antibacterial, antifungal activities, DNA cleavage and efficient ultrasound-assisted dyes adsorption | 10.1016/j.ecoenv.2017.04.011
ZnO | 80 | rod | 100 | 37 | 24 | E. coli |  | 12.1 |  |  |  | Synthesis of ZnO-nanorod-based materials for antibacterial, antifungal activities, DNA cleavage and efficient ultrasound-assisted dyes adsorption | 10.1016/j.ecoenv.2017.04.011
Au_ZnO | 20 | rod | 100 | 37 | 24 | E. coli |  | 13.5 |  |  |  | Synthesis of ZnO-nanorod-based materials for antibacterial, antifungal activities, DNA cleavage and efficient ultrasound-assisted dyes adsorption | 10.1016/j.ecoenv.2017.04.011
Au_ZnO | 40 | rod | 100 | 37 | 24 | E. coli |  | 21.4 |  |  |  | Synthesis of ZnO-nanorod-based materials for antibacterial, antifungal activities, DNA cleavage and efficient ultrasound-assisted dyes adsorption | 10.1016/j.ecoenv.2017.04.011
Au_ZnO | 80 | rod | 100 | 37 | 24 | E. coli |  | 26.9 |  |  |  | Synthesis of ZnO-nanorod-based materials for antibacterial, antifungal activities, DNA cleavage and efficient ultrasound-assisted dyes adsorption | 10.1016/j.ecoenv.2017.04.011
ZnO | 20 | rod | 100 | 37 | 24 | P. aeruginosa |  | 11.6 |  |  |  | Synthesis of ZnO-nanorod-based materials for antibacterial, antifungal activities, DNA cleavage and efficient ultrasound-assisted dyes adsorption | 10.1016/j.ecoenv.2017.04.011
ZnO | 40 | rod | 100 | 37 | 24 | P. aeruginosa |  | 11.9 |  |  |  | Synthesis of ZnO-nanorod-based materials for antibacterial, antifungal activities, DNA cleavage and efficient ultrasound-assisted dyes adsorption | 10.1016/j.ecoenv.2017.04.011
ZnO | 80 | rod | 100 | 37 | 24 | P. aeruginosa |  | 12.1 |  |  |  | Synthesis of ZnO-nanorod-based materials for antibacterial, antifungal activities, DNA cleavage and efficient ultrasound-assisted dyes adsorption | 10.1016/j.ecoenv.2017.04.011
Au_ZnO | 20 | rod | 100 | 37 | 24 | P. aeruginosa |  | 7.8 |  |  |  | Synthesis of ZnO-nanorod-based materials for antibacterial, antifungal activities, DNA cleavage and efficient ultrasound-assisted dyes adsorption | 10.1016/j.ecoenv.2017.04.011
Au_ZnO | 40 | rod | 100 | 37 | 24 | P. aeruginosa |  | 8 |  |  |  | Synthesis of ZnO-nanorod-based materials for antibacterial, antifungal activities, DNA cleavage and efficient ultrasound-assisted dyes adsorption | 10.1016/j.ecoenv.2017.04.011
Au_ZnO | 80 | rod | 100 | 37 | 24 | P. aeruginosa |  | 9.1 |  |  |  | Synthesis of ZnO-nanorod-based materials for antibacterial, antifungal activities, DNA cleavage and efficient ultrasound-assisted dyes adsorption | 10.1016/j.ecoenv.2017.04.011
ZnO | 20 | rod | 100 | 37 | 24 | S. aureus |  | 7.7 |  |  |  | Synthesis of ZnO-nanorod-based materials for antibacterial, antifungal activities, DNA cleavage and efficient ultrasound-assisted dyes adsorption | 10.1016/j.ecoenv.2017.04.011
ZnO | 40 | rod | 100 | 37 | 24 | S. aureus |  | 8.9 |  |  |  | Synthesis of ZnO-nanorod-based materials for antibacterial, antifungal activities, DNA cleavage and efficient ultrasound-assisted dyes adsorption | 10.1016/j.ecoenv.2017.04.011
ZnO | 80 | rod | 100 | 37 | 24 | S. aureus |  | 9.7 |  |  |  | Synthesis of ZnO-nanorod-based materials for antibacterial, antifungal activities, DNA cleavage and efficient ultrasound-assisted dyes adsorption | 10.1016/j.ecoenv.2017.04.011
Au_ZnO | 20 | rod | 100 | 37 | 24 | S. aureus |  | 10.5 |  |  |  | Synthesis of ZnO-nanorod-based materials for antibacterial, antifungal activities, DNA cleavage and efficient ultrasound-assisted dyes adsorption | 10.1016/j.ecoenv.2017.04.011
Au_ZnO | 40 | rod | 100 | 37 | 24 | S. aureus |  | 14.7 |  |  |  | Synthesis of ZnO-nanorod-based materials for antibacterial, antifungal activities, DNA cleavage and efficient ultrasound-assisted dyes adsorption | 10.1016/j.ecoenv.2017.04.011
Au_ZnO | 80 | rod | 100 | 37 | 24 | S. aureus |  | 15.6 |  |  |  | Synthesis of ZnO-nanorod-based materials for antibacterial, antifungal activities, DNA cleavage and efficient ultrasound-assisted dyes adsorption | 10.1016/j.ecoenv.2017.04.011
ZnO | 20 | rod | 100 | 37 | 24 | B. subtilis |  | 15.5 |  |  |  | Synthesis of ZnO-nanorod-based materials for antibacterial, antifungal activities, DNA cleavage and efficient ultrasound-assisted dyes adsorption | 10.1016/j.ecoenv.2017.04.011
ZnO | 40 | rod | 100 | 37 | 24 | B. subtilis |  | 18.4 |  |  |  | Synthesis of ZnO-nanorod-based materials for antibacterial, antifungal activities, DNA cleavage and efficient ultrasound-assisted dyes adsorption | 10.1016/j.ecoenv.2017.04.011
ZnO | 80 | rod | 100 | 37 | 24 | B. subtilis |  | 21.8 |  |  |  | Synthesis of ZnO-nanorod-based materials for antibacterial, antifungal activities, DNA cleavage and efficient ultrasound-assisted dyes adsorption | 10.1016/j.ecoenv.2017.04.011
Au_ZnO | 20 | rod | 100 | 37 | 24 | B. subtilis |  | 19.6 |  |  |  | Synthesis of ZnO-nanorod-based materials for antibacterial, antifungal activities, DNA cleavage and efficient ultrasound-assisted dyes adsorption | 10.1016/j.ecoenv.2017.04.011
Au_ZnO | 40 | rod | 100 | 37 | 24 | B. subtilis |  | 22.7 |  |  |  | Synthesis of ZnO-nanorod-based materials for antibacterial, antifungal activities, DNA cleavage and efficient ultrasound-assisted dyes adsorption | 10.1016/j.ecoenv.2017.04.011
Au_ZnO | 80 | rod | 100 | 37 | 24 | B. subtilis |  | 23.8 |  |  |  | Synthesis of ZnO-nanorod-based materials for antibacterial, antifungal activities, DNA cleavage and efficient ultrasound-assisted dyes adsorption | 10.1016/j.ecoenv.2017.04.011
ZnO | 20 | rod | 100 | 37 | 24 | C. albicans |  | 9.6 |  |  |  | Synthesis of ZnO-nanorod-based materials for antibacterial, antifungal activities, DNA cleavage and efficient ultrasound-assisted dyes adsorption | 10.1016/j.ecoenv.2017.04.011
ZnO | 40 | rod | 100 | 37 | 24 | C. albicans |  | 10.1 |  |  |  | Synthesis of ZnO-nanorod-based materials for antibacterial, antifungal activities, DNA cleavage and efficient ultrasound-assisted dyes adsorption | 10.1016/j.ecoenv.2017.04.011
ZnO | 80 | rod | 100 | 37 | 24 | C. albicans |  | 11.4 |  |  |  | Synthesis of ZnO-nanorod-based materials for antibacterial, antifungal activities, DNA cleavage and efficient ultrasound-assisted dyes adsorption | 10.1016/j.ecoenv.2017.04.011
Au_ZnO | 20 | rod | 100 | 37 | 24 | C. albicans |  | 9.8 |  |  |  | Synthesis of ZnO-nanorod-based materials for antibacterial, antifungal activities, DNA cleavage and efficient ultrasound-assisted dyes adsorption | 10.1016/j.ecoenv.2017.04.011
Au_ZnO | 40 | rod | 100 | 37 | 24 | C. albicans |  | 11 |  |  |  | Synthesis of ZnO-nanorod-based materials for antibacterial, antifungal activities, DNA cleavage and efficient ultrasound-assisted dyes adsorption | 10.1016/j.ecoenv.2017.04.011
Au_ZnO | 80 | rod | 100 | 37 | 24 | C. albicans |  | 13.9 |  |  |  | Synthesis of ZnO-nanorod-based materials for antibacterial, antifungal activities, DNA cleavage and efficient ultrasound-assisted dyes adsorption | 10.1016/j.ecoenv.2017.04.011
ZnO | 108760796747.1 | rod | 260 | 37 | 24 | P. aeruginosa |  | 18.24 |  |  |  | Synergetic effect of hierarchical zinc oxide (ZnO) nanostructure with enhanced adsorption and antibacterial action towards waterborne detrimental contaminants | 10.1007/s13204-021-01967-5
ZnO | 217521593494.1 | rod | 260 | 37 | 24 | P. aeruginosa |  | 22.11 |  |  |  | Synergetic effect of hierarchical zinc oxide (ZnO) nanostructure with enhanced adsorption and antibacterial action towards waterborne detrimental contaminants | 10.1007/s13204-021-01967-5
ZnO | 108760796747.1 | rod | 260 | 37 | 24 | E. coli |  | 15.46 |  |  |  | Synergetic effect of hierarchical zinc oxide (ZnO) nanostructure with enhanced adsorption and antibacterial action towards waterborne detrimental contaminants | 10.1007/s13204-021-01967-5
ZnO | 217521593494.1 | rod | 260 | 37 | 24 | E. coli |  | 21.62 |  |  |  | Synergetic effect of hierarchical zinc oxide (ZnO) nanostructure with enhanced adsorption and antibacterial action towards waterborne detrimental contaminants | 10.1007/s13204-021-01967-5
ZnO | 108760796747.1 | rod | 260 | 37 | 24 | A. aceti |  | 20.42 |  |  |  | Synergetic effect of hierarchical zinc oxide (ZnO) nanostructure with enhanced adsorption and antibacterial action towards waterborne detrimental contaminants | 10.1007/s13204-021-01967-5
ZnO | 217521593494.1 | rod | 260 | 37 | 24 | A. aceti |  | 24.52 |  |  |  | Synergetic effect of hierarchical zinc oxide (ZnO) nanostructure with enhanced adsorption and antibacterial action towards waterborne detrimental contaminants | 10.1007/s13204-021-01967-5
Fe3O4 | 50 | spherical | 45 | 37 | 24 | E. coli | 1000000 | 9 |  |  |  | Biosynthesis of chitosan-coated iron oxide (Fe3O4) hybrid nanocomposites from leaf extracts of Brassica oleracea L. and study on their antibacterial potentials | 10.1007/s13205-021-02820-w
Fe3O4 | 100 | spherical | 45 | 37 | 24 | E. coli | 1000000 | 10.5 |  |  |  | Biosynthesis of chitosan-coated iron oxide (Fe3O4) hybrid nanocomposites from leaf extracts of Brassica oleracea L. and study on their antibacterial potentials | 10.1007/s13205-021-02820-w
Fe3O4 | 150 | spherical | 45 | 37 | 24 | E. coli | 1000000 | 11 |  |  |  | Biosynthesis of chitosan-coated iron oxide (Fe3O4) hybrid nanocomposites from leaf extracts of Brassica oleracea L. and study on their antibacterial potentials | 10.1007/s13205-021-02820-w
Fe3O4 | 200 | spherical | 45 | 37 | 24 | E. coli | 1000000 | 11.5 |  |  |  | Biosynthesis of chitosan-coated iron oxide (Fe3O4) hybrid nanocomposites from leaf extracts of Brassica oleracea L. and study on their antibacterial potentials | 10.1007/s13205-021-02820-w
Fe3O4 | 50 | spherical | 45 | 37 | 24 | E. coli | 1000000 | 9.5 |  |  |  | Biosynthesis of chitosan-coated iron oxide (Fe3O4) hybrid nanocomposites from leaf extracts of Brassica oleracea L. and study on their antibacterial potentials | 10.1007/s13205-021-02820-w
Fe3O4 | 100 | spherical | 45 | 37 | 24 | E. coli | 1000000 | 10 |  |  |  | Biosynthesis of chitosan-coated iron oxide (Fe3O4) hybrid nanocomposites from leaf extracts of Brassica oleracea L. and study on their antibacterial potentials | 10.1007/s13205-021-02820-w
Fe3O4 | 150 | spherical | 45 | 37 | 24 | E. coli | 1000000 | 10.2 |  |  |  | Biosynthesis of chitosan-coated iron oxide (Fe3O4) hybrid nanocomposites from leaf extracts of Brassica oleracea L. and study on their antibacterial potentials | 10.1007/s13205-021-02820-w
Fe3O4 | 200 | spherical | 45 | 37 | 24 | E. coli | 1000000 | 13.5 |  |  |  | Biosynthesis of chitosan-coated iron oxide (Fe3O4) hybrid nanocomposites from leaf extracts of Brassica oleracea L. and study on their antibacterial potentials | 10.1007/s13205-021-02820-w
Au | 10 | spherical | 8 | 37 | 18 | E. coli | 1000000 |  | 47.1 |  |  | Green biosynthesis of gold nanoparticles using Chenopodium formosanum shell extract and analysis of the particles' antibacterial properties | 10.1002/jsfa.9600
Au | 10 | spherical | 8 | 37 | 18 | S. aureus | 1000000 |  | 19.45 |  |  | Green biosynthesis of gold nanoparticles using Chenopodium formosanum shell extract and analysis of the particles' antibacterial properties | 10.1002/jsfa.9600
Au | 20 | spherical | 8 | 37 | 18 | E. coli | 1000000 |  | 63.51 |  |  | Green biosynthesis of gold nanoparticles using Chenopodium formosanum shell extract and analysis of the particles' antibacterial properties | 10.1002/jsfa.9600
Au | 20 | spherical | 8 | 37 | 18 | S. aureus | 1000000 |  | 30.21 |  |  | Green biosynthesis of gold nanoparticles using Chenopodium formosanum shell extract and analysis of the particles' antibacterial properties | 10.1002/jsfa.9600
Au | 30 | spherical | 8 | 37 | 18 | E. coli | 1000000 |  | 84.6 |  |  | Green biosynthesis of gold nanoparticles using Chenopodium formosanum shell extract and analysis of the particles' antibacterial properties | 10.1002/jsfa.9600
Au | 30 | spherical | 8 | 37 | 18 | S. aureus | 1000000 |  | 41.48 |  |  | Green biosynthesis of gold nanoparticles using Chenopodium formosanum shell extract and analysis of the particles' antibacterial properties | 10.1002/jsfa.9600
Au | 90 | spherical | 8 | 37 | 18 | E. coli | 1000000 |  | 85.07 |  |  | Green biosynthesis of gold nanoparticles using Chenopodium formosanum shell extract and analysis of the particles' antibacterial properties | 10.1002/jsfa.9600
Au | 90 | spherical | 8 | 37 | 18 | S. aureus | 1000000 |  | 59.27 |  |  | Green biosynthesis of gold nanoparticles using Chenopodium formosanum shell extract and analysis of the particles' antibacterial properties | 10.1002/jsfa.9600
Ag_TiO2_Zn2TiO4 | 1 | spherical | 25 | 37 | 24 | E. coli | 100000000 |  | 36.13 |  |  | Synthesis and characterization of novel antibacterial Sol-gel derived TiO2/Zn2TiO4/Ag nanocomposite as an active agent in Sunscreens | 10.1016/j.ceramint.2019.08.163
Ag_TiO2_Zn2TiO4 | 10 | spherical | 25 | 37 | 24 | E. coli | 100000000 |  | 53.36 |  |  | Synthesis and characterization of novel antibacterial Sol-gel derived TiO2/Zn2TiO4/Ag nanocomposite as an active agent in Sunscreens | 10.1016/j.ceramint.2019.08.163
Ag_TiO2_Zn2TiO4 | 100 | spherical | 25 | 37 | 24 | E. coli | 100000000 |  | 44.19 |  |  | Synthesis and characterization of novel antibacterial Sol-gel derived TiO2/Zn2TiO4/Ag nanocomposite as an active agent in Sunscreens | 10.1016/j.ceramint.2019.08.163
Ag_TiO2_Zn2TiO4 | 1000 | spherical | 25 | 37 | 24 | E. coli | 100000000 |  | 53.63 |  |  | Synthesis and characterization of novel antibacterial Sol-gel derived TiO2/Zn2TiO4/Ag nanocomposite as an active agent in Sunscreens | 10.1016/j.ceramint.2019.08.163
Ag_TiO2_Zn2TiO4 | 50000 | spherical | 25 | 37 | 24 | E. coli | 100000000 |  | 54.26 |  |  | Synthesis and characterization of novel antibacterial Sol-gel derived TiO2/Zn2TiO4/Ag nanocomposite as an active agent in Sunscreens | 10.1016/j.ceramint.2019.08.163
Ag_TiO2_Zn2TiO4 | 100000 | spherical | 25 | 37 | 24 | E. coli | 100000000 |  | 56.32 |  |  | Synthesis and characterization of novel antibacterial Sol-gel derived TiO2/Zn2TiO4/Ag nanocomposite as an active agent in Sunscreens | 10.1016/j.ceramint.2019.08.163
Ag_TiO2_Zn2TiO4 | 1 | spherical | 25 | 37 | 24 | S. aureus | 100000000 |  | 29.34 |  |  | Synthesis and characterization of novel antibacterial Sol-gel derived TiO2/Zn2TiO4/Ag nanocomposite as an active agent in Sunscreens | 10.1016/j.ceramint.2019.08.163
Ag_TiO2_Zn2TiO4 | 10 | spherical | 25 | 37 | 24 | S. aureus | 100000000 |  | 37.43 |  |  | Synthesis and characterization of novel antibacterial Sol-gel derived TiO2/Zn2TiO4/Ag nanocomposite as an active agent in Sunscreens | 10.1016/j.ceramint.2019.08.163
Ag_TiO2_Zn2TiO4 | 100 | spherical | 25 | 37 | 24 | S. aureus | 100000000 |  | 50.09 |  |  | Synthesis and characterization of novel antibacterial Sol-gel derived TiO2/Zn2TiO4/Ag nanocomposite as an active agent in Sunscreens | 10.1016/j.ceramint.2019.08.163
Ag_TiO2_Zn2TiO4 | 1000 | spherical | 25 | 37 | 24 | S. aureus | 100000000 |  | 50.2 |  |  | Synthesis and characterization of novel antibacterial Sol-gel derived TiO2/Zn2TiO4/Ag nanocomposite as an active agent in Sunscreens | 10.1016/j.ceramint.2019.08.163
Ag_TiO2_Zn2TiO4 | 50000 | spherical | 25 | 37 | 24 | S. aureus | 100000000 |  | 50.49 |  |  | Synthesis and characterization of novel antibacterial Sol-gel derived TiO2/Zn2TiO4/Ag nanocomposite as an active agent in Sunscreens | 10.1016/j.ceramint.2019.08.163
Ag_TiO2_Zn2TiO4 | 100000 | spherical | 25 | 37 | 24 | S. aureus | 100000000 |  | 51.98 |  |  | Synthesis and characterization of novel antibacterial Sol-gel derived TiO2/Zn2TiO4/Ag nanocomposite as an active agent in Sunscreens | 10.1016/j.ceramint.2019.08.163
ZnO | 75 | rod | 1039 | 37 | 24 | E. coli |  |  | 56.6 |  |  | Investigating morphology-dependent antibacterial property of ZnO nanoparticles and developing an insight into oxidative stress generation and cellular response | 10.1007/s11756-021-00690-4
ZnO | 150 | rod | 1039 | 37 | 24 | E. coli |  |  | 81.4 |  |  | Investigating morphology-dependent antibacterial property of ZnO nanoparticles and developing an insight into oxidative stress generation and cellular response | 10.1007/s11756-021-00690-4
ZnO | 250 | rod | 1039 | 37 | 24 | E. coli |  |  | 89.1 |  |  | Investigating morphology-dependent antibacterial property of ZnO nanoparticles and developing an insight into oxidative stress generation and cellular response | 10.1007/s11756-021-00690-4
ZnO | 300 | rod | 1039 | 37 | 24 | E. coli |  |  | 94.7 |  |  | Investigating morphology-dependent antibacterial property of ZnO nanoparticles and developing an insight into oxidative stress generation and cellular response | 10.1007/s11756-021-00690-4
ZnO | 350 | rod | 8485 | 37 | 24 | E. coli |  |  | 20.6 |  |  | Investigating morphology-dependent antibacterial property of ZnO nanoparticles and developing an insight into oxidative stress generation and cellular response | 10.1007/s11756-021-00690-4
ZnO | 450 | rod | 8485 | 37 | 24 | E. coli |  |  | 65.1 |  |  | Investigating morphology-dependent antibacterial property of ZnO nanoparticles and developing an insight into oxidative stress generation and cellular response | 10.1007/s11756-021-00690-4
ZnO | 500 | rod | 8485 | 37 | 24 | E. coli |  |  | 76.2 |  |  | Investigating morphology-dependent antibacterial property of ZnO nanoparticles and developing an insight into oxidative stress generation and cellular response | 10.1007/s11756-021-00690-4
CuS | 600 | rod | 27.4 | 37 | 24 | K. pneumoniae | 100000 | 13.03 |  |  |  | Synthesis of CuS and ZnO/Zn(OH)(2) nanoparticles and their evaluation for in vitro antibacterial and antifungal activities | 10.1002/aoc.4398
CuS | 600 | rod | 27.4 | 37 | 24 | A. baumannii | 100000 | 13.48 |  |  |  | Synthesis of CuS and ZnO/Zn(OH)(2) nanoparticles and their evaluation for in vitro antibacterial and antifungal activities | 10.1002/aoc.4398
CuS | 600 | rod | 27.4 | 37 | 24 | E. coli | 100000 | 12.27 |  |  |  | Synthesis of CuS and ZnO/Zn(OH)(2) nanoparticles and their evaluation for in vitro antibacterial and antifungal activities | 10.1002/aoc.4398
CuS | 600 | rod | 27.4 | 37 | 24 | S. aureus | 100000 | 14.95 |  |  |  | Synthesis of CuS and ZnO/Zn(OH)(2) nanoparticles and their evaluation for in vitro antibacterial and antifungal activities | 10.1002/aoc.4398
ZnO_Zn(OH)2 |  | rod | 636.4 | 37 | 24 | K. pneumoniae | 100000 |  |  | 19.53 |  | Synthesis of CuS and ZnO/Zn(OH)(2) nanoparticles and their evaluation for in vitro antibacterial and antifungal activities | 10.1002/aoc.4398
ZnO_Zn(OH)2 |  | rod | 636.4 | 37 | 24 | A. baumannii | 100000 |  |  | 9.77 |  | Synthesis of CuS and ZnO/Zn(OH)(2) nanoparticles and their evaluation for in vitro antibacterial and antifungal activities | 10.1002/aoc.4398
ZnO_Zn(OH)2 |  | rod | 636.4 | 37 | 24 | E. coli | 100000 |  |  | 39.06 |  | Synthesis of CuS and ZnO/Zn(OH)(2) nanoparticles and their evaluation for in vitro antibacterial and antifungal activities | 10.1002/aoc.4398
ZnO_Zn(OH)2 |  | rod | 636.4 | 37 | 24 | S. aureus | 100000 |  |  | 2.44 |  | Synthesis of CuS and ZnO/Zn(OH)(2) nanoparticles and their evaluation for in vitro antibacterial and antifungal activities | 10.1002/aoc.4398
Ag | 100 | spherical | 20 | 37 | 24 | A. hydrophila | 1000000 | 12.5 |  |  |  | Synthesis of Silver and Gold Nanoparticles Using Cashew Nut Shell Liquid and Its Antibacterial Activity Against Fish Pathogens | 10.1007/s12088-013-0437-5
Ag | 100 | spherical | 20 | 37 | 24 | A. bestiarum | 1000000 | 14.1 |  |  |  | Synthesis of Silver and Gold Nanoparticles Using Cashew Nut Shell Liquid and Its Antibacterial Activity Against Fish Pathogens | 10.1007/s12088-013-0437-5
Ag | 100 | spherical | 20 | 37 | 24 | P. fluorescens | 1000000 | 14.8 |  |  |  | Synthesis of Silver and Gold Nanoparticles Using Cashew Nut Shell Liquid and Its Antibacterial Activity Against Fish Pathogens | 10.1007/s12088-013-0437-5
Ag | 100 | spherical | 20 | 37 | 24 | P. fluorescens | 1000000 | 15.3 |  |  |  | Synthesis of Silver and Gold Nanoparticles Using Cashew Nut Shell Liquid and Its Antibacterial Activity Against Fish Pathogens | 10.1007/s12088-013-0437-5
Au | 100 | spherical | 40 | 37 | 24 | A. bestiarum | 1000000 | 12.6 |  |  |  | Synthesis of Silver and Gold Nanoparticles Using Cashew Nut Shell Liquid and Its Antibacterial Activity Against Fish Pathogens | 10.1007/s12088-013-0437-5
Au | 100 | spherical | 40 | 37 | 24 | P. fluorescens | 1000000 | 11.2 |  |  |  | Synthesis of Silver and Gold Nanoparticles Using Cashew Nut Shell Liquid and Its Antibacterial Activity Against Fish Pathogens | 10.1007/s12088-013-0437-5
Ag | 80 | spherical | 105 | 37 | 24 | S. aureus | 1000000 | 17 |  |  |  | Biosynthesis of Silver and Gold Nanoparticles Using Aqueous Extract of Codonopsis pilosula Roots for Antibacterial and Catalytic Applications | 10.1155/2020/8492016
Ag | 80 | spherical | 105 | 37 | 24 | B. cereus | 1000000 | 12 |  |  |  | Biosynthesis of Silver and Gold Nanoparticles Using Aqueous Extract of Codonopsis pilosula Roots for Antibacterial and Catalytic Applications | 10.1155/2020/8492016
Ag | 80 | spherical | 105 | 37 | 24 | E. coli | 1000000 | 7 |  |  |  | Biosynthesis of Silver and Gold Nanoparticles Using Aqueous Extract of Codonopsis pilosula Roots for Antibacterial and Catalytic Applications | 10.1155/2020/8492016
Pt_Ti | 150 | spherical | 10 | 37 | 24 | S. aureus | 100000 | 28.8 |  |  |  | Synthesis of Tragia involucrata mediated platinum nanoparticles for comprehensive therapeutic applications: Antioxidant, antibacterial and mitochondria-associated apoptosis in HeLa cells | 10.1016/j.procbio.2020.07.008
Pt_Ti | 150 | spherical | 10 | 37 | 24 | E. coli | 100000 | 26.4 |  |  |  | Synthesis of Tragia involucrata mediated platinum nanoparticles for comprehensive therapeutic applications: Antioxidant, antibacterial and mitochondria-associated apoptosis in HeLa cells | 10.1016/j.procbio.2020.07.008
Au_MgO | 100 | spherical | 25 | 37 | 24 | E. coli |  | 18 |  |  |  | A Tagetes minuta based eco-benign synthesis of multifunctional Au/MgO nanocomposite with enhanced photocatalytic, antibacterial and DPPH scavenging activities | 10.1016/j.msec.2021.112146
Au_MgO | 100 | spherical | 25 | 37 | 24 | B. subtilis |  | 21 |  |  |  | A Tagetes minuta based eco-benign synthesis of multifunctional Au/MgO nanocomposite with enhanced photocatalytic, antibacterial and DPPH scavenging activities | 10.1016/j.msec.2021.112146
Au_MgO | 100 | spherical | 25 | 37 | 24 | S. aureus |  | 19 |  |  |  | A Tagetes minuta based eco-benign synthesis of multifunctional Au/MgO nanocomposite with enhanced photocatalytic, antibacterial and DPPH scavenging activities | 10.1016/j.msec.2021.112146
Ag |  | spherical | 30 | 37 | 24 | E. coli | 100000000 |  |  | 83 |  | Preparation and characterization of hydrophilic and antibacterial silver decorated silica-grafted-poly(vinylpyrrolidone) (Ag-SiO2-PVP) nanoparticles for polymeric nanocomposites | 10.1002/app.50977
Ag |  | spherical | 30 | 37 | 24 | S. aureus | 100000000 |  |  | 125 |  | Preparation and characterization of hydrophilic and antibacterial silver decorated silica-grafted-poly(vinylpyrrolidone) (Ag-SiO2-PVP) nanoparticles for polymeric nanocomposites | 10.1002/app.50977
Ag | 1 | spherical | 36.16 | 37 | 24 | E. coli | 100000000 | 7 |  |  |  | Synthesis, characterization, and evaluation of antibacterial effect of Ag nanoparticles against Escherichia coli O157: H7 and methicillinresistant Staphylococcus aureus (MRSA) | 10.2147/IJN.S57156
Ag | 10 | spherical | 113.37 | 37 | 24 | E. coli | 100000000 | 5 |  |  |  | Synthesis, characterization, and evaluation of antibacterial effect of Ag nanoparticles against Escherichia coli O157: H7 and methicillinresistant Staphylococcus aureus (MRSA) | 10.2147/IJN.S57156
Ag | 20 | spherical | 113.37 | 37 | 24 | E. coli | 100000000 | 7 |  |  |  | Synthesis, characterization, and evaluation of antibacterial effect of Ag nanoparticles against Escherichia coli O157: H7 and methicillinresistant Staphylococcus aureus (MRSA) | 10.2147/IJN.S57156
Ag | 10 | spherical | 78.5 | 37 | 24 | E. coli | 100000000 | 5 |  |  |  | Synthesis, characterization, and evaluation of antibacterial effect of Ag nanoparticles against Escherichia coli O157: H7 and methicillinresistant Staphylococcus aureus (MRSA) | 10.2147/IJN.S57156
Ag | 20 | spherical | 78.5 | 37 | 24 | E. coli | 100000000 | 7 |  |  |  | Synthesis, characterization, and evaluation of antibacterial effect of Ag nanoparticles against Escherichia coli O157: H7 and methicillinresistant Staphylococcus aureus (MRSA) | 10.2147/IJN.S57156
Ag | 1 | spherical | 36.16 | 37 | 24 | S. aureus | 100000000 | 9 |  |  |  | Synthesis, characterization, and evaluation of antibacterial effect of Ag nanoparticles against Escherichia coli O157: H7 and methicillinresistant Staphylococcus aureus (MRSA) | 10.2147/IJN.S57156
Ag | 10 | spherical | 113.37 | 37 | 24 | S. aureus | 100000000 | 10 |  |  |  | Synthesis, characterization, and evaluation of antibacterial effect of Ag nanoparticles against Escherichia coli O157: H7 and methicillinresistant Staphylococcus aureus (MRSA) | 10.2147/IJN.S57156
Ag | 20 | spherical | 113.37 | 37 | 24 | S. aureus | 100000000 | 12 |  |  |  | Synthesis, characterization, and evaluation of antibacterial effect of Ag nanoparticles against Escherichia coli O157: H7 and methicillinresistant Staphylococcus aureus (MRSA) | 10.2147/IJN.S57156
Ag | 10 | spherical | 78.5 | 37 | 24 | S. aureus | 100000000 | 11 |  |  |  | Synthesis, characterization, and evaluation of antibacterial effect of Ag nanoparticles against Escherichia coli O157: H7 and methicillinresistant Staphylococcus aureus (MRSA) | 10.2147/IJN.S57156
Ag | 20 | spherical | 78.5 | 37 | 24 | S. aureus | 100000000 | 12 |  |  |  | Synthesis, characterization, and evaluation of antibacterial effect of Ag nanoparticles against Escherichia coli O157: H7 and methicillinresistant Staphylococcus aureus (MRSA) | 10.2147/IJN.S57156
ZnO | 375 | flower | 1000 | 37 | 24 | E. coli | 100000 |  | 16 |  |  | Direct and indirect sonication affect differently the microstructure and the morphology of ZnO nanoparticles: Optical behavior and its antibacterial activity | 10.1016/j.ultsonch.2015.06.016
ZnO | 750 | flower | 1000 | 37 | 24 | E. coli | 100000 |  | 70 |  |  | Direct and indirect sonication affect differently the microstructure and the morphology of ZnO nanoparticles: Optical behavior and its antibacterial activity | 10.1016/j.ultsonch.2015.06.016
ZnO | 1500 | flower | 1000 | 37 | 24 | E. coli | 100000 |  | 98 |  |  | Direct and indirect sonication affect differently the microstructure and the morphology of ZnO nanoparticles: Optical behavior and its antibacterial activity | 10.1016/j.ultsonch.2015.06.016
ZnO | 10 | rod | 80 | 37 | 24 | B. subtilis | 100000 | 7 |  |  |  | Synthesis of zinc oxide nanoparticles (ZnO NPs) using pure bioflavonoid rutin and their biomedical applications: antibacterial, antioxidant and cytotoxic activities | 10.1007/s11164-018-03717-9
ZnO | 10 | rod | 80 | 37 | 24 | S. aureus | 100000 | 11 |  |  |  | Synthesis of zinc oxide nanoparticles (ZnO NPs) using pure bioflavonoid rutin and their biomedical applications: antibacterial, antioxidant and cytotoxic activities | 10.1007/s11164-018-03717-9
ZnO | 10 | rod | 80 | 37 | 24 | K. pneumoniae | 100000 | 11.5 |  |  |  | Synthesis of zinc oxide nanoparticles (ZnO NPs) using pure bioflavonoid rutin and their biomedical applications: antibacterial, antioxidant and cytotoxic activities | 10.1007/s11164-018-03717-9
ZnO | 10 | rod | 80 | 37 | 24 | E. coli | 100000 | 12 |  |  |  | Synthesis of zinc oxide nanoparticles (ZnO NPs) using pure bioflavonoid rutin and their biomedical applications: antibacterial, antioxidant and cytotoxic activities | 10.1007/s11164-018-03717-9
ZnO | 20 | rod | 80 | 37 | 24 | B. subtilis | 100000 | 13.5 |  |  |  | Synthesis of zinc oxide nanoparticles (ZnO NPs) using pure bioflavonoid rutin and their biomedical applications: antibacterial, antioxidant and cytotoxic activities | 10.1007/s11164-018-03717-9
ZnO | 20 | rod | 80 | 37 | 24 | S. aureus | 100000 | 17 |  |  |  | Synthesis of zinc oxide nanoparticles (ZnO NPs) using pure bioflavonoid rutin and their biomedical applications: antibacterial, antioxidant and cytotoxic activities | 10.1007/s11164-018-03717-9
ZnO | 20 | rod | 80 | 37 | 24 | K. pneumoniae | 100000 | 18.5 |  |  |  | Synthesis of zinc oxide nanoparticles (ZnO NPs) using pure bioflavonoid rutin and their biomedical applications: antibacterial, antioxidant and cytotoxic activities | 10.1007/s11164-018-03717-9
ZnO | 20 | rod | 80 | 37 | 24 | E. coli | 100000 | 19 |  |  |  | Synthesis of zinc oxide nanoparticles (ZnO NPs) using pure bioflavonoid rutin and their biomedical applications: antibacterial, antioxidant and cytotoxic activities | 10.1007/s11164-018-03717-9
ZnO | 40 | rod | 80 | 37 | 24 | B. subtilis | 100000 | 20 |  |  |  | Synthesis of zinc oxide nanoparticles (ZnO NPs) using pure bioflavonoid rutin and their biomedical applications: antibacterial, antioxidant and cytotoxic activities | 10.1007/s11164-018-03717-9
ZnO | 40 | rod | 80 | 37 | 24 | S. aureus | 100000 | 22 |  |  |  | Synthesis of zinc oxide nanoparticles (ZnO NPs) using pure bioflavonoid rutin and their biomedical applications: antibacterial, antioxidant and cytotoxic activities | 10.1007/s11164-018-03717-9
ZnO | 40 | rod | 80 | 37 | 24 | K. pneumoniae | 100000 | 23.5 |  |  |  | Synthesis of zinc oxide nanoparticles (ZnO NPs) using pure bioflavonoid rutin and their biomedical applications: antibacterial, antioxidant and cytotoxic activities | 10.1007/s11164-018-03717-9
ZnO | 40 | rod | 80 | 37 | 24 | E. coli | 100000 | 24.5 |  |  |  | Synthesis of zinc oxide nanoparticles (ZnO NPs) using pure bioflavonoid rutin and their biomedical applications: antibacterial, antioxidant and cytotoxic activities | 10.1007/s11164-018-03717-9
Au | 5 | spherical | 65 | 37 | 6 | A. aegypti |  |  | 5.5 |  |  | Biopolymer zein-coated gold nanoparticles: Synthesis, antibacterial potential, toxicity and histopathological effects against the Zika virus vector Aedes aegypti | 10.1016/j.jphotobiol.2017.06.004
Au | 10 | spherical | 65 | 37 | 6 | A. aegypti |  |  | 33.3 |  |  | Biopolymer zein-coated gold nanoparticles: Synthesis, antibacterial potential, toxicity and histopathological effects against the Zika virus vector Aedes aegypti | 10.1016/j.jphotobiol.2017.06.004
Au | 15 | spherical | 65 | 37 | 6 | A. aegypti |  |  | 38.9 |  |  | Biopolymer zein-coated gold nanoparticles: Synthesis, antibacterial potential, toxicity and histopathological effects against the Zika virus vector Aedes aegypti | 10.1016/j.jphotobiol.2017.06.004
Au | 20 | spherical | 65 | 37 | 6 | A. aegypti |  |  | 44.4 |  |  | Biopolymer zein-coated gold nanoparticles: Synthesis, antibacterial potential, toxicity and histopathological effects against the Zika virus vector Aedes aegypti | 10.1016/j.jphotobiol.2017.06.004
Au | 25 | spherical | 65 | 37 | 6 | A. aegypti |  |  | 66.7 |  |  | Biopolymer zein-coated gold nanoparticles: Synthesis, antibacterial potential, toxicity and histopathological effects against the Zika virus vector Aedes aegypti | 10.1016/j.jphotobiol.2017.06.004
Au | 5 | spherical | 65 | 37 | 12 | A. aegypti |  |  | 27.7 |  |  | Biopolymer zein-coated gold nanoparticles: Synthesis, antibacterial potential, toxicity and histopathological effects against the Zika virus vector Aedes aegypti | 10.1016/j.jphotobiol.2017.06.004
Au | 10 | spherical | 65 | 37 | 12 | A. aegypti |  |  | 61.1 |  |  | Biopolymer zein-coated gold nanoparticles: Synthesis, antibacterial potential, toxicity and histopathological effects against the Zika virus vector Aedes aegypti | 10.1016/j.jphotobiol.2017.06.004
Au | 15 | spherical | 65 | 37 | 12 | A. aegypti |  |  | 66.7 |  |  | Biopolymer zein-coated gold nanoparticles: Synthesis, antibacterial potential, toxicity and histopathological effects against the Zika virus vector Aedes aegypti | 10.1016/j.jphotobiol.2017.06.004
Au | 20 | spherical | 65 | 37 | 12 | A. aegypti |  |  | 83.3 |  |  | Biopolymer zein-coated gold nanoparticles: Synthesis, antibacterial potential, toxicity and histopathological effects against the Zika virus vector Aedes aegypti | 10.1016/j.jphotobiol.2017.06.004
Au | 25 | spherical | 65 | 37 | 12 | A. aegypti |  |  | 94.4 |  |  | Biopolymer zein-coated gold nanoparticles: Synthesis, antibacterial potential, toxicity and histopathological effects against the Zika virus vector Aedes aegypti | 10.1016/j.jphotobiol.2017.06.004
Au | 5 | spherical | 65 | 37 | 24 | A. aegypti |  |  | 38.9 |  |  | Biopolymer zein-coated gold nanoparticles: Synthesis, antibacterial potential, toxicity and histopathological effects against the Zika virus vector Aedes aegypti | 10.1016/j.jphotobiol.2017.06.004
Au | 10 | spherical | 65 | 37 | 24 | A. aegypti |  |  | 66.7 |  |  | Biopolymer zein-coated gold nanoparticles: Synthesis, antibacterial potential, toxicity and histopathological effects against the Zika virus vector Aedes aegypti | 10.1016/j.jphotobiol.2017.06.004
Au | 15 | spherical | 65 | 37 | 24 | A. aegypti |  |  | 94.4 |  |  | Biopolymer zein-coated gold nanoparticles: Synthesis, antibacterial potential, toxicity and histopathological effects against the Zika virus vector Aedes aegypti | 10.1016/j.jphotobiol.2017.06.004
Au | 20 | spherical | 65 | 37 | 24 | A. aegypti |  |  | 100 |  |  | Biopolymer zein-coated gold nanoparticles: Synthesis, antibacterial potential, toxicity and histopathological effects against the Zika virus vector Aedes aegypti | 10.1016/j.jphotobiol.2017.06.004
Au | 25 | spherical | 65 | 37 | 24 | A. aegypti |  |  | 100 |  |  | Biopolymer zein-coated gold nanoparticles: Synthesis, antibacterial potential, toxicity and histopathological effects against the Zika virus vector Aedes aegypti | 10.1016/j.jphotobiol.2017.06.004
Au |  | spherical | 34.2 | 37 | 24 | E. coli |  |  |  | 71.79 |  | Evaluation of green' synthesis and biological activity of gold nanoparticles using Tragopogon dubius leaf extract as an antibacterial agent | 10.1049/iet-nbt.2018.5073
Au |  | spherical | 34.2 | 37 | 24 | S. aureus |  |  |  | 35.51 |  | Evaluation of green' synthesis and biological activity of gold nanoparticles using Tragopogon dubius leaf extract as an antibacterial agent | 10.1049/iet-nbt.2018.5073
Au |  | spherical | 34.2 | 37 | 24 | B. cereus |  |  |  | 37.82 |  | Evaluation of green' synthesis and biological activity of gold nanoparticles using Tragopogon dubius leaf extract as an antibacterial agent | 10.1049/iet-nbt.2018.5073
Au |  | spherical | 34.2 | 37 | 24 | K. pneumoniae |  |  |  | 69.24 |  | Evaluation of green' synthesis and biological activity of gold nanoparticles using Tragopogon dubius leaf extract as an antibacterial agent | 10.1049/iet-nbt.2018.5073
ZnO | 100 | flower | 200 | 37 | 24 | S. aureus |  | 15 |  |  |  | An Astragalus membranaceus based eco-friendly biomimetic synthesis approach of ZnO nanoflowers with an excellent antibacterial, antioxidant and electrochemical sensing effect | 10.1016/j.msec.2020.111432
ZnO | 100 | flower | 200 | 37 | 24 | E. coli |  | 19 |  |  |  | An Astragalus membranaceus based eco-friendly biomimetic synthesis approach of ZnO nanoflowers with an excellent antibacterial, antioxidant and electrochemical sensing effect | 10.1016/j.msec.2020.111432
Au_SiO2_NiFe2O4 |  | spherical | 20 | 37 | 24 | S. aureus | 10000000 |  |  | 2500 |  | Novel NiFe/Si/Au magnetic nanocatalyst: Biogenic synthesis, efficient and reusable catalyst with enhanced visible light photocatalytic degradation and antibacterial activity | 10.1002/aoc.5467
Au_SiO2_NiFe2O4 |  | spherical | 20 | 37 | 24 | E. faecalis | 10000000 |  |  | 5000 |  | Novel NiFe/Si/Au magnetic nanocatalyst: Biogenic synthesis, efficient and reusable catalyst with enhanced visible light photocatalytic degradation and antibacterial activity | 10.1002/aoc.5467
Au_SiO2_NiFe2O4 |  | spherical | 20 | 37 | 24 | P. aeruginosa | 10000000 |  |  | 5000 |  | Novel NiFe/Si/Au magnetic nanocatalyst: Biogenic synthesis, efficient and reusable catalyst with enhanced visible light photocatalytic degradation and antibacterial activity | 10.1002/aoc.5467
Au_SiO2_NiFe2O4 |  | spherical | 20 | 37 | 24 | A. baumannii | 10000000 |  |  | 2000 |  | Novel NiFe/Si/Au magnetic nanocatalyst: Biogenic synthesis, efficient and reusable catalyst with enhanced visible light photocatalytic degradation and antibacterial activity | 10.1002/aoc.5467
Au_SiO2_NiFe2O4 |  | spherical | 20 | 37 | 24 | E. coli | 10000000 |  |  | 5000 |  | Novel NiFe/Si/Au magnetic nanocatalyst: Biogenic synthesis, efficient and reusable catalyst with enhanced visible light photocatalytic degradation and antibacterial activity | 10.1002/aoc.5467
Au_SiO2_NiFe2O4 |  | spherical | 20 | 37 | 24 | K. pneumoniae | 10000000 |  |  | 2500 |  | Novel NiFe/Si/Au magnetic nanocatalyst: Biogenic synthesis, efficient and reusable catalyst with enhanced visible light photocatalytic degradation and antibacterial activity | 10.1002/aoc.5467
Au_SiO2_NiFe2O4 |  | spherical | 20 | 37 | 24 | P. mirabilis | 10000000 |  |  | 1250 |  | Novel NiFe/Si/Au magnetic nanocatalyst: Biogenic synthesis, efficient and reusable catalyst with enhanced visible light photocatalytic degradation and antibacterial activity | 10.1002/aoc.5467
Au |  | spherical | 100 | 37 | 24 | B. cereus |  |  |  | 50 |  | Novel green synthesis of gold nanoparticles using Citrullus lanatus rind and investigation of proteasome inhibitory activity, antibacterial, and antioxidant potential | 10.2147/ijn.s95483
Au |  | spherical | 100 | 37 | 24 | E. coli |  |  |  | 50 |  | Novel green synthesis of gold nanoparticles using Citrullus lanatus rind and investigation of proteasome inhibitory activity, antibacterial, and antioxidant potential | 10.2147/ijn.s95483
Au |  | spherical | 100 | 37 | 24 | S. thypimurium |  |  |  | 50 |  | Novel green synthesis of gold nanoparticles using Citrullus lanatus rind and investigation of proteasome inhibitory activity, antibacterial, and antioxidant potential | 10.2147/ijn.s95483
Au | 1000 | spherical | 150 | 37 | 24 | E. coli |  | 18 |  |  |  | Biofabrication of gold nanoparticles by Lyptolyngbya JSC-1 extract as super reducing and stabilizing agents: Synthesis, characterization and antibacterial activity | 10.1016/j.micpath.2017.11.038
Au | 1000 | spherical | 150 | 37 | 24 | S. aureus |  | 14 |  |  |  | Biofabrication of gold nanoparticles by Lyptolyngbya JSC-1 extract as super reducing and stabilizing agents: Synthesis, characterization and antibacterial activity | 10.1016/j.micpath.2017.11.038
Ag |  | spherical | 30 | 37 | 24 | S. aureus |  |  |  | 0.11 |  | Green and facile synthesis of Ag nanoparticles using Crataegus pentagyna fruit extract (CP-AgNPs) for organic pollution dyes degradation and antibacterial application | 10.1016/j.bioorg.2019.103425
Ag |  | spherical | 30 | 37 | 24 | E. faecalis |  |  |  | 0.11 |  | Green and facile synthesis of Ag nanoparticles using Crataegus pentagyna fruit extract (CP-AgNPs) for organic pollution dyes degradation and antibacterial application | 10.1016/j.bioorg.2019.103425
Ag |  | spherical | 30 | 37 | 24 | P. aeruginosa |  |  |  | 0.11 |  | Green and facile synthesis of Ag nanoparticles using Crataegus pentagyna fruit extract (CP-AgNPs) for organic pollution dyes degradation and antibacterial application | 10.1016/j.bioorg.2019.103425
Ag |  | spherical | 30 | 37 | 24 | A. baumannii |  |  |  | 0.11 |  | Green and facile synthesis of Ag nanoparticles using Crataegus pentagyna fruit extract (CP-AgNPs) for organic pollution dyes degradation and antibacterial application | 10.1016/j.bioorg.2019.103425
Ag |  | spherical | 30 | 37 | 24 | E. coli |  |  |  | 0.11 |  | Green and facile synthesis of Ag nanoparticles using Crataegus pentagyna fruit extract (CP-AgNPs) for organic pollution dyes degradation and antibacterial application | 10.1016/j.bioorg.2019.103425
Ag |  | spherical | 30 | 37 | 24 | K. pneumoniae |  |  |  | 7.1 |  | Green and facile synthesis of Ag nanoparticles using Crataegus pentagyna fruit extract (CP-AgNPs) for organic pollution dyes degradation and antibacterial application | 10.1016/j.bioorg.2019.103425
Ag |  | spherical | 30 | 37 | 24 | P. mirabilis |  |  |  | 0.89 |  | Green and facile synthesis of Ag nanoparticles using Crataegus pentagyna fruit extract (CP-AgNPs) for organic pollution dyes degradation and antibacterial application | 10.1016/j.bioorg.2019.103425
Ag_AgCl | 300 | spherical | 20 | 37 | 24 | S. aureus |  | 16 |  |  |  | Extract-mediated synthesis of Ag@AgCl nanoparticles using Conium maculatum seeds: characterization, antibacterial activity and cytotoxicity effect against MCF-7 cell line | 10.1039/c6ra16127h
CoFe_Zn_Ce |  | spherical | 80 | 37 | 24 | E. coli | 10000000 |  |  | 5000 |  | Novel CoFe2O4@ZnO-CeO2 ternary nanocomposite: Sonochemical green synthesis using Crataegus microphylla extract, characterization and their application in catalytic and antibacterial activities | 10.1016/j.bioorg.2020.104194
CoFe_Zn_Ce |  | spherical | 80 | 37 | 24 | S. aureus | 10000000 |  |  | 5000 |  | Novel CoFe2O4@ZnO-CeO2 ternary nanocomposite: Sonochemical green synthesis using Crataegus microphylla extract, characterization and their application in catalytic and antibacterial activities | 10.1016/j.bioorg.2020.104194
CoFe_Zn_Ce |  | spherical | 80 | 37 | 24 | P. aeruginosa | 10000000 |  |  | 1250 |  | Novel CoFe2O4@ZnO-CeO2 ternary nanocomposite: Sonochemical green synthesis using Crataegus microphylla extract, characterization and their application in catalytic and antibacterial activities | 10.1016/j.bioorg.2020.104194
Au |  | irregular | 250 | 37 | 24 | P. mirabilis |  |  |  | 28 |  | Exploring the biosynthesized gold nanoparticles for their antibacterial potential and photocatalytic degradation of the toxic water wastes under solar light illumination | 10.1016/j.molstruc.2020.128259
Au |  | irregular | 250 | 37 | 24 | A. baumannii |  |  |  | 32 |  | Exploring the biosynthesized gold nanoparticles for their antibacterial potential and photocatalytic degradation of the toxic water wastes under solar light illumination | 10.1016/j.molstruc.2020.128259
Au | 12.5 | irregular | 250 | 37 | 24 | P. mirabilis |  | 17 |  |  |  | Exploring the biosynthesized gold nanoparticles for their antibacterial potential and photocatalytic degradation of the toxic water wastes under solar light illumination | 10.1016/j.molstruc.2020.128259
Au | 12.5 | irregular | 250 | 37 | 24 | A. baumannii |  | 18 |  |  |  | Exploring the biosynthesized gold nanoparticles for their antibacterial potential and photocatalytic degradation of the toxic water wastes under solar light illumination | 10.1016/j.molstruc.2020.128259
Ag | 100 | spherical | 15 | 37 | 24 | Staphylococcus | 1000000 | 6.5 |  |  |  | Green synthesis of silver and gold nanoparticles using Zingiber officinale root extract and antibacterial activity of silver nanoparticles against food pathogens | 10.1007/s00449-014-1169-6
Ag | 100 | spherical | 15 | 37 | 24 | Listeria spp. | 1000000 | 8.9 |  |  |  | Green synthesis of silver and gold nanoparticles using Zingiber officinale root extract and antibacterial activity of silver nanoparticles against food pathogens | 10.1007/s00449-014-1169-6
Ag_AgCl |  | spherical | 25 | 37 | 24 | E. coli |  |  |  | 15.625 |  | Antifungal, antibacterial, antibiofilm and colorimetric sensing of toxic metals activities of eco friendly, economical synthesized Ag/AgCl nanoparticles using Malva Sylvestris leaf extracts | 10.1016/j.micpath.2018.08.054
Ag_AgCl |  | spherical | 25 | 37 | 24 | P. aeruginosa |  |  |  | 7.8125 |  | Antifungal, antibacterial, antibiofilm and colorimetric sensing of toxic metals activities of eco friendly, economical synthesized Ag/AgCl nanoparticles using Malva Sylvestris leaf extracts | 10.1016/j.micpath.2018.08.054
Ag_AgCl |  | spherical | 25 | 37 | 24 | S. aureus |  |  |  | 15.625 |  | Antifungal, antibacterial, antibiofilm and colorimetric sensing of toxic metals activities of eco friendly, economical synthesized Ag/AgCl nanoparticles using Malva Sylvestris leaf extracts | 10.1016/j.micpath.2018.08.054
Ag_AgCl |  | spherical | 25 | 37 | 24 | B. subtilis |  |  |  | 7.8125 |  | Antifungal, antibacterial, antibiofilm and colorimetric sensing of toxic metals activities of eco friendly, economical synthesized Ag/AgCl nanoparticles using Malva Sylvestris leaf extracts | 10.1016/j.micpath.2018.08.054
Ag_AgCl |  | spherical | 25 | 37 | 24 | C. glabrata |  |  |  | 62.5 |  | Antifungal, antibacterial, antibiofilm and colorimetric sensing of toxic metals activities of eco friendly, economical synthesized Ag/AgCl nanoparticles using Malva Sylvestris leaf extracts | 10.1016/j.micpath.2018.08.054
Ag_AgCl |  | spherical | 25 | 37 | 24 | C. tropicalis |  |  |  | 15.625 |  | Antifungal, antibacterial, antibiofilm and colorimetric sensing of toxic metals activities of eco friendly, economical synthesized Ag/AgCl nanoparticles using Malva Sylvestris leaf extracts | 10.1016/j.micpath.2018.08.054
Ag_AgCl |  | spherical | 25 | 37 | 24 | C. parapsilosis |  |  |  | 62.5 |  | Antifungal, antibacterial, antibiofilm and colorimetric sensing of toxic metals activities of eco friendly, economical synthesized Ag/AgCl nanoparticles using Malva Sylvestris leaf extracts | 10.1016/j.micpath.2018.08.054
Ag_AgCl |  | spherical | 25 | 37 | 24 | C. orthopsilosis |  |  |  | 7.8125 |  | Antifungal, antibacterial, antibiofilm and colorimetric sensing of toxic metals activities of eco friendly, economical synthesized Ag/AgCl nanoparticles using Malva Sylvestris leaf extracts | 10.1016/j.micpath.2018.08.054
Ag_Fe3O4 | 50 | spherical | 40 | 37 | 24 | S. aureus | 1000000 | 8.21 |  |  |  | Facile one pot microwave-assisted green synthesis of Fe2O3/Ag nanocomposites by phytoreduction: Potential application as sunlight-driven photocatalyst, antibacterial and anticancer agent | 10.1016/j.jphotobiol.2020.111885
Ag_Fe3O4 | 50 | spherical | 40 | 37 | 24 | E. coli | 1000000 | 12.13 |  |  |  | Facile one pot microwave-assisted green synthesis of Fe2O3/Ag nanocomposites by phytoreduction: Potential application as sunlight-driven photocatalyst, antibacterial and anticancer agent | 10.1016/j.jphotobiol.2020.111885
Ag_Fe3O4 | 75 | spherical | 40 | 37 | 24 | S. aureus | 1000000 | 8.75 |  |  |  | Facile one pot microwave-assisted green synthesis of Fe2O3/Ag nanocomposites by phytoreduction: Potential application as sunlight-driven photocatalyst, antibacterial and anticancer agent | 10.1016/j.jphotobiol.2020.111885
Ag_Fe3O4 | 75 | spherical | 40 | 37 | 24 | E. coli | 1000000 | 14.56 |  |  |  | Facile one pot microwave-assisted green synthesis of Fe2O3/Ag nanocomposites by phytoreduction: Potential application as sunlight-driven photocatalyst, antibacterial and anticancer agent | 10.1016/j.jphotobiol.2020.111885
Ag_Fe3O4 | 100 | spherical | 40 | 37 | 24 | S. aureus | 1000000 | 9.32 |  |  |  | Facile one pot microwave-assisted green synthesis of Fe2O3/Ag nanocomposites by phytoreduction: Potential application as sunlight-driven photocatalyst, antibacterial and anticancer agent | 10.1016/j.jphotobiol.2020.111885
Ag_Fe3O4 | 100 | spherical | 40 | 37 | 24 | E. coli | 1000000 | 15.01 |  |  |  | Facile one pot microwave-assisted green synthesis of Fe2O3/Ag nanocomposites by phytoreduction: Potential application as sunlight-driven photocatalyst, antibacterial and anticancer agent | 10.1016/j.jphotobiol.2020.111885
Ag_Fe3O4 | 125 | spherical | 40 | 37 | 24 | S. aureus | 1000000 | 11.69 |  |  |  | Facile one pot microwave-assisted green synthesis of Fe2O3/Ag nanocomposites by phytoreduction: Potential application as sunlight-driven photocatalyst, antibacterial and anticancer agent | 10.1016/j.jphotobiol.2020.111885
Ag_Fe3O4 | 125 | spherical | 40 | 37 | 24 | E. coli | 1000000 | 17.16 |  |  |  | Facile one pot microwave-assisted green synthesis of Fe2O3/Ag nanocomposites by phytoreduction: Potential application as sunlight-driven photocatalyst, antibacterial and anticancer agent | 10.1016/j.jphotobiol.2020.111885
Au |  | spherical | 20 | 37 | 24 | E. coli | 500000 |  |  | 62.5 |  | Green approach for synthesis of gold nanoparticles from Nigella arvensis leaf extract and evaluation of their antibacterial, antioxidant, cytotoxicity and catalytic activities | 10.1080/21691401.2017.1332634
Au |  | spherical | 20 | 37 | 24 | P. aeruginosa | 500000 |  |  | 250 |  | Green approach for synthesis of gold nanoparticles from Nigella arvensis leaf extract and evaluation of their antibacterial, antioxidant, cytotoxicity and catalytic activities | 10.1080/21691401.2017.1332634
Au |  | spherical | 20 | 37 | 24 | S. marcescens | 500000 |  |  | 125 |  | Green approach for synthesis of gold nanoparticles from Nigella arvensis leaf extract and evaluation of their antibacterial, antioxidant, cytotoxicity and catalytic activities | 10.1080/21691401.2017.1332634
Au |  | spherical | 20 | 37 | 24 | S. aureus | 500000 |  |  | 125 |  | Green approach for synthesis of gold nanoparticles from Nigella arvensis leaf extract and evaluation of their antibacterial, antioxidant, cytotoxicity and catalytic activities | 10.1080/21691401.2017.1332634
Au |  | spherical | 20 | 37 | 24 | B. subtilis | 500000 |  |  | 62.5 |  | Green approach for synthesis of gold nanoparticles from Nigella arvensis leaf extract and evaluation of their antibacterial, antioxidant, cytotoxicity and catalytic activities | 10.1080/21691401.2017.1332634
Au |  | spherical | 20 | 37 | 24 | S. epidermidis | 500000 |  |  | 250 |  | Green approach for synthesis of gold nanoparticles from Nigella arvensis leaf extract and evaluation of their antibacterial, antioxidant, cytotoxicity and catalytic activities | 10.1080/21691401.2017.1332634
Ag_TiO2 |  | spherical | 40 | 37 | 24 | S. aureus |  | 8 |  |  |  | Beta vulgaris peel extract mediated synthesis of Ag/TiO2 nanocomposite: Characterization, evaluation of antibacterial and catalytic degradation of textile dyes-an electron relay effect | 10.1016/j.inoche.2021.108529
Ag_TiO2 |  | spherical | 40 | 37 | 24 | P. aeruginosa |  | 10 |  |  |  | Beta vulgaris peel extract mediated synthesis of Ag/TiO2 nanocomposite: Characterization, evaluation of antibacterial and catalytic degradation of textile dyes-an electron relay effect | 10.1016/j.inoche.2021.108529
Au |  | spherical | 20 | 37 | 24 | B. subtilis | 100000000 |  |  | 90.5 |  | Green synthesis, characterization and antibacterial activity of gold nanoparticles using hydroxyethyl starch-g-poly (methylacrylate-co-sodium acrylate): A novel biodegradable graft copolymer | 10.1016/j.molliq.2015.09.020
Au |  | spherical | 20 | 37 | 24 | B. cereus | 100000000 |  |  | 101.5 |  | Green synthesis, characterization and antibacterial activity of gold nanoparticles using hydroxyethyl starch-g-poly (methylacrylate-co-sodium acrylate): A novel biodegradable graft copolymer | 10.1016/j.molliq.2015.09.020
ZnO | 100 | spherical | 400 | 37 | 24 | S. aureus | 150000000 | 18 |  |  |  | Impact of particle size and surface defects on antibacterial and photocatalytic activities of undoped and Mg-doped ZnO nanoparticles, biosynthesized using one-step simple process | 10.1016/j.vacuum.2021.110110
ZnO | 100 | spherical | 400 | 37 | 24 | E. coli | 150000000 | 17 |  |  |  | Impact of particle size and surface defects on antibacterial and photocatalytic activities of undoped and Mg-doped ZnO nanoparticles, biosynthesized using one-step simple process | 10.1016/j.vacuum.2021.110110
ZnO | 100 | spherical | 400 | 37 | 24 | P. aeruginosa | 150000000 | 21 |  |  |  | Impact of particle size and surface defects on antibacterial and photocatalytic activities of undoped and Mg-doped ZnO nanoparticles, biosynthesized using one-step simple process | 10.1016/j.vacuum.2021.110110
Au_Si_MnFe |  | spherical | 65 | 37 | 24 | S. aureus | 10000000 |  |  | 2500 |  | Facile and eco-benign synthesis of a novel MnFe2O4@SiO2@Au magnetic nanocomposite with antibacterial properties and enhanced photocatalytic activity under UV and visible-light irradiations | 10.1002/aoc.5614
Au_Si_MnFe |  | spherical | 65 | 37 | 24 | E. faecalis | 10000000 |  |  | 5000 |  | Facile and eco-benign synthesis of a novel MnFe2O4@SiO2@Au magnetic nanocomposite with antibacterial properties and enhanced photocatalytic activity under UV and visible-light irradiations | 10.1002/aoc.5614
Au_Si_MnFe |  | spherical | 65 | 37 | 24 | P. aeruginosa | 10000000 |  |  | 1250 |  | Facile and eco-benign synthesis of a novel MnFe2O4@SiO2@Au magnetic nanocomposite with antibacterial properties and enhanced photocatalytic activity under UV and visible-light irradiations | 10.1002/aoc.5614
Au_Si_MnFe |  | spherical | 65 | 37 | 24 | A. baumannii | 10000000 |  |  | 2500 |  | Facile and eco-benign synthesis of a novel MnFe2O4@SiO2@Au magnetic nanocomposite with antibacterial properties and enhanced photocatalytic activity under UV and visible-light irradiations | 10.1002/aoc.5614
Au_Si_MnFe |  | spherical | 65 | 37 | 24 | E. coli | 10000000 |  |  | 5000 |  | Facile and eco-benign synthesis of a novel MnFe2O4@SiO2@Au magnetic nanocomposite with antibacterial properties and enhanced photocatalytic activity under UV and visible-light irradiations | 10.1002/aoc.5614
Au_Si_MnFe |  | spherical | 65 | 37 | 24 | K. pneumoniae | 10000000 |  |  | 1250 |  | Facile and eco-benign synthesis of a novel MnFe2O4@SiO2@Au magnetic nanocomposite with antibacterial properties and enhanced photocatalytic activity under UV and visible-light irradiations | 10.1002/aoc.5614
Au_Si_MnFe |  | spherical | 65 | 37 | 24 | P. mirabilis | 10000000 |  |  | 1250 |  | Facile and eco-benign synthesis of a novel MnFe2O4@SiO2@Au magnetic nanocomposite with antibacterial properties and enhanced photocatalytic activity under UV and visible-light irradiations | 10.1002/aoc.5614
ZnO | 50000 | spherical | 21 | 37 | 24 | S. aureus |  | 7.3 |  |  |  | Facile, eco-friendly and template free photosynthesis of cauliflower like ZnO nanoparticles using leaf extract of Tamarindus indica (L.) and its biological evolution of antibacterial and antifungal activities | 10.1016/j.saa.2014.09.129
ZnO | 50000 | spherical | 21 | 37 | 24 | P. aeruginosa |  | 7 |  |  |  | Facile, eco-friendly and template free photosynthesis of cauliflower like ZnO nanoparticles using leaf extract of Tamarindus indica (L.) and its biological evolution of antibacterial and antifungal activities | 10.1016/j.saa.2014.09.129
ZnO | 50000 | spherical | 21 | 37 | 24 | B. subtilis |  | 7.1 |  |  |  | Facile, eco-friendly and template free photosynthesis of cauliflower like ZnO nanoparticles using leaf extract of Tamarindus indica (L.) and its biological evolution of antibacterial and antifungal activities | 10.1016/j.saa.2014.09.129
ZnO | 50000 | spherical | 21 | 37 | 24 | P. mirabilis |  | 7 |  |  |  | Facile, eco-friendly and template free photosynthesis of cauliflower like ZnO nanoparticles using leaf extract of Tamarindus indica (L.) and its biological evolution of antibacterial and antifungal activities | 10.1016/j.saa.2014.09.129
ZnO | 50000 | spherical | 21 | 37 | 24 | C. albicans |  | 7.1 |  |  |  | Facile, eco-friendly and template free photosynthesis of cauliflower like ZnO nanoparticles using leaf extract of Tamarindus indica (L.) and its biological evolution of antibacterial and antifungal activities | 10.1016/j.saa.2014.09.129
ZnO | 100000 | spherical | 21 | 37 | 24 | S. aureus |  | 9 |  |  |  | Facile, eco-friendly and template free photosynthesis of cauliflower like ZnO nanoparticles using leaf extract of Tamarindus indica (L.) and its biological evolution of antibacterial and antifungal activities | 10.1016/j.saa.2014.09.129
ZnO | 100000 | spherical | 21 | 37 | 24 | P. aeruginosa |  | 8.5 |  |  |  | Facile, eco-friendly and template free photosynthesis of cauliflower like ZnO nanoparticles using leaf extract of Tamarindus indica (L.) and its biological evolution of antibacterial and antifungal activities | 10.1016/j.saa.2014.09.129
ZnO | 100000 | spherical | 21 | 37 | 24 | B. subtilis |  | 9.5 |  |  |  | Facile, eco-friendly and template free photosynthesis of cauliflower like ZnO nanoparticles using leaf extract of Tamarindus indica (L.) and its biological evolution of antibacterial and antifungal activities | 10.1016/j.saa.2014.09.129
ZnO | 100000 | spherical | 21 | 37 | 24 | P. mirabilis |  | 8 |  |  |  | Facile, eco-friendly and template free photosynthesis of cauliflower like ZnO nanoparticles using leaf extract of Tamarindus indica (L.) and its biological evolution of antibacterial and antifungal activities | 10.1016/j.saa.2014.09.129
ZnO | 100000 | spherical | 21 | 37 | 24 | C. albicans |  | 9.5 |  |  |  | Facile, eco-friendly and template free photosynthesis of cauliflower like ZnO nanoparticles using leaf extract of Tamarindus indica (L.) and its biological evolution of antibacterial and antifungal activities | 10.1016/j.saa.2014.09.129
ZnO | 200000 | spherical | 21 | 37 | 24 | S. aureus |  | 13.1 |  |  |  | Facile, eco-friendly and template free photosynthesis of cauliflower like ZnO nanoparticles using leaf extract of Tamarindus indica (L.) and its biological evolution of antibacterial and antifungal activities | 10.1016/j.saa.2014.09.129
ZnO | 200000 | spherical | 21 | 37 | 24 | P. aeruginosa |  | 11.3 |  |  |  | Facile, eco-friendly and template free photosynthesis of cauliflower like ZnO nanoparticles using leaf extract of Tamarindus indica (L.) and its biological evolution of antibacterial and antifungal activities | 10.1016/j.saa.2014.09.129
ZnO | 200000 | spherical | 21 | 37 | 24 | B. subtilis |  | 12.6 |  |  |  | Facile, eco-friendly and template free photosynthesis of cauliflower like ZnO nanoparticles using leaf extract of Tamarindus indica (L.) and its biological evolution of antibacterial and antifungal activities | 10.1016/j.saa.2014.09.129
ZnO | 200000 | spherical | 21 | 37 | 24 | P. mirabilis |  | 12 |  |  |  | Facile, eco-friendly and template free photosynthesis of cauliflower like ZnO nanoparticles using leaf extract of Tamarindus indica (L.) and its biological evolution of antibacterial and antifungal activities | 10.1016/j.saa.2014.09.129
ZnO | 200000 | spherical | 21 | 37 | 24 | C. albicans |  | 11.1 |  |  |  | Facile, eco-friendly and template free photosynthesis of cauliflower like ZnO nanoparticles using leaf extract of Tamarindus indica (L.) and its biological evolution of antibacterial and antifungal activities | 10.1016/j.saa.2014.09.129
Au |  | spherical | 40 | 37 | 18 | S. aureus | 10000000 |  |  | 75 |  | Enhanced catalytic and antibacterial efficiency of biosynthesized Convolvulus fruticosus extract capped gold nanoparticles (CFE@AuNPs) | 10.1016/j.jphotobiol.2020.111949
Au |  | spherical | 40 | 37 | 18 | E. faecalis | 10000000 |  |  | 37 |  | Enhanced catalytic and antibacterial efficiency of biosynthesized Convolvulus fruticosus extract capped gold nanoparticles (CFE@AuNPs) | 10.1016/j.jphotobiol.2020.111949
Au |  | spherical | 40 | 37 | 18 | P. aeruginosa | 10000000 |  |  | 75 |  | Enhanced catalytic and antibacterial efficiency of biosynthesized Convolvulus fruticosus extract capped gold nanoparticles (CFE@AuNPs) | 10.1016/j.jphotobiol.2020.111949
Au |  | spherical | 40 | 37 | 18 | A. baumannii | 10000000 |  |  | 75 |  | Enhanced catalytic and antibacterial efficiency of biosynthesized Convolvulus fruticosus extract capped gold nanoparticles (CFE@AuNPs) | 10.1016/j.jphotobiol.2020.111949
Au |  | spherical | 40 | 37 | 18 | E. coli | 10000000 |  |  | 75 |  | Enhanced catalytic and antibacterial efficiency of biosynthesized Convolvulus fruticosus extract capped gold nanoparticles (CFE@AuNPs) | 10.1016/j.jphotobiol.2020.111949
Au |  | spherical | 40 | 37 | 18 | K. pneumoniae | 10000000 |  |  | 150 |  | Enhanced catalytic and antibacterial efficiency of biosynthesized Convolvulus fruticosus extract capped gold nanoparticles (CFE@AuNPs) | 10.1016/j.jphotobiol.2020.111949
Au |  | spherical | 40 | 37 | 18 | P. mirabilis | 10000000 |  |  | 75 |  | Enhanced catalytic and antibacterial efficiency of biosynthesized Convolvulus fruticosus extract capped gold nanoparticles (CFE@AuNPs) | 10.1016/j.jphotobiol.2020.111949
Au | 50 | spherical | 50 | 36 | 24 | E. coli |  | 11 |  |  |  | Catalytic and antibacterial properties of gold nanoparticles synthesized by a green approach for bioremediation applications | 10.1007/s13205-019-1666-z
Au | 50 | spherical | 50 | 36 | 24 | S. aureus |  | 10 |  |  |  | Catalytic and antibacterial properties of gold nanoparticles synthesized by a green approach for bioremediation applications | 10.1007/s13205-019-1666-z
Au |  | spherical | 12 | 30 | 24 | P. aeruginosa |  | 17 |  |  |  | Biosynthesis and Characterization of Gold Nanoparticles Using Zooglea ramigera and Assessment of Its Antibacterial Property | 10.1007/s10876-014-0726-0
Au |  | spherical | 12 | 30 | 24 | S. aureus |  | 18 |  |  |  | Biosynthesis and Characterization of Gold Nanoparticles Using Zooglea ramigera and Assessment of Its Antibacterial Property | 10.1007/s10876-014-0726-0
Au |  | spherical | 12 | 30 | 24 | E. coli |  | 17 |  |  |  | Biosynthesis and Characterization of Gold Nanoparticles Using Zooglea ramigera and Assessment of Its Antibacterial Property | 10.1007/s10876-014-0726-0
Au |  | spherical | 12 | 30 | 24 | S. pyogenes |  | 21 |  |  |  | Biosynthesis and Characterization of Gold Nanoparticles Using Zooglea ramigera and Assessment of Its Antibacterial Property | 10.1007/s10876-014-0726-0
Au |  | rod | 116.2 | 37 | 24 | E. coli |  |  |  | 356 |  | Dual Applicability of Polyaniline Coated Gold Nanorods: A Study of Antibacterial and Redox Activity | 10.1007/s13206-017-2206-8
Au |  | rod | 116.2 | 37 | 24 | S. aureus |  |  |  | 128 |  | Dual Applicability of Polyaniline Coated Gold Nanorods: A Study of Antibacterial and Redox Activity | 10.1007/s13206-017-2206-8
Au | 25 | spherical | 20 | 37 | 24 | S. aureus | 100000 | 10.56 |  |  |  | Bioengineered gold nanoparticles from marine seaweedAcanthophora spiciferafor pharmaceutical uses: antioxidant, antibacterial, and anticancer activities | 10.1007/s00449-020-02408-3
Au | 25 | spherical | 20 | 37 | 24 | V. harveyi | 100000 | 12.9 |  |  |  | Bioengineered gold nanoparticles from marine seaweedAcanthophora spiciferafor pharmaceutical uses: antioxidant, antibacterial, and anticancer activities | 10.1007/s00449-020-02408-3
Au | 50 | spherical | 20 | 37 | 24 | S. aureus | 100000 | 12.63 |  |  |  | Bioengineered gold nanoparticles from marine seaweedAcanthophora spiciferafor pharmaceutical uses: antioxidant, antibacterial, and anticancer activities | 10.1007/s00449-020-02408-3
Au | 50 | spherical | 20 | 37 | 24 | V. harveyi | 100000 | 15.33 |  |  |  | Bioengineered gold nanoparticles from marine seaweedAcanthophora spiciferafor pharmaceutical uses: antioxidant, antibacterial, and anticancer activities | 10.1007/s00449-020-02408-3
Au | 75 | spherical | 20 | 37 | 24 | S. aureus | 100000 | 16.32 |  |  |  | Bioengineered gold nanoparticles from marine seaweedAcanthophora spiciferafor pharmaceutical uses: antioxidant, antibacterial, and anticancer activities | 10.1007/s00449-020-02408-3
Au | 75 | spherical | 20 | 37 | 24 | V. harveyi | 100000 | 18.66 |  |  |  | Bioengineered gold nanoparticles from marine seaweedAcanthophora spiciferafor pharmaceutical uses: antioxidant, antibacterial, and anticancer activities | 10.1007/s00449-020-02408-3
Au | 100 | spherical | 20 | 37 | 24 | S. aureus | 100000 | 18.75 |  |  |  | Bioengineered gold nanoparticles from marine seaweedAcanthophora spiciferafor pharmaceutical uses: antioxidant, antibacterial, and anticancer activities | 10.1007/s00449-020-02408-3
Au | 100 | spherical | 20 | 37 | 24 | V. harveyi | 100000 | 22.08 |  |  |  | Bioengineered gold nanoparticles from marine seaweedAcanthophora spiciferafor pharmaceutical uses: antioxidant, antibacterial, and anticancer activities | 10.1007/s00449-020-02408-3
Fe3O4 | 100 | spherical | 15 | 37 | 24 | S. aureus | 100000000 | 21.32 |  |  |  | POLYETHYLENE GLYCOL-FUNCTIONALIZED MAGNETIC (Fe3O4) NANOPARTICLES: A GOOD METHOD FOR A SUCCESSFUL ANTIBACTERIAL THERAPEUTIC AGENT VIA DAMAGE DNA MOLECULE | 10.1142/s0218625x19500793
Fe3O4 | 250 | spherical | 15 | 37 | 24 | S. aureus | 100000000 | 23.68 |  |  |  | POLYETHYLENE GLYCOL-FUNCTIONALIZED MAGNETIC (Fe3O4) NANOPARTICLES: A GOOD METHOD FOR A SUCCESSFUL ANTIBACTERIAL THERAPEUTIC AGENT VIA DAMAGE DNA MOLECULE | 10.1142/s0218625x19500793
Fe3O4 | 500 | spherical | 15 | 37 | 24 | S. aureus | 100000000 | 17.99 |  |  |  | POLYETHYLENE GLYCOL-FUNCTIONALIZED MAGNETIC (Fe3O4) NANOPARTICLES: A GOOD METHOD FOR A SUCCESSFUL ANTIBACTERIAL THERAPEUTIC AGENT VIA DAMAGE DNA MOLECULE | 10.1142/s0218625x19500793
Fe3O4 | 100 | spherical | 15 | 37 | 24 | E. coli | 100000000 | 15.76 |  |  |  | POLYETHYLENE GLYCOL-FUNCTIONALIZED MAGNETIC (Fe3O4) NANOPARTICLES: A GOOD METHOD FOR A SUCCESSFUL ANTIBACTERIAL THERAPEUTIC AGENT VIA DAMAGE DNA MOLECULE | 10.1142/s0218625x19500793
Fe3O4 | 250 | spherical | 15 | 37 | 24 | E. coli | 100000000 | 17.83 |  |  |  | POLYETHYLENE GLYCOL-FUNCTIONALIZED MAGNETIC (Fe3O4) NANOPARTICLES: A GOOD METHOD FOR A SUCCESSFUL ANTIBACTERIAL THERAPEUTIC AGENT VIA DAMAGE DNA MOLECULE | 10.1142/s0218625x19500793
Fe3O4 | 500 | spherical | 15 | 37 | 24 | E. coli | 100000000 | 15.76 |  |  |  | POLYETHYLENE GLYCOL-FUNCTIONALIZED MAGNETIC (Fe3O4) NANOPARTICLES: A GOOD METHOD FOR A SUCCESSFUL ANTIBACTERIAL THERAPEUTIC AGENT VIA DAMAGE DNA MOLECULE | 10.1142/s0218625x19500793
Fe3O4 | 100 | spherical | 15 | 37 | 24 | P. aeruginosa | 100000000 | 11.23 |  |  |  | POLYETHYLENE GLYCOL-FUNCTIONALIZED MAGNETIC (Fe3O4) NANOPARTICLES: A GOOD METHOD FOR A SUCCESSFUL ANTIBACTERIAL THERAPEUTIC AGENT VIA DAMAGE DNA MOLECULE | 10.1142/s0218625x19500793
Fe3O4 | 250 | spherical | 15 | 37 | 24 | P. aeruginosa | 100000000 | 15.33 |  |  |  | POLYETHYLENE GLYCOL-FUNCTIONALIZED MAGNETIC (Fe3O4) NANOPARTICLES: A GOOD METHOD FOR A SUCCESSFUL ANTIBACTERIAL THERAPEUTIC AGENT VIA DAMAGE DNA MOLECULE | 10.1142/s0218625x19500793
Fe3O4 | 500 | spherical | 15 | 37 | 24 | P. aeruginosa | 100000000 | 16.92 |  |  |  | POLYETHYLENE GLYCOL-FUNCTIONALIZED MAGNETIC (Fe3O4) NANOPARTICLES: A GOOD METHOD FOR A SUCCESSFUL ANTIBACTERIAL THERAPEUTIC AGENT VIA DAMAGE DNA MOLECULE | 10.1142/s0218625x19500793
Ag | 100 | flower | 600 | 37 | 18 | E. coli | 100000 |  | 62.09 |  |  | Green synthesis of Ag nanoflowers using Kalanchoe Daigremontiana extract in for enhanced photocatalytic and antibacterial activities | 10.1016/j.colsurfb.2019.04.044
Ag | 200 | flower | 600 | 37 | 18 | E. coli | 100000 |  | 72.34 |  |  | Green synthesis of Ag nanoflowers using Kalanchoe Daigremontiana extract in for enhanced photocatalytic and antibacterial activities | 10.1016/j.colsurfb.2019.04.044
Ag | 400 | flower | 600 | 37 | 18 | E. coli | 100000 |  | 76.09 |  |  | Green synthesis of Ag nanoflowers using Kalanchoe Daigremontiana extract in for enhanced photocatalytic and antibacterial activities | 10.1016/j.colsurfb.2019.04.044
Ag | 800 | flower | 600 | 37 | 18 | E. coli | 100000 |  | 91.97 |  |  | Green synthesis of Ag nanoflowers using Kalanchoe Daigremontiana extract in for enhanced photocatalytic and antibacterial activities | 10.1016/j.colsurfb.2019.04.044
Ag | 1600 | flower | 600 | 37 | 18 | E. coli | 100000 |  | 97.53 |  |  | Green synthesis of Ag nanoflowers using Kalanchoe Daigremontiana extract in for enhanced photocatalytic and antibacterial activities | 10.1016/j.colsurfb.2019.04.044
Ag | 3200 | flower | 600 | 37 | 18 | E. coli | 100000 |  | 97.53 |  |  | Green synthesis of Ag nanoflowers using Kalanchoe Daigremontiana extract in for enhanced photocatalytic and antibacterial activities | 10.1016/j.colsurfb.2019.04.044
Ag | 6400 | flower | 600 | 37 | 18 | E. coli | 100000 |  | 99.41 |  |  | Green synthesis of Ag nanoflowers using Kalanchoe Daigremontiana extract in for enhanced photocatalytic and antibacterial activities | 10.1016/j.colsurfb.2019.04.044
Ag | 100 | flower | 600 | 37 | 18 | S. aureus | 100000 |  | 22.89 |  |  | Green synthesis of Ag nanoflowers using Kalanchoe Daigremontiana extract in for enhanced photocatalytic and antibacterial activities | 10.1016/j.colsurfb.2019.04.044
Ag | 200 | flower | 600 | 37 | 18 | S. aureus | 100000 |  | 43.46 |  |  | Green synthesis of Ag nanoflowers using Kalanchoe Daigremontiana extract in for enhanced photocatalytic and antibacterial activities | 10.1016/j.colsurfb.2019.04.044
Ag | 400 | flower | 600 | 37 | 18 | S. aureus | 100000 |  | 50.9 |  |  | Green synthesis of Ag nanoflowers using Kalanchoe Daigremontiana extract in for enhanced photocatalytic and antibacterial activities | 10.1016/j.colsurfb.2019.04.044
Ag | 800 | flower | 600 | 37 | 18 | S. aureus | 100000 |  | 61.15 |  |  | Green synthesis of Ag nanoflowers using Kalanchoe Daigremontiana extract in for enhanced photocatalytic and antibacterial activities | 10.1016/j.colsurfb.2019.04.044
Ag | 1600 | flower | 600 | 37 | 18 | S. aureus | 100000 |  | 64.9 |  |  | Green synthesis of Ag nanoflowers using Kalanchoe Daigremontiana extract in for enhanced photocatalytic and antibacterial activities | 10.1016/j.colsurfb.2019.04.044
Ag | 3200 | flower | 600 | 37 | 18 | S. aureus | 100000 |  | 91.03 |  |  | Green synthesis of Ag nanoflowers using Kalanchoe Daigremontiana extract in for enhanced photocatalytic and antibacterial activities | 10.1016/j.colsurfb.2019.04.044
Ag | 6400 | flower | 600 | 37 | 18 | S. aureus | 100000 |  | 95.72 |  |  | Green synthesis of Ag nanoflowers using Kalanchoe Daigremontiana extract in for enhanced photocatalytic and antibacterial activities | 10.1016/j.colsurfb.2019.04.044
CuO | 1000 | spherical | 12 | 35 | 24 | S. aureus |  | 24 |  |  |  | Terminalia belerica Mediated Green Synthesis of Nanoparticles of Copper, Iron and Zinc Metal Oxides as the Alternate Antibacterial Agents Against some Common Pathogens | 10.1007/s12668-019-0601-4
CuO | 1000 | spherical | 12 | 35 | 24 | B. subtilis |  | 18 |  |  |  | Terminalia belerica Mediated Green Synthesis of Nanoparticles of Copper, Iron and Zinc Metal Oxides as the Alternate Antibacterial Agents Against some Common Pathogens | 10.1007/s12668-019-0601-4
CuO | 1000 | spherical | 12 | 35 | 24 | E. coli |  | 18 |  |  |  | Terminalia belerica Mediated Green Synthesis of Nanoparticles of Copper, Iron and Zinc Metal Oxides as the Alternate Antibacterial Agents Against some Common Pathogens | 10.1007/s12668-019-0601-4
CuO | 1000 | spherical | 12 | 35 | 24 | K. pneumoniae |  | 24 |  |  |  | Terminalia belerica Mediated Green Synthesis of Nanoparticles of Copper, Iron and Zinc Metal Oxides as the Alternate Antibacterial Agents Against some Common Pathogens | 10.1007/s12668-019-0601-4
CuO | 1000 | spherical | 12 | 35 | 24 | S. enterica |  | 17 |  |  |  | Terminalia belerica Mediated Green Synthesis of Nanoparticles of Copper, Iron and Zinc Metal Oxides as the Alternate Antibacterial Agents Against some Common Pathogens | 10.1007/s12668-019-0601-4
FeO | 1000 | spherical | 20 | 35 | 24 | S. aureus |  | 24 |  |  |  | Terminalia belerica Mediated Green Synthesis of Nanoparticles of Copper, Iron and Zinc Metal Oxides as the Alternate Antibacterial Agents Against some Common Pathogens | 10.1007/s12668-019-0601-4
FeO | 1000 | spherical | 20 | 35 | 24 | B. subtilis |  | 12 |  |  |  | Terminalia belerica Mediated Green Synthesis of Nanoparticles of Copper, Iron and Zinc Metal Oxides as the Alternate Antibacterial Agents Against some Common Pathogens | 10.1007/s12668-019-0601-4
FeO | 1000 | spherical | 20 | 35 | 24 | E. coli |  | 12 |  |  |  | Terminalia belerica Mediated Green Synthesis of Nanoparticles of Copper, Iron and Zinc Metal Oxides as the Alternate Antibacterial Agents Against some Common Pathogens | 10.1007/s12668-019-0601-4
FeO | 1000 | spherical | 20 | 35 | 24 | K. pneumoniae |  | 20 |  |  |  | Terminalia belerica Mediated Green Synthesis of Nanoparticles of Copper, Iron and Zinc Metal Oxides as the Alternate Antibacterial Agents Against some Common Pathogens | 10.1007/s12668-019-0601-4
ZnO | 1000 | spherical | 10 | 35 | 24 | S. aureus |  | 26 |  |  |  | Terminalia belerica Mediated Green Synthesis of Nanoparticles of Copper, Iron and Zinc Metal Oxides as the Alternate Antibacterial Agents Against some Common Pathogens | 10.1007/s12668-019-0601-4
ZnO | 1000 | spherical | 10 | 35 | 24 | B. subtilis |  | 24 |  |  |  | Terminalia belerica Mediated Green Synthesis of Nanoparticles of Copper, Iron and Zinc Metal Oxides as the Alternate Antibacterial Agents Against some Common Pathogens | 10.1007/s12668-019-0601-4
ZnO | 1000 | spherical | 10 | 35 | 24 | E. coli |  | 22 |  |  |  | Terminalia belerica Mediated Green Synthesis of Nanoparticles of Copper, Iron and Zinc Metal Oxides as the Alternate Antibacterial Agents Against some Common Pathogens | 10.1007/s12668-019-0601-4
ZnO | 1000 | spherical | 10 | 35 | 24 | K. pneumoniae |  | 25 |  |  |  | Terminalia belerica Mediated Green Synthesis of Nanoparticles of Copper, Iron and Zinc Metal Oxides as the Alternate Antibacterial Agents Against some Common Pathogens | 10.1007/s12668-019-0601-4
ZnO | 1000 | spherical | 10 | 35 | 24 | S. enterica |  | 12 |  |  |  | Terminalia belerica Mediated Green Synthesis of Nanoparticles of Copper, Iron and Zinc Metal Oxides as the Alternate Antibacterial Agents Against some Common Pathogens | 10.1007/s12668-019-0601-4
ZnO | 80 | spherical | 17 | 37 | 24 | S. aureus |  |  | 90.921 |  |  | Quasi-amorphous colloidal ZnO nanoparticles: facile single-step synthesize, comprehensive characterization and superior antibacterial efficacy | 10.1088/2053-1591/ab5414
ZnO | 80 | spherical | 17 | 37 | 24 | E. coli |  |  | 84.325 |  |  | Quasi-amorphous colloidal ZnO nanoparticles: facile single-step synthesize, comprehensive characterization and superior antibacterial efficacy | 10.1088/2053-1591/ab5414
ZnO | 100 | spherical | 40 | 37 | 24 | P. fluorescens |  | 14.85 |  |  |  | Synergetic antibacterial potential, dye degrading capability and biocompatibility of Asperagus racemosus root assisted ZnO nanoparticles | 10.1016/j.mtcomm.2020.101574
ZnO | 100 | spherical | 40 | 37 | 24 | E. coli |  | 14.98 |  |  |  | Synergetic antibacterial potential, dye degrading capability and biocompatibility of Asperagus racemosus root assisted ZnO nanoparticles | 10.1016/j.mtcomm.2020.101574
ZnO | 100 | spherical | 40 | 37 | 24 | A. hydrophila |  | 14.73 |  |  |  | Synergetic antibacterial potential, dye degrading capability and biocompatibility of Asperagus racemosus root assisted ZnO nanoparticles | 10.1016/j.mtcomm.2020.101574
ZnO | 100 | spherical | 40 | 37 | 24 | B. subtilis |  | 19.46 |  |  |  | Synergetic antibacterial potential, dye degrading capability and biocompatibility of Asperagus racemosus root assisted ZnO nanoparticles | 10.1016/j.mtcomm.2020.101574
ZnO | 100 | spherical | 40 | 37 | 24 | S. aureus |  | 17.85 |  |  |  | Synergetic antibacterial potential, dye degrading capability and biocompatibility of Asperagus racemosus root assisted ZnO nanoparticles | 10.1016/j.mtcomm.2020.101574
ZnO |  | spherical | 20 | 37 | 24 | E. coli | 10000 | 5.5 |  |  |  | Towards understanding the enhancement of antibacterial activity in manganese doped ZnO nanoparticles | 10.1016/j.apsusc.2018.12.086
ZnO |  | spherical | 20 | 37 | 24 | B. cereus | 10000 | 4.9 |  |  |  | Towards understanding the enhancement of antibacterial activity in manganese doped ZnO nanoparticles | 10.1016/j.apsusc.2018.12.086
Mn_ZnO |  | spherical | 20 | 37 | 24 | E. coli | 10000 | 6.9 |  |  |  | Towards understanding the enhancement of antibacterial activity in manganese doped ZnO nanoparticles | 10.1016/j.apsusc.2018.12.086
Mn_ZnO |  | spherical | 20 | 37 | 24 | B. cereus | 10000 | 6.8 |  |  |  | Towards understanding the enhancement of antibacterial activity in manganese doped ZnO nanoparticles | 10.1016/j.apsusc.2018.12.086
Mn_ZnO |  | spherical | 20 | 37 | 24 | E. coli | 10000 | 7.6 |  |  |  | Towards understanding the enhancement of antibacterial activity in manganese doped ZnO nanoparticles | 10.1016/j.apsusc.2018.12.086
Mn_ZnO |  | spherical | 20 | 37 | 24 | B. cereus | 10000 | 7.3 |  |  |  | Towards understanding the enhancement of antibacterial activity in manganese doped ZnO nanoparticles | 10.1016/j.apsusc.2018.12.086
Mn_ZnO |  | spherical | 20 | 37 | 24 | E. coli | 10000 | 8.8 |  |  |  | Towards understanding the enhancement of antibacterial activity in manganese doped ZnO nanoparticles | 10.1016/j.apsusc.2018.12.086
Mn_ZnO |  | spherical | 20 | 37 | 24 | B. cereus | 10000 | 11 |  |  |  | Towards understanding the enhancement of antibacterial activity in manganese doped ZnO nanoparticles | 10.1016/j.apsusc.2018.12.086
ZnO | 1280 | irregular | 100 | 35 | 18 | S. aureus | 500000 | 31 |  |  |  | Biosynthesis and antibacterial activity of ZnO nanoparticles using Trifolium pratense flower extract | 10.1016/j.sjbs.2015.05.016
ZnO | 516 | irregular | 100 | 35 | 18 | S. aureus | 500000 | 30 |  |  |  | Biosynthesis and antibacterial activity of ZnO nanoparticles using Trifolium pratense flower extract | 10.1016/j.sjbs.2015.05.016
ZnO | 256 | irregular | 100 | 35 | 18 | S. aureus | 500000 | 26 |  |  |  | Biosynthesis and antibacterial activity of ZnO nanoparticles using Trifolium pratense flower extract | 10.1016/j.sjbs.2015.05.016
ZnO | 125 | irregular | 100 | 35 | 18 | S. aureus | 500000 | 22 |  |  |  | Biosynthesis and antibacterial activity of ZnO nanoparticles using Trifolium pratense flower extract | 10.1016/j.sjbs.2015.05.016
ZnO | 1280 | irregular | 100 | 35 | 18 | E. coli | 500000 | 31 |  |  |  | Biosynthesis and antibacterial activity of ZnO nanoparticles using Trifolium pratense flower extract | 10.1016/j.sjbs.2015.05.016
ZnO | 516 | irregular | 100 | 35 | 18 | E. coli | 500000 | 29 |  |  |  | Biosynthesis and antibacterial activity of ZnO nanoparticles using Trifolium pratense flower extract | 10.1016/j.sjbs.2015.05.016
ZnO | 256 | irregular | 100 | 35 | 18 | E. coli | 500000 | 26 |  |  |  | Biosynthesis and antibacterial activity of ZnO nanoparticles using Trifolium pratense flower extract | 10.1016/j.sjbs.2015.05.016
ZnO | 125 | irregular | 100 | 35 | 18 | E. coli | 500000 | 22 |  |  |  | Biosynthesis and antibacterial activity of ZnO nanoparticles using Trifolium pratense flower extract | 10.1016/j.sjbs.2015.05.016
ZnO | 1280 | irregular | 100 | 35 | 18 | P. aeruginosa | 500000 | 28 |  |  |  | Biosynthesis and antibacterial activity of ZnO nanoparticles using Trifolium pratense flower extract | 10.1016/j.sjbs.2015.05.016
ZnO | 516 | irregular | 100 | 35 | 18 | P. aeruginosa | 500000 | 24 |  |  |  | Biosynthesis and antibacterial activity of ZnO nanoparticles using Trifolium pratense flower extract | 10.1016/j.sjbs.2015.05.016
ZnO | 256 | irregular | 100 | 35 | 18 | P. aeruginosa | 500000 | 26 |  |  |  | Biosynthesis and antibacterial activity of ZnO nanoparticles using Trifolium pratense flower extract | 10.1016/j.sjbs.2015.05.016
ZnO | 125 | irregular | 100 | 35 | 18 | P. aeruginosa | 500000 | 21 |  |  |  | Biosynthesis and antibacterial activity of ZnO nanoparticles using Trifolium pratense flower extract | 10.1016/j.sjbs.2015.05.016
ZnO | 1280 | irregular | 100 | 35 | 18 | S. aureus | 500000 | 31 |  |  |  | Biosynthesis and antibacterial activity of ZnO nanoparticles using Trifolium pratense flower extract | 10.1016/j.sjbs.2015.05.016
ZnO | 516 | irregular | 100 | 35 | 18 | S. aureus | 500000 | 24 |  |  |  | Biosynthesis and antibacterial activity of ZnO nanoparticles using Trifolium pratense flower extract | 10.1016/j.sjbs.2015.05.016
ZnO | 256 | irregular | 100 | 35 | 18 | S. aureus | 500000 | 27 |  |  |  | Biosynthesis and antibacterial activity of ZnO nanoparticles using Trifolium pratense flower extract | 10.1016/j.sjbs.2015.05.016
ZnO | 125 | irregular | 100 | 35 | 18 | S. aureus | 500000 | 28 |  |  |  | Biosynthesis and antibacterial activity of ZnO nanoparticles using Trifolium pratense flower extract | 10.1016/j.sjbs.2015.05.016
ZnO | 1280 | irregular | 100 | 35 | 18 | E. coli | 500000 | 29 |  |  |  | Biosynthesis and antibacterial activity of ZnO nanoparticles using Trifolium pratense flower extract | 10.1016/j.sjbs.2015.05.016
ZnO | 516 | irregular | 100 | 35 | 18 | E. coli | 500000 | 26 |  |  |  | Biosynthesis and antibacterial activity of ZnO nanoparticles using Trifolium pratense flower extract | 10.1016/j.sjbs.2015.05.016
ZnO | 256 | irregular | 100 | 35 | 18 | E. coli | 500000 | 20 |  |  |  | Biosynthesis and antibacterial activity of ZnO nanoparticles using Trifolium pratense flower extract | 10.1016/j.sjbs.2015.05.016
ZnO | 125 | irregular | 100 | 35 | 18 | E. coli | 500000 | 14 |  |  |  | Biosynthesis and antibacterial activity of ZnO nanoparticles using Trifolium pratense flower extract | 10.1016/j.sjbs.2015.05.016
Cu |  | spherical | 100 | 37 | 18 | S. aureus | 380000000 |  |  | 200000 |  | Design and preparation of nanoporous Ag-Cu alloys by dealloying Mg-(Ag,Cu)-Y metallic glasses for antibacterial applications | 10.1039/c9tb00148d
Cu |  | spherical | 100 | 37 | 18 | E. coli | 380000000 |  |  | 200000 |  | Design and preparation of nanoporous Ag-Cu alloys by dealloying Mg-(Ag,Cu)-Y metallic glasses for antibacterial applications | 10.1039/c9tb00148d
Ag |  | spherical | 100 | 37 | 18 | S. aureus | 380000000 |  |  | 100000 |  | Design and preparation of nanoporous Ag-Cu alloys by dealloying Mg-(Ag,Cu)-Y metallic glasses for antibacterial applications | 10.1039/c9tb00148d
Ag |  | spherical | 100 | 37 | 18 | E. coli | 380000000 |  |  | 100000 |  | Design and preparation of nanoporous Ag-Cu alloys by dealloying Mg-(Ag,Cu)-Y metallic glasses for antibacterial applications | 10.1039/c9tb00148d
Ag_Cu |  | spherical | 100 | 37 | 18 | S. aureus | 380000000 |  |  | 3000 |  | Design and preparation of nanoporous Ag-Cu alloys by dealloying Mg-(Ag,Cu)-Y metallic glasses for antibacterial applications | 10.1039/c9tb00148d
Ag_Cu |  | spherical | 100 | 37 | 18 | E. coli | 380000000 |  |  | 2500 |  | Design and preparation of nanoporous Ag-Cu alloys by dealloying Mg-(Ag,Cu)-Y metallic glasses for antibacterial applications | 10.1039/c9tb00148d
Ag | 600 | spherical | 50 | 37 | 24 | S. aureus |  |  |  | 2 |  | Biosynthesis of noble metal nanoparticles using crataegus monogyna leaf extract (CML@X-NPs, X = Ag, Au): Antibacterial and cytotoxic activities against breast and gastric cancer cell lines | 10.1016/j.surfin.2020.100697
Ag | 600 | spherical | 50 | 37 | 24 | E. faecalis |  |  |  | 1 |  | Biosynthesis of noble metal nanoparticles using crataegus monogyna leaf extract (CML@X-NPs, X = Ag, Au): Antibacterial and cytotoxic activities against breast and gastric cancer cell lines | 10.1016/j.surfin.2020.100697
Ag | 600 | spherical | 50 | 37 | 24 | P. aeruginosa |  |  |  | 0.5 |  | Biosynthesis of noble metal nanoparticles using crataegus monogyna leaf extract (CML@X-NPs, X = Ag, Au): Antibacterial and cytotoxic activities against breast and gastric cancer cell lines | 10.1016/j.surfin.2020.100697
Ag | 600 | spherical | 50 | 37 | 24 | A. baumannii |  |  |  | 0.2 |  | Biosynthesis of noble metal nanoparticles using crataegus monogyna leaf extract (CML@X-NPs, X = Ag, Au): Antibacterial and cytotoxic activities against breast and gastric cancer cell lines | 10.1016/j.surfin.2020.100697
Ag | 600 | spherical | 50 | 37 | 24 | E. coli |  |  |  | 0.5 |  | Biosynthesis of noble metal nanoparticles using crataegus monogyna leaf extract (CML@X-NPs, X = Ag, Au): Antibacterial and cytotoxic activities against breast and gastric cancer cell lines | 10.1016/j.surfin.2020.100697
Ag | 600 | spherical | 50 | 37 | 24 | K. pneumoniae |  |  |  | 2 |  | Biosynthesis of noble metal nanoparticles using crataegus monogyna leaf extract (CML@X-NPs, X = Ag, Au): Antibacterial and cytotoxic activities against breast and gastric cancer cell lines | 10.1016/j.surfin.2020.100697
Ag | 600 | spherical | 50 | 37 | 24 | P. mirabilis |  |  |  | 1 |  | Biosynthesis of noble metal nanoparticles using crataegus monogyna leaf extract (CML@X-NPs, X = Ag, Au): Antibacterial and cytotoxic activities against breast and gastric cancer cell lines | 10.1016/j.surfin.2020.100697
Ag | 600 | spherical | 50 | 37 | 24 | S. aureus |  |  |  | 2 |  | Biosynthesis of noble metal nanoparticles using crataegus monogyna leaf extract (CML@X-NPs, X = Ag, Au): Antibacterial and cytotoxic activities against breast and gastric cancer cell lines | 10.1016/j.surfin.2020.100697
Au | 6000 | spherical | 50 | 37 | 24 | S. aureus |  |  |  | 750 |  | Biosynthesis of noble metal nanoparticles using crataegus monogyna leaf extract (CML@X-NPs, X = Ag, Au): Antibacterial and cytotoxic activities against breast and gastric cancer cell lines | 10.1016/j.surfin.2020.100697
Au | 6000 | spherical | 50 | 37 | 24 | E. faecalis |  |  |  | 1500 |  | Biosynthesis of noble metal nanoparticles using crataegus monogyna leaf extract (CML@X-NPs, X = Ag, Au): Antibacterial and cytotoxic activities against breast and gastric cancer cell lines | 10.1016/j.surfin.2020.100697
Au | 6000 | spherical | 50 | 37 | 24 | P. aeruginosa |  |  |  | 750 |  | Biosynthesis of noble metal nanoparticles using crataegus monogyna leaf extract (CML@X-NPs, X = Ag, Au): Antibacterial and cytotoxic activities against breast and gastric cancer cell lines | 10.1016/j.surfin.2020.100697
Au | 6000 | spherical | 50 | 37 | 24 | A. baumannii |  |  |  | 370 |  | Biosynthesis of noble metal nanoparticles using crataegus monogyna leaf extract (CML@X-NPs, X = Ag, Au): Antibacterial and cytotoxic activities against breast and gastric cancer cell lines | 10.1016/j.surfin.2020.100697
Au | 6000 | spherical | 50 | 37 | 24 | E. coli |  |  |  | 370 |  | Biosynthesis of noble metal nanoparticles using crataegus monogyna leaf extract (CML@X-NPs, X = Ag, Au): Antibacterial and cytotoxic activities against breast and gastric cancer cell lines | 10.1016/j.surfin.2020.100697
Au | 6000 | spherical | 50 | 37 | 24 | K. pneumoniae |  |  |  | 370 |  | Biosynthesis of noble metal nanoparticles using crataegus monogyna leaf extract (CML@X-NPs, X = Ag, Au): Antibacterial and cytotoxic activities against breast and gastric cancer cell lines | 10.1016/j.surfin.2020.100697
Au | 6000 | spherical | 50 | 37 | 24 | P. mirabilis |  |  |  | 750 |  | Biosynthesis of noble metal nanoparticles using crataegus monogyna leaf extract (CML@X-NPs, X = Ag, Au): Antibacterial and cytotoxic activities against breast and gastric cancer cell lines | 10.1016/j.surfin.2020.100697
Au | 6000 | spherical | 50 | 37 | 24 | S. aureus |  |  |  | 750 |  | Biosynthesis of noble metal nanoparticles using crataegus monogyna leaf extract (CML@X-NPs, X = Ag, Au): Antibacterial and cytotoxic activities against breast and gastric cancer cell lines | 10.1016/j.surfin.2020.100697
Ag |  | irregular | 40 | 37 | 24 | E. coli |  |  |  | 25 |  | Ionic liquids-water interfacial preparation of triangular Ag nanoplates and their shape-dependent antibacterial activity | 10.1016/j.jcis.2014.09.001
Ag |  | irregular | 40 | 37 | 24 | S. aureus |  |  |  | 40 |  | Ionic liquids-water interfacial preparation of triangular Ag nanoplates and their shape-dependent antibacterial activity | 10.1016/j.jcis.2014.09.001
Au |  | spherical | 50 | 37 | 24 | E. coli |  |  |  | 160 |  | Rapid ultrasonic-microwave assisted synthesis of spindle-like Ag/ZnO nanostructures and their enhanced visible-light photocatalytic and antibacterial activities | 10.1016/j.cattod.2019.01.017
CuO | 1000 | rod | 16.04 | 37 | 24 | E. coli | 100000 |  |  | 500 |  | A comparative study of CuO nanoparticle and CuO/PVA-PVP nanocomposite on the basis of dye removal performance and antibacterial activity in wastewater treatment | 10.1080/03067319.2022.2060088
CuO | 1000 | rod | 16.04 | 37 | 24 | S. aureus | 100000 |  |  | 250 |  | A comparative study of CuO nanoparticle and CuO/PVA-PVP nanocomposite on the basis of dye removal performance and antibacterial activity in wastewater treatment | 10.1080/03067319.2022.2060088
Ag | 20 | spherical | 50 | 37 | 24 | E. coli | 1000000 |  |  | 10 |  | PEGylation of novel hydroxyapatite/PEG/Ag nanocomposite particles to improve its antibacterial efficacy | 10.1016/j.msec.2015.02.012
ZnO | 80000 | spherical | 100 | 37 | 12 | S. aureus | 150000000 |  |  | 62.5 |  | Cinnamomum verum Bark Extract Mediated Green Synthesis of ZnO Nanoparticles and Their Antibacterial Potentiality | 10.3390/biom10020336
ZnO | 80000 | spherical | 100 | 37 | 12 | E. coli | 150000000 |  |  | 125 |  | Cinnamomum verum Bark Extract Mediated Green Synthesis of ZnO Nanoparticles and Their Antibacterial Potentiality | 10.3390/biom10020336
CuS | 600 | rod | 27.4 | 37 | 24 | K. pneumoniae | 100000 |  |  | 4.88 |  | Synthesis of CuS and ZnO/Zn(OH)(2) nanoparticles and their evaluation for in vitro antibacterial and antifungal activities | 10.1002/aoc.4398
CuS | 600 | rod | 27.4 | 37 | 24 | A. baumannii | 100000 |  |  | 1.22 |  | Synthesis of CuS and ZnO/Zn(OH)(2) nanoparticles and their evaluation for in vitro antibacterial and antifungal activities | 10.1002/aoc.4398
CuS | 600 | rod | 27.4 | 37 | 24 | E. coli | 100000 |  |  | 9.77 |  | Synthesis of CuS and ZnO/Zn(OH)(2) nanoparticles and their evaluation for in vitro antibacterial and antifungal activities | 10.1002/aoc.4398
CuS | 600 | rod | 27.4 | 37 | 24 | S. aureus | 100000 |  |  | 0.31 |  | Synthesis of CuS and ZnO/Zn(OH)(2) nanoparticles and their evaluation for in vitro antibacterial and antifungal activities | 10.1002/aoc.4398
Ag | 100 | spherical | 20 | 37 | 24 | A. hydrophila | 1000000 |  |  | 250 |  | Synthesis of Silver and Gold Nanoparticles Using Cashew Nut Shell Liquid and Its Antibacterial Activity Against Fish Pathogens | 10.1007/s12088-013-0437-5
Ag | 100 | spherical | 20 | 37 | 24 | A. bestiarum | 1000000 |  |  | 312 |  | Synthesis of Silver and Gold Nanoparticles Using Cashew Nut Shell Liquid and Its Antibacterial Activity Against Fish Pathogens | 10.1007/s12088-013-0437-5
Ag | 100 | spherical | 20 | 37 | 24 | P. fluorescens | 1000000 |  |  | 180 |  | Synthesis of Silver and Gold Nanoparticles Using Cashew Nut Shell Liquid and Its Antibacterial Activity Against Fish Pathogens | 10.1007/s12088-013-0437-5
Ag | 100 | spherical | 20 | 37 | 24 | P. fluorescens | 1000000 |  |  | 124 |  | Synthesis of Silver and Gold Nanoparticles Using Cashew Nut Shell Liquid and Its Antibacterial Activity Against Fish Pathogens | 10.1007/s12088-013-0437-5
Au | 100 | spherical | 40 | 37 | 24 | A. bestiarum | 1000000 |  |  | 294 |  | Synthesis of Silver and Gold Nanoparticles Using Cashew Nut Shell Liquid and Its Antibacterial Activity Against Fish Pathogens | 10.1007/s12088-013-0437-5
Au | 100 | spherical | 40 | 37 | 24 | P. fluorescens | 1000000 |  |  | 386 |  | Synthesis of Silver and Gold Nanoparticles Using Cashew Nut Shell Liquid and Its Antibacterial Activity Against Fish Pathogens | 10.1007/s12088-013-0437-5
Au_MgO | 100 | spherical | 25 | 37 | 24 | E. coli |  |  |  | 60 |  | A Tagetes minuta based eco-benign synthesis of multifunctional Au/MgO nanocomposite with enhanced photocatalytic, antibacterial and DPPH scavenging activities | 10.1016/j.msec.2021.112146
Au_MgO | 100 | spherical | 25 | 37 | 24 | B. subtilis |  |  |  | 40 |  | A Tagetes minuta based eco-benign synthesis of multifunctional Au/MgO nanocomposite with enhanced photocatalytic, antibacterial and DPPH scavenging activities | 10.1016/j.msec.2021.112146
Au_MgO | 100 | spherical | 25 | 37 | 24 | S. aureus |  |  |  | 40 |  | A Tagetes minuta based eco-benign synthesis of multifunctional Au/MgO nanocomposite with enhanced photocatalytic, antibacterial and DPPH scavenging activities | 10.1016/j.msec.2021.112146
Ag | 100 | spherical | 15 | 37 | 24 | Staphylococcus | 1000000 |  |  | 30 |  | Green synthesis of silver and gold nanoparticles using Zingiber officinale root extract and antibacterial activity of silver nanoparticles against food pathogens | 10.1007/s00449-014-1169-6
Ag | 100 | spherical | 15 | 37 | 24 | Listeria spp. | 1000000 |  |  | 20 |  | Green synthesis of silver and gold nanoparticles using Zingiber officinale root extract and antibacterial activity of silver nanoparticles against food pathogens | 10.1007/s00449-014-1169-6
Au |  | spherical | 12 | 30 | 24 | P. aeruginosa |  |  |  | 125 |  | Biosynthesis and Characterization of Gold Nanoparticles Using Zooglea ramigera and Assessment of Its Antibacterial Property | 10.1007/s10876-014-0726-0
Au |  | spherical | 12 | 30 | 24 | S. aureus |  |  |  | 200 |  | Biosynthesis and Characterization of Gold Nanoparticles Using Zooglea ramigera and Assessment of Its Antibacterial Property | 10.1007/s10876-014-0726-0
Au |  | spherical | 12 | 30 | 24 | E. coli |  |  |  | 100 |  | Biosynthesis and Characterization of Gold Nanoparticles Using Zooglea ramigera and Assessment of Its Antibacterial Property | 10.1007/s10876-014-0726-0
Au |  | spherical | 12 | 30 | 24 | S. pyogenes |  |  |  | 100 |  | Biosynthesis and Characterization of Gold Nanoparticles Using Zooglea ramigera and Assessment of Its Antibacterial Property | 10.1007/s10876-014-0726-0
ZnO |  | spherical | 20 | 37 | 24 | E. coli | 10000 |  |  | 14 |  | Towards understanding the enhancement of antibacterial activity in manganese doped ZnO nanoparticles | 10.1016/j.apsusc.2018.12.086
ZnO |  | spherical | 20 | 37 | 24 | B. cereus | 10000 |  |  | 16 |  | Towards understanding the enhancement of antibacterial activity in manganese doped ZnO nanoparticles | 10.1016/j.apsusc.2018.12.086
Mn_ZnO |  | spherical | 20 | 37 | 24 | E. coli | 10000 |  |  | 4 |  | Towards understanding the enhancement of antibacterial activity in manganese doped ZnO nanoparticles | 10.1016/j.apsusc.2018.12.086
Mn_ZnO |  | spherical | 20 | 37 | 24 | B. cereus | 10000 |  |  | 6 |  | Towards understanding the enhancement of antibacterial activity in manganese doped ZnO nanoparticles | 10.1016/j.apsusc.2018.12.086
Mn_ZnO |  | spherical | 20 | 37 | 24 | E. coli | 10000 |  |  | 3 |  | Towards understanding the enhancement of antibacterial activity in manganese doped ZnO nanoparticles | 10.1016/j.apsusc.2018.12.086
Mn_ZnO |  | spherical | 20 | 37 | 24 | B. cereus | 10000 |  |  | 4 |  | Towards understanding the enhancement of antibacterial activity in manganese doped ZnO nanoparticles | 10.1016/j.apsusc.2018.12.086
Mn_ZnO |  | spherical | 20 | 37 | 24 | E. coli | 10000 |  |  | 2 |  | Towards understanding the enhancement of antibacterial activity in manganese doped ZnO nanoparticles | 10.1016/j.apsusc.2018.12.086
Mn_ZnO |  | spherical | 20 | 37 | 24 | B. cereus | 10000 |  |  | 3.5 |  | Towards understanding the enhancement of antibacterial activity in manganese doped ZnO nanoparticles | 10.1016/j.apsusc.2018.12.086
Ag | 20 | spherical | 50 | 37 | 24 | E. coli | 1000000 |  |  |  | 25 | PEGylation of novel hydroxyapatite/PEG/Ag nanocomposite particles to improve its antibacterial efficacy | 10.1016/j.msec.2015.02.012
CuS | 600 | rod | 27.4 | 37 | 24 | K. pneumoniae | 100000 |  |  |  | 9.77 | Synthesis of CuS and ZnO/Zn(OH)(2) nanoparticles and their evaluation for in vitro antibacterial and antifungal activities | 10.1002/aoc.4398
CuS | 600 | rod | 27.4 | 37 | 24 | A. baumannii | 100000 |  |  |  | 4.88 | Synthesis of CuS and ZnO/Zn(OH)(2) nanoparticles and their evaluation for in vitro antibacterial and antifungal activities | 10.1002/aoc.4398
CuS | 600 | rod | 27.4 | 37 | 24 | E. coli | 100000 |  |  |  | 19.53 | Synthesis of CuS and ZnO/Zn(OH)(2) nanoparticles and their evaluation for in vitro antibacterial and antifungal activities | 10.1002/aoc.4398
CuS | 600 | rod | 27.4 | 37 | 24 | S. aureus | 100000 |  |  |  | 1.22 | Synthesis of CuS and ZnO/Zn(OH)(2) nanoparticles and their evaluation for in vitro antibacterial and antifungal activities | 10.1002/aoc.4398
Ag | 100 | spherical | 20 | 37 | 24 | A. hydrophila | 1000000 |  |  |  | 322 | Synthesis of Silver and Gold Nanoparticles Using Cashew Nut Shell Liquid and Its Antibacterial Activity Against Fish Pathogens | 10.1007/s12088-013-0437-5
Ag | 100 | spherical | 20 | 37 | 24 | A. bestiarum | 1000000 |  |  |  | 205 | Synthesis of Silver and Gold Nanoparticles Using Cashew Nut Shell Liquid and Its Antibacterial Activity Against Fish Pathogens | 10.1007/s12088-013-0437-5
Ag | 100 | spherical | 20 | 37 | 24 | P. fluorescens | 1000000 |  |  |  | 183 | Synthesis of Silver and Gold Nanoparticles Using Cashew Nut Shell Liquid and Its Antibacterial Activity Against Fish Pathogens | 10.1007/s12088-013-0437-5
Ag | 100 | spherical | 20 | 37 | 24 | P. fluorescens | 1000000 |  |  |  | 128 | Synthesis of Silver and Gold Nanoparticles Using Cashew Nut Shell Liquid and Its Antibacterial Activity Against Fish Pathogens | 10.1007/s12088-013-0437-5
Au | 100 | spherical | 40 | 37 | 24 | A. bestiarum | 1000000 |  |  |  | 294 | Synthesis of Silver and Gold Nanoparticles Using Cashew Nut Shell Liquid and Its Antibacterial Activity Against Fish Pathogens | 10.1007/s12088-013-0437-5
Au | 100 | spherical | 40 | 37 | 24 | P. fluorescens | 1000000 |  |  |  | 363 | Synthesis of Silver and Gold Nanoparticles Using Cashew Nut Shell Liquid and Its Antibacterial Activity Against Fish Pathogens | 10.1007/s12088-013-0437-5
Ag | 100 | spherical | 15 | 37 | 24 | Staphylococcus | 1000000 |  |  |  | 40 | Green synthesis of silver and gold nanoparticles using Zingiber officinale root extract and antibacterial activity of silver nanoparticles against food pathogens | 10.1007/s00449-014-1169-6
Ag | 100 | spherical | 15 | 37 | 24 | Listeria spp. | 1000000 |  |  |  | 30 | Green synthesis of silver and gold nanoparticles using Zingiber officinale root extract and antibacterial activity of silver nanoparticles against food pathogens | 10.1007/s00449-014-1169-6
Au |  | spherical | 12 | 30 | 24 | P. aeruginosa |  |  |  |  | 200 | Biosynthesis and Characterization of Gold Nanoparticles Using Zooglea ramigera and Assessment of Its Antibacterial Property | 10.1007/s10876-014-0726-0
Au |  | spherical | 12 | 30 | 24 | S. aureus |  |  |  |  | 200 | Biosynthesis and Characterization of Gold Nanoparticles Using Zooglea ramigera and Assessment of Its Antibacterial Property | 10.1007/s10876-014-0726-0
Au |  | spherical | 12 | 30 | 24 | E. coli |  |  |  |  | 125 | Biosynthesis and Characterization of Gold Nanoparticles Using Zooglea ramigera and Assessment of Its Antibacterial Property | 10.1007/s10876-014-0726-0
Au |  | spherical | 12 | 30 | 24 | S. pyogenes |  |  |  |  | 125 | Biosynthesis and Characterization of Gold Nanoparticles Using Zooglea ramigera and Assessment of Its Antibacterial Property | 10.1007/s10876-014-0726-0
ZnO |  | spherical | 20 | 37 | 24 | E. coli | 10000 |  |  |  | 16 | Towards understanding the enhancement of antibacterial activity in manganese doped ZnO nanoparticles | 10.1016/j.apsusc.2018.12.086
ZnO |  | spherical | 20 | 37 | 24 | B. cereus | 10000 |  |  |  | 17.5 | Towards understanding the enhancement of antibacterial activity in manganese doped ZnO nanoparticles | 10.1016/j.apsusc.2018.12.086
Mn_ZnO |  | spherical | 20 | 37 | 24 | E. coli | 10000 |  |  |  | 5.5 | Towards understanding the enhancement of antibacterial activity in manganese doped ZnO nanoparticles | 10.1016/j.apsusc.2018.12.086
Mn_ZnO |  | spherical | 20 | 37 | 24 | B. cereus | 10000 |  |  |  | 9 | Towards understanding the enhancement of antibacterial activity in manganese doped ZnO nanoparticles | 10.1016/j.apsusc.2018.12.086
Mn_ZnO |  | spherical | 20 | 37 | 24 | E. coli | 10000 |  |  |  | 5 | Towards understanding the enhancement of antibacterial activity in manganese doped ZnO nanoparticles | 10.1016/j.apsusc.2018.12.086
Mn_ZnO |  | spherical | 20 | 37 | 24 | B. cereus | 10000 |  |  |  | 6.5 | Towards understanding the enhancement of antibacterial activity in manganese doped ZnO nanoparticles | 10.1016/j.apsusc.2018.12.086
Mn_ZnO |  | spherical | 20 | 37 | 24 | E. coli | 10000 |  |  |  | 4.5 | Towards understanding the enhancement of antibacterial activity in manganese doped ZnO nanoparticles | 10.1016/j.apsusc.2018.12.086
Mn_ZnO |  | spherical | 20 | 37 | 24 | B. cereus | 10000 |  |  |  | 5 | Towards understanding the enhancement of antibacterial activity in manganese doped ZnO nanoparticles | 10.1016/j.apsusc.2018.12.086
ZnO |  | spherical | 19 | 37 | 24 | E. coli |  |  |  |  | 450
ZnO |  | spherical | 19 | 37 | 24 | B. subtilis |  |  |  |  | 2000
ZnO |  | spherical | 19 | 37 | 24 | S. aureus |  |  |  |  | 350
Au_SnO2 |  | spherical | 23.2 | 37 | 24 | B. subtilis |  |  |  |  | 1000 | SnO2:Au/Carbon Quantum Dots Nanocomposites: Synthesis, Characterization, and Antibacterial Activity | 10.22052/JNS.2021.03.009
Au_SnO2 |  | spherical | 23.2 | 37 | 24 | C. albicans |  |  |  |  | 250 | SnO2:Au/Carbon Quantum Dots Nanocomposites: Synthesis, Characterization, and Antibacterial Activity | 10.22052/JNS.2021.03.009
Au_SnO2 |  | spherical | 23.2 | 37 | 24 | E. coli |  |  |  |  | 250 | SnO2:Au/Carbon Quantum Dots Nanocomposites: Synthesis, Characterization, and Antibacterial Activity | 10.22052/JNS.2021.03.009
Au_SnO2 |  | spherical | 23.2 | 37 | 24 | K. pneumoniae |  |  |  |  | 1000 | SnO2:Au/Carbon Quantum Dots Nanocomposites: Synthesis, Characterization, and Antibacterial Activity | 10.22052/JNS.2021.03.009
Au_SnO2 |  | spherical | 23.2 | 37 | 24 | P. aeruginosa |  |  |  |  | 250 | SnO2:Au/Carbon Quantum Dots Nanocomposites: Synthesis, Characterization, and Antibacterial Activity | 10.22052/JNS.2021.03.009
Au_SnO2 |  | spherical | 23.2 | 37 | 24 | S. paratyphi |  |  |  |  | 1000 | SnO2:Au/Carbon Quantum Dots Nanocomposites: Synthesis, Characterization, and Antibacterial Activity | 10.22052/JNS.2021.03.009
Au_SnO2 |  | spherical | 23.2 | 37 | 24 | S. dysenteriae |  |  |  |  | 250 | SnO2:Au/Carbon Quantum Dots Nanocomposites: Synthesis, Characterization, and Antibacterial Activity | 10.22052/JNS.2021.03.009
Au_SnO2 |  | spherical | 23.2 | 37 | 24 | S. aureus |  |  |  |  | 1000 | SnO2:Au/Carbon Quantum Dots Nanocomposites: Synthesis, Characterization, and Antibacterial Activity | 10.22052/JNS.2021.03.009
Au_SnO2 |  | spherical | 23.2 | 37 | 24 | S. epidermidis |  |  |  |  | 1000 | SnO2:Au/Carbon Quantum Dots Nanocomposites: Synthesis, Characterization, and Antibacterial Activity | 10.22052/JNS.2021.03.009
Au_SnO2 |  | spherical | 23.2 | 37 | 24 | S. pyogenes |  |  |  |  | 62.5 | SnO2:Au/Carbon Quantum Dots Nanocomposites: Synthesis, Characterization, and Antibacterial Activity | 10.22052/JNS.2021.03.009
ZnO |  |  | 27.2 | 37 | 24 | L. monocytogenes | 150000000 |  |  |  | 50 | Antibacterial Effects of Synthesized ZnO: Ag Nanoparticles against Listeria monocytogenes | 10.5455/jcmr.2020.11.03.11
Ag_ZnO |  |  | 22.4 | 37 | 24 | L. monocytogenes | 150000000 |  |  |  | 25 | Antibacterial Effects of Synthesized ZnO: Ag Nanoparticles against Listeria monocytogenes | 10.5455/jcmr.2020.11.03.11
Ag_Au |  | spherical | 20 | 37 | 24 | S. aureus | 100000 |  |  |  | 480 | Antibacterial and Immunomodulatory Potentials of Biosynthesized Ag, Au, Ag-Au Bimetallic Alloy Nanoparticles Using the Asparagus racemosus Root Extract | 10.3390/nano10122453
Ag_Au |  | spherical | 20 | 37 | 24 | P. aeruginosa | 100000 |  |  |  | 1960 | Antibacterial and Immunomodulatory Potentials of Biosynthesized Ag, Au, Ag-Au Bimetallic Alloy Nanoparticles Using the Asparagus racemosus Root Extract | 10.3390/nano10122453
CuO | 50 | rod | 16.53 | 37 | 24 | B. subtilis |  |  |  |  | 2500 | Effect of (Ag, Co) co-doping on the structural and antibacterial efficiency of CuO nanoparticles: A rapid microwave assisted method | 10.1016/j.jece.2020.104011
CuO | 50 | rod | 16.53 | 37 | 24 | S. aureus |  |  |  |  | 3125 | Effect of (Ag, Co) co-doping on the structural and antibacterial efficiency of CuO nanoparticles: A rapid microwave assisted method | 10.1016/j.jece.2020.104011
CuO | 50 | rod | 16.53 | 37 | 24 | E. coli |  |  |  |  | 6250 | Effect of (Ag, Co) co-doping on the structural and antibacterial efficiency of CuO nanoparticles: A rapid microwave assisted method | 10.1016/j.jece.2020.104011
CuO | 50 | rod | 16.53 | 37 | 24 | P. aeruginosa |  |  |  |  | 3125 | Effect of (Ag, Co) co-doping on the structural and antibacterial efficiency of CuO nanoparticles: A rapid microwave assisted method | 10.1016/j.jece.2020.104011
ZnO |  | spherical | 75 | 37 | 34 | E. coli |  |  |  |  | 128 | Facile approach for large-scale production of metal and metal oxide nanoparticles and preparation of antibacterial cotton pads | 10.1016/j.carbpol.2017.01.059
ZnO |  | spherical | 75 | 37 | 34 | L. monocytogenes |  |  |  |  | 128 | Facile approach for large-scale production of metal and metal oxide nanoparticles and preparation of antibacterial cotton pads | 10.1016/j.carbpol.2017.01.059
ZnO |  | spherical | 75 | 37 | 34 | S. aureus |  |  |  |  | 256 | Facile approach for large-scale production of metal and metal oxide nanoparticles and preparation of antibacterial cotton pads | 10.1016/j.carbpol.2017.01.059
CuO |  | rod | 150 | 37 | 34 | E. coli |  |  |  |  | 128 | Facile approach for large-scale production of metal and metal oxide nanoparticles and preparation of antibacterial cotton pads | 10.1016/j.carbpol.2017.01.059
CuO |  | rod | 150 | 37 | 34 | L. monocytogenes |  |  |  |  | 128 | Facile approach for large-scale production of metal and metal oxide nanoparticles and preparation of antibacterial cotton pads | 10.1016/j.carbpol.2017.01.059
CuO |  | rod | 150 | 37 | 34 | S. aureus |  |  |  |  | 128 | Facile approach for large-scale production of metal and metal oxide nanoparticles and preparation of antibacterial cotton pads | 10.1016/j.carbpol.2017.01.059
Ag |  | rod | 5031.15 | 37 | 34 | E. coli |  |  |  |  | 16 | Facile approach for large-scale production of metal and metal oxide nanoparticles and preparation of antibacterial cotton pads | 10.1016/j.carbpol.2017.01.059
Ag |  | rod | 5031.15 | 37 | 34 | L. monocytogenes |  |  |  |  | 32 | Facile approach for large-scale production of metal and metal oxide nanoparticles and preparation of antibacterial cotton pads | 10.1016/j.carbpol.2017.01.059
Ag |  | rod | 5031.15 | 37 | 34 | S. aureus |  |  |  |  | 64 | Facile approach for large-scale production of metal and metal oxide nanoparticles and preparation of antibacterial cotton pads | 10.1016/j.carbpol.2017.01.059
Ag |  | spherical | 35 | 37 | 34 | E. coli |  |  |  |  | 32 | Facile approach for large-scale production of metal and metal oxide nanoparticles and preparation of antibacterial cotton pads | 10.1016/j.carbpol.2017.01.059
Ag |  | spherical | 35 | 37 | 34 | L. monocytogenes |  |  |  |  | 64 | Facile approach for large-scale production of metal and metal oxide nanoparticles and preparation of antibacterial cotton pads | 10.1016/j.carbpol.2017.01.059
Ag |  | spherical | 35 | 37 | 34 | S. aureus |  |  |  |  | 64 | Facile approach for large-scale production of metal and metal oxide nanoparticles and preparation of antibacterial cotton pads | 10.1016/j.carbpol.2017.01.059
ZnO |  | spindle | 1000 | 37 | 24 | S. aureus | 1000000 |  |  |  | 64 | Rapid ultrasonic-microwave assisted synthesis of spindle-like Ag/ZnO nanostructures and their enhanced visible-light photocatalytic and antibacterial activities | 10.1016/j.cattod.2019.01.017
ZnO |  | spindle | 1000 | 37 | 24 | B. subtilis | 1000000 |  |  |  | 100 | Rapid ultrasonic-microwave assisted synthesis of spindle-like Ag/ZnO nanostructures and their enhanced visible-light photocatalytic and antibacterial activities | 10.1016/j.cattod.2019.01.017
ZnO |  | spindle | 1000 | 37 | 24 | E. coli | 1000000 |  |  |  | 260 | Rapid ultrasonic-microwave assisted synthesis of spindle-like Ag/ZnO nanostructures and their enhanced visible-light photocatalytic and antibacterial activities | 10.1016/j.cattod.2019.01.017
ZnO |  | spindle | 1000 | 37 | 24 | S. thypimurium | 1000000 |  |  |  | 256 | Rapid ultrasonic-microwave assisted synthesis of spindle-like Ag/ZnO nanostructures and their enhanced visible-light photocatalytic and antibacterial activities | 10.1016/j.cattod.2019.01.017
Ag_ZnO |  | spherical | 30 | 30 | 48 | E. coli |  |  |  |  | 1.25 | Green synthesis of Ag-ZnO nanocomposites using Trigonella foenum-graecum leaf extract and their antibacterial, antifungal, antioxidant and photocatalytic properties | 10.1016/j.saa.2020.118595
Ag_ZnO |  | spherical | 30 | 30 | 48 | S. aureus |  |  |  |  | 2.5 | Green synthesis of Ag-ZnO nanocomposites using Trigonella foenum-graecum leaf extract and their antibacterial, antifungal, antioxidant and photocatalytic properties | 10.1016/j.saa.2020.118595
CuO |  | spherical | 110 | 37 | 24 | P. aeruginosa | 1000000 |  |  |  | 12.5 | The solution plasma synthesis, characterisation, and antibacterial activities of dispersed CuO nanoparticles | 10.1080/10667857.2021.1929719
CuO |  | spherical | 110 | 37 | 24 | S. aureus | 1000000 |  |  |  | 25 | The solution plasma synthesis, characterisation, and antibacterial activities of dispersed CuO nanoparticles | 10.1080/10667857.2021.1929719
Ag |  | spherical | 15 | 37 | 24 | E. coli |  |  |  |  | 31.3 | Preparation and Antibacterial Properties of Water-Soluble Ag Nanoparticles | 10.3866/PKU.WHXB20110235
Ag |  | spherical | 15 | 37 | 24 | S. aureus |  |  |  |  | 15.6 | Preparation and Antibacterial Properties of Water-Soluble Ag Nanoparticles | 10.3866/PKU.WHXB20110235
Ag |  | spherical | 17 | 37 | 24 | E. coli |  |  |  |  | 31.3 | Preparation and Antibacterial Properties of Water-Soluble Ag Nanoparticles | 10.3866/PKU.WHXB20110235
Ag |  | spherical | 17 | 37 | 24 | S. aureus |  |  |  |  | 62.5 | Preparation and Antibacterial Properties of Water-Soluble Ag Nanoparticles | 10.3866/PKU.WHXB20110235
Ag_ZnO |  | spherical | 300 | 37 | 24 | E. coli |  |  |  |  | 120 | Ag nanoparticles decorated hybrid microspheres for superior antibacterial properties | 10.1016/j.matlet.2019.127057
Ag_ZnO |  | spherical | 300 | 37 | 24 | S. aureus |  |  |  |  | 80 | Ag nanoparticles decorated hybrid microspheres for superior antibacterial properties | 10.1016/j.matlet.2019.127057
CuO |  | spherical | 12.21 | 37 | 24 | C. albicans |  |  |  |  | 240 | Bioinspired synthesize of CuO nanoparticles using Cylindrospermum stagnale for antibacterial, anticancer and larvicidal applications | 10.1007/s13204-021-01940-2
CuO |  | spherical | 12.21 | 37 | 24 | K. pneumoniae |  |  |  |  | 456 | Bioinspired synthesize of CuO nanoparticles using Cylindrospermum stagnale for antibacterial, anticancer and larvicidal applications | 10.1007/s13204-021-01940-2
CuO |  | spherical | 12.21 | 37 | 24 | E. cloacae |  |  |  |  | 544 | Bioinspired synthesize of CuO nanoparticles using Cylindrospermum stagnale for antibacterial, anticancer and larvicidal applications | 10.1007/s13204-021-01940-2
CuO |  | spherical | 12.21 | 37 | 24 | P. aeruginosa |  |  |  |  | 688 | Bioinspired synthesize of CuO nanoparticles using Cylindrospermum stagnale for antibacterial, anticancer and larvicidal applications | 10.1007/s13204-021-01940-2
CuO |  | spherical | 12.21 | 37 | 24 | E. coli |  |  |  |  | 160 | Bioinspired synthesize of CuO nanoparticles using Cylindrospermum stagnale for antibacterial, anticancer and larvicidal applications | 10.1007/s13204-021-01940-2
CuO |  | spherical | 37 | 37 | 24 | S. aureus |  |  |  |  | 1250 | Antibacterial Activity of Fe3O4/Cu Nanocomposite: Green Synthesis Using Carum carvi L. Seeds Aqueous Extract | 10.1002/slct.201803431
CuO |  | spherical | 37 | 37 | 24 | B. subtilis |  |  |  |  | 1000 | Antibacterial Activity of Fe3O4/Cu Nanocomposite: Green Synthesis Using Carum carvi L. Seeds Aqueous Extract | 10.1002/slct.201803431
CuO |  | spherical | 37 | 37 | 24 | E. coli |  |  |  |  | 1150 | Antibacterial Activity of Fe3O4/Cu Nanocomposite: Green Synthesis Using Carum carvi L. Seeds Aqueous Extract | 10.1002/slct.201803431
CuO_Fe3O4 |  | spherical | 62 | 37 | 24 | S. aureus |  |  |  |  | 1250 | Antibacterial Activity of Fe3O4/Cu Nanocomposite: Green Synthesis Using Carum carvi L. Seeds Aqueous Extract | 10.1002/slct.201803431
CuO_Fe3O4 |  | spherical | 62 | 37 | 24 | B. subtilis |  |  |  |  | 990 | Antibacterial Activity of Fe3O4/Cu Nanocomposite: Green Synthesis Using Carum carvi L. Seeds Aqueous Extract | 10.1002/slct.201803431
CuO_Fe3O4 |  | spherical | 62 | 37 | 24 | E. coli |  |  |  |  | 1130 | Antibacterial Activity of Fe3O4/Cu Nanocomposite: Green Synthesis Using Carum carvi L. Seeds Aqueous Extract | 10.1002/slct.201803431
Ag |  |  |  | 37 | 24 | E. coli | 1000000 |  |  |  | 25 | The antibacterial properties of Ag/TiO2 nanoparticles embedded in silane sol-gel matrix | 10.1016/j.jtice.2016.06.011
Ag |  |  |  | 37 | 24 | S. thypimurium | 1000000 |  |  |  | 25 | The antibacterial properties of Ag/TiO2 nanoparticles embedded in silane sol-gel matrix | 10.1016/j.jtice.2016.06.011
Ag |  |  |  | 37 | 24 | S. aureus | 1000000 |  |  |  | 50 | The antibacterial properties of Ag/TiO2 nanoparticles embedded in silane sol-gel matrix | 10.1016/j.jtice.2016.06.011
Ag |  |  |  | 37 | 24 | B. cereus | 1000000 |  |  |  | 50 | The antibacterial properties of Ag/TiO2 nanoparticles embedded in silane sol-gel matrix | 10.1016/j.jtice.2016.06.011
Ag_TiO2 |  | spherical | 46 | 37 | 24 | E. coli | 1000000 |  |  |  | 12.5 | The antibacterial properties of Ag/TiO2 nanoparticles embedded in silane sol-gel matrix | 10.1016/j.jtice.2016.06.011
Ag_TiO2 |  | spherical | 46 | 37 | 24 | S. thypimurium | 1000000 |  |  |  | 12.5 | The antibacterial properties of Ag/TiO2 nanoparticles embedded in silane sol-gel matrix | 10.1016/j.jtice.2016.06.011
Ag_TiO2 |  | spherical | 46 | 37 | 24 | S. aureus | 1000000 |  |  |  | 25 | The antibacterial properties of Ag/TiO2 nanoparticles embedded in silane sol-gel matrix | 10.1016/j.jtice.2016.06.011
Ag_TiO2 |  | spherical | 46 | 37 | 24 | B. cereus | 1000000 |  |  |  | 25 | The antibacterial properties of Ag/TiO2 nanoparticles embedded in silane sol-gel matrix | 10.1016/j.jtice.2016.06.011
Ag_AgVO3 |  | wire | 5366.4 | 37 | 24 | E. coli | 150000000 |  |  |  | 0.5 | Visible light driven photocatalysis and antibacterial activity of AgVO3 and Ag/AgVO3 nanowires | 10.1016/j.materresbull.2014.01.001
Ag_AgVO3 |  | wire | 5366.4 | 37 | 24 | B. subtilis | 150000000 |  |  |  | 5 | Visible light driven photocatalysis and antibacterial activity of AgVO3 and Ag/AgVO3 nanowires | 10.1016/j.materresbull.2014.01.001
Ag |  | spherical | 8 | 37 | 24 | E. coli | 150000000 |  |  |  | 10 | Visible light driven photocatalysis and antibacterial activity of AgVO3 and Ag/AgVO3 nanowires | 10.1016/j.materresbull.2014.01.001
Ag |  | spherical | 8 | 37 | 24 | B. subtilis | 150000000 |  |  |  | 30 | Visible light driven photocatalysis and antibacterial activity of AgVO3 and Ag/AgVO3 nanowires | 10.1016/j.materresbull.2014.01.001
La2O2 CO3_Ag |  | rod | 33550 | 37 | 24 | S. aureus |  |  |  |  | 125 | Facile synthesis of Ag/La2O2CO3 hierarchical micro/nanostructures for antibacterial activity and phosphate removal | 10.1016/j.jre.2020.02.002
La2O2 CO3 |  | rod | 33550 | 37 | 24 | S. aureus |  |  |  |  | 200 | Facile synthesis of Ag/La2O2CO3 hierarchical micro/nanostructures for antibacterial activity and phosphate removal | 10.1016/j.jre.2020.02.002
La2O2 CO3_Ag |  | rod | 33550 | 37 | 24 | E. coli |  |  |  |  | 31.3 | Facile synthesis of Ag/La2O2CO3 hierarchical micro/nanostructures for antibacterial activity and phosphate removal | 10.1016/j.jre.2020.02.002
La2O2 CO3 |  | rod | 33550 | 37 | 24 | E. coli |  |  |  |  | 200 | Facile synthesis of Ag/La2O2CO3 hierarchical micro/nanostructures for antibacterial activity and phosphate removal | 10.1016/j.jre.2020.02.002
Au_Fe_Co | 20000 | spherical | 53.4 | 37 | 24 | E. coli |  |  |  |  | 6.5 | Core-shell Au@Co-Fe hybrid nanoparticles as peroxidase mimetic nanozyme for antibacterial application | 10.1016/j.procbio.2020.05.003
Au_Fe_Co | 20000 | spherical | 53.4 | 37 | 24 | S. aureus |  |  |  |  | 1.75 | Core-shell Au@Co-Fe hybrid nanoparticles as peroxidase mimetic nanozyme for antibacterial application | 10.1016/j.procbio.2020.05.003
Au_Fe_Co | 20000 | spherical | 53.4 | 37 | 24 | B. cereus |  |  |  |  | 1.75 | Core-shell Au@Co-Fe hybrid nanoparticles as peroxidase mimetic nanozyme for antibacterial application | 10.1016/j.procbio.2020.05.003
Au_Fe_Co | 20000 | spherical | 53.4 | 37 | 24 | P. aeruginosa |  |  |  |  | 1.75 | Core-shell Au@Co-Fe hybrid nanoparticles as peroxidase mimetic nanozyme for antibacterial application | 10.1016/j.procbio.2020.05.003
CuO |  | spherical | 25 | 37 | 24 | E. coli | 10000000 |  |  |  | 25 | Costus Pictus leaf extract mediated biosynthesis of Fe and Mg doped CuO nanoparticles: structural, electrochemical and antibacterial analysis | 10.1088/2053-1591/ab4f20
CuO |  | spherical | 25 | 37 | 24 | P. aeruginosa | 10000000 |  |  |  | 25 | Costus Pictus leaf extract mediated biosynthesis of Fe and Mg doped CuO nanoparticles: structural, electrochemical and antibacterial analysis | 10.1088/2053-1591/ab4f20
CuO |  | spherical | 25 | 37 | 24 | B. cereus | 10000000 |  |  |  | 25 | Costus Pictus leaf extract mediated biosynthesis of Fe and Mg doped CuO nanoparticles: structural, electrochemical and antibacterial analysis | 10.1088/2053-1591/ab4f20
CuO |  | spherical | 25 | 37 | 24 | S. aureus | 10000000 |  |  |  | 25 | Costus Pictus leaf extract mediated biosynthesis of Fe and Mg doped CuO nanoparticles: structural, electrochemical and antibacterial analysis | 10.1088/2053-1591/ab4f20
Fe_CuO |  | spherical | 40 | 37 | 24 | E. coli | 10000000 |  |  |  | 25 | Costus Pictus leaf extract mediated biosynthesis of Fe and Mg doped CuO nanoparticles: structural, electrochemical and antibacterial analysis | 10.1088/2053-1591/ab4f20
Fe_CuO |  | spherical | 40 | 37 | 24 | P. aeruginosa | 10000000 |  |  |  | 25 | Costus Pictus leaf extract mediated biosynthesis of Fe and Mg doped CuO nanoparticles: structural, electrochemical and antibacterial analysis | 10.1088/2053-1591/ab4f20
Fe_CuO |  | spherical | 40 | 37 | 24 | B. cereus | 10000000 |  |  |  | 25 | Costus Pictus leaf extract mediated biosynthesis of Fe and Mg doped CuO nanoparticles: structural, electrochemical and antibacterial analysis | 10.1088/2053-1591/ab4f20
Fe_CuO |  | spherical | 40 | 37 | 24 | S. aureus | 10000000 |  |  |  | 25 | Costus Pictus leaf extract mediated biosynthesis of Fe and Mg doped CuO nanoparticles: structural, electrochemical and antibacterial analysis | 10.1088/2053-1591/ab4f20
Mg_CuO |  | spherical | 40 | 37 | 24 | E. coli | 10000000 |  |  |  | 25 | Costus Pictus leaf extract mediated biosynthesis of Fe and Mg doped CuO nanoparticles: structural, electrochemical and antibacterial analysis | 10.1088/2053-1591/ab4f20
Mg_CuO |  | spherical | 40 | 37 | 24 | P. aeruginosa | 10000000 |  |  |  | 25 | Costus Pictus leaf extract mediated biosynthesis of Fe and Mg doped CuO nanoparticles: structural, electrochemical and antibacterial analysis | 10.1088/2053-1591/ab4f20
Mg_CuO |  | spherical | 40 | 37 | 24 | B. cereus | 10000000 |  |  |  | 25 | Costus Pictus leaf extract mediated biosynthesis of Fe and Mg doped CuO nanoparticles: structural, electrochemical and antibacterial analysis | 10.1088/2053-1591/ab4f20
Mg_CuO |  | spherical | 40 | 37 | 24 | S. aureus | 10000000 |  |  |  | 25 | Costus Pictus leaf extract mediated biosynthesis of Fe and Mg doped CuO nanoparticles: structural, electrochemical and antibacterial analysis | 10.1088/2053-1591/ab4f20
ZnO |  | spherical | 11 | 37 | 16 | K. pneumoniae |  |  |  |  | 25 | Investigation on Bovine Serum Albumin (BSA) binding efficiency and antibacterial activity of ZnO nanoparticles | 10.1016/j.matchemphys.2019.122115
ZnO |  | spherical | 11 | 37 | 16 | S. aureus |  |  |  |  | 25 | Investigation on Bovine Serum Albumin (BSA) binding efficiency and antibacterial activity of ZnO nanoparticles | 10.1016/j.matchemphys.2019.122115
ZnO |  | spherical | 11 | 37 | 16 | E. coli |  |  |  |  | 25 | Investigation on Bovine Serum Albumin (BSA) binding efficiency and antibacterial activity of ZnO nanoparticles | 10.1016/j.matchemphys.2019.122115
ZnO |  | spherical | 11 | 37 | 16 | P. mirabilis |  |  |  |  | 50 | Investigation on Bovine Serum Albumin (BSA) binding efficiency and antibacterial activity of ZnO nanoparticles | 10.1016/j.matchemphys.2019.122115
Ag |  | spherical | 6 | 37 | 20 | E. coli | 1000000 |  |  |  | 250 | Synthesis of silver nanoparticle-decorated hydroxyapatite (HA@Ag) poriferous nanocomposites and the study of their antibacterial activities | 10.1039/c8ra08148d
Ag |  | spherical | 6 | 37 | 20 | P. aeruginosa | 1000000 |  |  |  | 500 | Synthesis of silver nanoparticle-decorated hydroxyapatite (HA@Ag) poriferous nanocomposites and the study of their antibacterial activities | 10.1039/c8ra08148d
Ag |  | spherical | 6 | 37 | 20 | S. aureus | 1000000 |  |  |  | 250 | Synthesis of silver nanoparticle-decorated hydroxyapatite (HA@Ag) poriferous nanocomposites and the study of their antibacterial activities | 10.1039/c8ra08148d
Au |  | rod | 51.73 | 37 | 24 | E. faecalis |  |  |  |  | 4.7 | Antibacterial and Antibiofilm Activities of the Photothermal Therapy Using Gold Nanorods against Seven Different Bacterial Strains | 10.1155/2015/783671
Au |  | rod | 51.73 | 37 | 24 | S. aureus |  |  |  |  | 10.84 | Antibacterial and Antibiofilm Activities of the Photothermal Therapy Using Gold Nanorods against Seven Different Bacterial Strains | 10.1155/2015/783671
Au |  | rod | 51.73 | 37 | 24 | S. mutans |  |  |  |  | 5.08 | Antibacterial and Antibiofilm Activities of the Photothermal Therapy Using Gold Nanorods against Seven Different Bacterial Strains | 10.1155/2015/783671
Au |  | rod | 51.73 | 37 | 24 | S. sobrinus |  |  |  |  | 2.86 | Antibacterial and Antibiofilm Activities of the Photothermal Therapy Using Gold Nanorods against Seven Different Bacterial Strains | 10.1155/2015/783671
Au |  | rod | 51.73 | 37 | 24 | S. oralis |  |  |  |  | 2.5 | Antibacterial and Antibiofilm Activities of the Photothermal Therapy Using Gold Nanorods against Seven Different Bacterial Strains | 10.1155/2015/783671
Au |  | rod | 51.73 | 37 | 24 | S. salivarius |  |  |  |  | 6.09 | Antibacterial and Antibiofilm Activities of the Photothermal Therapy Using Gold Nanorods against Seven Different Bacterial Strains | 10.1155/2015/783671
Au |  | rod | 51.73 | 37 | 24 | E. coli |  |  |  |  | 7.44 | Antibacterial and Antibiofilm Activities of the Photothermal Therapy Using Gold Nanorods against Seven Different Bacterial Strains | 10.1155/2015/783671
ZnO_Zn(OH)2 |  | rod | 636.4 | 37 | 24 | K. pneumoniae | 100000 |  |  |  | 39.06 | Synthesis of CuS and ZnO/Zn(OH)(2) nanoparticles and their evaluation for in vitro antibacterial and antifungal activities | 10.1002/aoc.4398
ZnO_Zn(OH)2 |  | rod | 636.4 | 37 | 24 | A. baumannii | 100000 |  |  |  | 19.53 | Synthesis of CuS and ZnO/Zn(OH)(2) nanoparticles and their evaluation for in vitro antibacterial and antifungal activities | 10.1002/aoc.4398
ZnO_Zn(OH)2 |  | rod | 636.4 | 37 | 24 | E. coli | 100000 |  |  |  | 78.13 | Synthesis of CuS and ZnO/Zn(OH)(2) nanoparticles and their evaluation for in vitro antibacterial and antifungal activities | 10.1002/aoc.4398
ZnO_Zn(OH)2 |  | rod | 636.4 | 37 | 24 | S. aureus | 100000 |  |  |  | 4.88 | Synthesis of CuS and ZnO/Zn(OH)(2) nanoparticles and their evaluation for in vitro antibacterial and antifungal activities | 10.1002/aoc.4398
Ag |  | spherical | 30 | 37 | 24 | E. coli | 100000000 |  |  |  | 125 | Preparation and characterization of hydrophilic and antibacterial silver decorated silica-grafted-poly(vinylpyrrolidone) (Ag-SiO2-PVP) nanoparticles for polymeric nanocomposites | 10.1002/app.50977
Ag |  | spherical | 30 | 37 | 24 | S. aureus | 100000000 |  |  |  | 250 | Preparation and characterization of hydrophilic and antibacterial silver decorated silica-grafted-poly(vinylpyrrolidone) (Ag-SiO2-PVP) nanoparticles for polymeric nanocomposites | 10.1002/app.50977
Au |  | spherical | 34.2 | 37 | 24 | E. coli |  |  |  |  | 128 | Evaluation of green' synthesis and biological activity of gold nanoparticles using Tragopogon dubius leaf extract as an antibacterial agent | 10.1049/iet-nbt.2018.5073
Au |  | spherical | 34.2 | 37 | 24 | S. aureus |  |  |  |  | 64 | Evaluation of green' synthesis and biological activity of gold nanoparticles using Tragopogon dubius leaf extract as an antibacterial agent | 10.1049/iet-nbt.2018.5073
Au |  | spherical | 34.2 | 37 | 24 | B. cereus |  |  |  |  | 64 | Evaluation of green' synthesis and biological activity of gold nanoparticles using Tragopogon dubius leaf extract as an antibacterial agent | 10.1049/iet-nbt.2018.5073
Au |  | spherical | 34.2 | 37 | 24 | K. pneumoniae |  |  |  |  | 128 | Evaluation of green' synthesis and biological activity of gold nanoparticles using Tragopogon dubius leaf extract as an antibacterial agent | 10.1049/iet-nbt.2018.5073
Au |  | spherical | 100 | 37 | 24 | B. cereus |  |  |  |  | 100 | Novel green synthesis of gold nanoparticles using Citrullus lanatus rind and investigation of proteasome inhibitory activity, antibacterial, and antioxidant potential | 10.2147/ijn.s95483
Au |  | spherical | 100 | 37 | 24 | E. coli |  |  |  |  | 50 | Novel green synthesis of gold nanoparticles using Citrullus lanatus rind and investigation of proteasome inhibitory activity, antibacterial, and antioxidant potential | 10.2147/ijn.s95483
Au |  | spherical | 100 | 37 | 24 | S. thypimurium |  |  |  |  | 100 | Novel green synthesis of gold nanoparticles using Citrullus lanatus rind and investigation of proteasome inhibitory activity, antibacterial, and antioxidant potential | 10.2147/ijn.s95483
Ag |  | spherical | 30 | 37 | 24 | S. aureus |  |  |  |  | 7.1 | Green and facile synthesis of Ag nanoparticles using Crataegus pentagyna fruit extract (CP-AgNPs) for organic pollution dyes degradation and antibacterial application | 10.1016/j.bioorg.2019.103425
Ag |  | spherical | 30 | 37 | 24 | E. faecalis |  |  |  |  | 1.7 | Green and facile synthesis of Ag nanoparticles using Crataegus pentagyna fruit extract (CP-AgNPs) for organic pollution dyes degradation and antibacterial application | 10.1016/j.bioorg.2019.103425
Ag |  | spherical | 30 | 37 | 24 | P. aeruginosa |  |  |  |  | 0.22 | Green and facile synthesis of Ag nanoparticles using Crataegus pentagyna fruit extract (CP-AgNPs) for organic pollution dyes degradation and antibacterial application | 10.1016/j.bioorg.2019.103425
Ag |  | spherical | 30 | 37 | 24 | A. baumannii |  |  |  |  | 0.22 | Green and facile synthesis of Ag nanoparticles using Crataegus pentagyna fruit extract (CP-AgNPs) for organic pollution dyes degradation and antibacterial application | 10.1016/j.bioorg.2019.103425
Ag |  | spherical | 30 | 37 | 24 | E. coli |  |  |  |  | 0.44 | Green and facile synthesis of Ag nanoparticles using Crataegus pentagyna fruit extract (CP-AgNPs) for organic pollution dyes degradation and antibacterial application | 10.1016/j.bioorg.2019.103425
Ag |  | spherical | 30 | 37 | 24 | K. pneumoniae |  |  |  |  | 57 | Green and facile synthesis of Ag nanoparticles using Crataegus pentagyna fruit extract (CP-AgNPs) for organic pollution dyes degradation and antibacterial application | 10.1016/j.bioorg.2019.103425
Ag |  | spherical | 30 | 37 | 24 | P. mirabilis |  |  |  |  | 14 | Green and facile synthesis of Ag nanoparticles using Crataegus pentagyna fruit extract (CP-AgNPs) for organic pollution dyes degradation and antibacterial application | 10.1016/j.bioorg.2019.103425
CoFe_Zn_Ce |  | spherical | 80 | 37 | 24 | E. coli | 10000000 |  |  |  | 40000 | Novel CoFe2O4@ZnO-CeO2 ternary nanocomposite: Sonochemical green synthesis using Crataegus microphylla extract, characterization and their application in catalytic and antibacterial activities | 10.1016/j.bioorg.2020.104194
CoFe_Zn_Ce |  | spherical | 80 | 37 | 24 | S. aureus | 10000000 |  |  |  | 40000 | Novel CoFe2O4@ZnO-CeO2 ternary nanocomposite: Sonochemical green synthesis using Crataegus microphylla extract, characterization and their application in catalytic and antibacterial activities | 10.1016/j.bioorg.2020.104194
CoFe_Zn_Ce |  | spherical | 80 | 37 | 24 | P. aeruginosa | 10000000 |  |  |  | 10000 | Novel CoFe2O4@ZnO-CeO2 ternary nanocomposite: Sonochemical green synthesis using Crataegus microphylla extract, characterization and their application in catalytic and antibacterial activities | 10.1016/j.bioorg.2020.104194
Au_Si_MnFe |  | spherical | 65 | 37 | 24 | S. aureus | 10000000 |  |  |  | 20000 | Facile and eco-benign synthesis of a novel MnFe2O4@SiO2@Au magnetic nanocomposite with antibacterial properties and enhanced photocatalytic activity under UV and visible-light irradiations | 10.1002/aoc.5614
Au_Si_MnFe |  | spherical | 65 | 37 | 24 | E. faecalis | 10000000 |  |  |  | 20000 | Facile and eco-benign synthesis of a novel MnFe2O4@SiO2@Au magnetic nanocomposite with antibacterial properties and enhanced photocatalytic activity under UV and visible-light irradiations | 10.1002/aoc.5614
Au_Si_MnFe |  | spherical | 65 | 37 | 24 | P. aeruginosa | 10000000 |  |  |  | 10000 | Facile and eco-benign synthesis of a novel MnFe2O4@SiO2@Au magnetic nanocomposite with antibacterial properties and enhanced photocatalytic activity under UV and visible-light irradiations | 10.1002/aoc.5614
Au_Si_MnFe |  | spherical | 65 | 37 | 24 | A. baumannii | 10000000 |  |  |  | 80000 | Facile and eco-benign synthesis of a novel MnFe2O4@SiO2@Au magnetic nanocomposite with antibacterial properties and enhanced photocatalytic activity under UV and visible-light irradiations | 10.1002/aoc.5614
Au_Si_MnFe |  | spherical | 65 | 37 | 24 | E. coli | 10000000 |  |  |  | 80000 | Facile and eco-benign synthesis of a novel MnFe2O4@SiO2@Au magnetic nanocomposite with antibacterial properties and enhanced photocatalytic activity under UV and visible-light irradiations | 10.1002/aoc.5614
Au_Si_MnFe |  | spherical | 65 | 37 | 24 | K. pneumoniae | 10000000 |  |  |  | 20000 | Facile and eco-benign synthesis of a novel MnFe2O4@SiO2@Au magnetic nanocomposite with antibacterial properties and enhanced photocatalytic activity under UV and visible-light irradiations | 10.1002/aoc.5614
Au_Si_MnFe |  | spherical | 65 | 37 | 24 | P. mirabilis | 10000000 |  |  |  | 10000 | Facile and eco-benign synthesis of a novel MnFe2O4@SiO2@Au magnetic nanocomposite with antibacterial properties and enhanced photocatalytic activity under UV and visible-light irradiations | 10.1002/aoc.5614
Au |  | spherical | 40 | 37 | 18 | S. aureus | 10000000 |  |  |  | 300 | Enhanced catalytic and antibacterial efficiency of biosynthesized Convolvulus fruticosus extract capped gold nanoparticles (CFE@AuNPs) | 10.1016/j.jphotobiol.2020.111949
Au |  | spherical | 40 | 37 | 18 | E. faecalis | 10000000 |  |  |  | 300 | Enhanced catalytic and antibacterial efficiency of biosynthesized Convolvulus fruticosus extract capped gold nanoparticles (CFE@AuNPs) | 10.1016/j.jphotobiol.2020.111949
Au |  | spherical | 40 | 37 | 18 | P. aeruginosa | 10000000 |  |  |  | 150 | Enhanced catalytic and antibacterial efficiency of biosynthesized Convolvulus fruticosus extract capped gold nanoparticles (CFE@AuNPs) | 10.1016/j.jphotobiol.2020.111949
Au |  | spherical | 40 | 37 | 18 | A. baumannii | 10000000 |  |  |  | 150 | Enhanced catalytic and antibacterial efficiency of biosynthesized Convolvulus fruticosus extract capped gold nanoparticles (CFE@AuNPs) | 10.1016/j.jphotobiol.2020.111949
Au |  | spherical | 40 | 37 | 18 | E. coli | 10000000 |  |  |  | 300 | Enhanced catalytic and antibacterial efficiency of biosynthesized Convolvulus fruticosus extract capped gold nanoparticles (CFE@AuNPs) | 10.1016/j.jphotobiol.2020.111949
Au |  | spherical | 40 | 37 | 18 | K. pneumoniae | 10000000 |  |  |  | 600 | Enhanced catalytic and antibacterial efficiency of biosynthesized Convolvulus fruticosus extract capped gold nanoparticles (CFE@AuNPs) | 10.1016/j.jphotobiol.2020.111949
Au |  | spherical | 40 | 37 | 18 | P. mirabilis | 10000000 |  |  |  | 150 | Enhanced catalytic and antibacterial efficiency of biosynthesized Convolvulus fruticosus extract capped gold nanoparticles (CFE@AuNPs) | 10.1016/j.jphotobiol.2020.111949
Ag | 600 | spherical | 50 | 37 | 24 | S. aureus |  |  |  |  | 9 | Biosynthesis of noble metal nanoparticles using crataegus monogyna leaf extract (CML@X-NPs, X = Ag, Au): Antibacterial and cytotoxic activities against breast and gastric cancer cell lines | 10.1016/j.surfin.2020.100697
Ag | 600 | spherical | 50 | 37 | 24 | E. faecalis |  |  |  |  | 9 | Biosynthesis of noble metal nanoparticles using crataegus monogyna leaf extract (CML@X-NPs, X = Ag, Au): Antibacterial and cytotoxic activities against breast and gastric cancer cell lines | 10.1016/j.surfin.2020.100697
Ag | 600 | spherical | 50 | 37 | 24 | P. aeruginosa |  |  |  |  | 4 | Biosynthesis of noble metal nanoparticles using crataegus monogyna leaf extract (CML@X-NPs, X = Ag, Au): Antibacterial and cytotoxic activities against breast and gastric cancer cell lines | 10.1016/j.surfin.2020.100697
Ag | 600 | spherical | 50 | 37 | 24 | A. baumannii |  |  |  |  | 4 | Biosynthesis of noble metal nanoparticles using crataegus monogyna leaf extract (CML@X-NPs, X = Ag, Au): Antibacterial and cytotoxic activities against breast and gastric cancer cell lines | 10.1016/j.surfin.2020.100697
Ag | 600 | spherical | 50 | 37 | 24 | E. coli |  |  |  |  | 9 | Biosynthesis of noble metal nanoparticles using crataegus monogyna leaf extract (CML@X-NPs, X = Ag, Au): Antibacterial and cytotoxic activities against breast and gastric cancer cell lines | 10.1016/j.surfin.2020.100697
Ag | 600 | spherical | 50 | 37 | 24 | K. pneumoniae |  |  |  |  | 2 | Biosynthesis of noble metal nanoparticles using crataegus monogyna leaf extract (CML@X-NPs, X = Ag, Au): Antibacterial and cytotoxic activities against breast and gastric cancer cell lines | 10.1016/j.surfin.2020.100697
Ag | 600 | spherical | 50 | 37 | 24 | P. mirabilis |  |  |  |  | 2 | Biosynthesis of noble metal nanoparticles using crataegus monogyna leaf extract (CML@X-NPs, X = Ag, Au): Antibacterial and cytotoxic activities against breast and gastric cancer cell lines | 10.1016/j.surfin.2020.100697
Ag | 600 | spherical | 50 | 37 | 24 | S. aureus |  |  |  |  | 18 | Biosynthesis of noble metal nanoparticles using crataegus monogyna leaf extract (CML@X-NPs, X = Ag, Au): Antibacterial and cytotoxic activities against breast and gastric cancer cell lines | 10.1016/j.surfin.2020.100697
Au | 6000 | spherical | 50 | 37 | 24 | A. baumannii |  |  |  |  | 1500 | Biosynthesis of noble metal nanoparticles using crataegus monogyna leaf extract (CML@X-NPs, X = Ag, Au): Antibacterial and cytotoxic activities against breast and gastric cancer cell lines | 10.1016/j.surfin.2020.100697
Au | 6000 | spherical | 50 | 37 | 24 | P. mirabilis |  |  |  |  | 3000 | Biosynthesis of noble metal nanoparticles using crataegus monogyna leaf extract (CML@X-NPs, X = Ag, Au): Antibacterial and cytotoxic activities against breast and gastric cancer cell lines | 10.1016/j.surfin.2020.100697

## raw data
material | concentration(ug/ml) | concentration(umol/ml) | molar mass | shape | diameter(nm) | temperature(℃) | time(hr) | bacteria | Density(cfu/ml) | ZOI(mm) | rate(%) | MIC(ug/ml) | MBC(ug/ml) | artical | DOI
Ag | 100 | 0.9259259 | 108 |  |  |  |  | E. coli |  | 22 |  |  |  | Antibacterial gauze based on the synergistic antibacterial mechanism of antimicrobial peptides and silver nanoparticles | 10.1007/s10965-020-02363-3
Ag | 100 | 0.9259259 | 108 |  |  |  |  | S. aureus |  | 27.5 |  |  |  | Antibacterial gauze based on the synergistic antibacterial mechanism of antimicrobial peptides and silver nanoparticles | 10.1007/s10965-020-02363-3
Ag | 100 | 0.9259259 | 108 |  |  |  |  | S. enteritidis |  | 25 |  |  |  | Antibacterial gauze based on the synergistic antibacterial mechanism of antimicrobial peptides and silver nanoparticles | 10.1007/s10965-020-02363-3
Ag | 100 | 0.9259259 | 108 |  |  |  |  | B. cereus |  | 25 |  |  |  | Antibacterial gauze based on the synergistic antibacterial mechanism of antimicrobial peptides and silver nanoparticles | 10.1007/s10965-020-02363-3
Ag | 200 | 1.851852 | 108 |  |  |  |  | E. coli |  | 25.5 |  |  |  | Antibacterial gauze based on the synergistic antibacterial mechanism of antimicrobial peptides and silver nanoparticles | 10.1007/s10965-020-02363-3
Ag | 200 | 1.851852 | 108 |  |  |  |  | S. aureus |  | 28.5 |  |  |  | Antibacterial gauze based on the synergistic antibacterial mechanism of antimicrobial peptides and silver nanoparticles | 10.1007/s10965-020-02363-3
Ag | 200 | 1.851852 | 108 |  |  |  |  | S. enteritidis |  | 22 |  |  |  | Antibacterial gauze based on the synergistic antibacterial mechanism of antimicrobial peptides and silver nanoparticles | 10.1007/s10965-020-02363-3
Ag | 200 | 1.851852 | 108 |  |  |  |  | B. cereus |  | 30 |  |  |  | Antibacterial gauze based on the synergistic antibacterial mechanism of antimicrobial peptides and silver nanoparticles | 10.1007/s10965-020-02363-3
Ag | 12.5 | 0.1157407 | 108 | spherical | 20 | 37 | 24 | E. coli |  | 0 |  |  |  | Synergistic antimicrobial activity of silver nanoparticles combined with streptomycin sulfate against gram-negative and gram-positive bacteria | 10.1080/15421406.2020.1856610
Ag | 25 | 0.2314815 | 108 | spherical | 20 | 37 | 24 | E. coli |  | 0 |  |  |  | Synergistic antimicrobial activity of silver nanoparticles combined with streptomycin sulfate against gram-negative and gram-positive bacteria | 10.1080/15421406.2020.1856610
Ag | 50 | 0.462963 | 108 | spherical | 20 | 37 | 24 | E. coli |  | 20 |  |  |  | Synergistic antimicrobial activity of silver nanoparticles combined with streptomycin sulfate against gram-negative and gram-positive bacteria | 10.1080/15421406.2020.1856610
Ag | 100 | 0.9259259 | 108 | spherical | 20 | 37 | 24 | E. coli |  | 22 |  |  |  | Synergistic antimicrobial activity of silver nanoparticles combined with streptomycin sulfate against gram-negative and gram-positive bacteria | 10.1080/15421406.2020.1856610
Ag | 12.5 | 0.1157407 | 108 | spherical | 20 | 37 | 24 | S. aureus |  | 10 |  |  |  | Synergistic antimicrobial activity of silver nanoparticles combined with streptomycin sulfate against gram-negative and gram-positive bacteria | 10.1080/15421406.2020.1856610
Ag | 25 | 0.2314815 | 108 | spherical | 20 | 37 | 24 | S. aureus |  | 13 |  |  |  | Synergistic antimicrobial activity of silver nanoparticles combined with streptomycin sulfate against gram-negative and gram-positive bacteria | 10.1080/15421406.2020.1856610
Ag | 50 | 0.462963 | 108 | spherical | 20 | 37 | 24 | S. aureus |  | 18 |  |  |  | Synergistic antimicrobial activity of silver nanoparticles combined with streptomycin sulfate against gram-negative and gram-positive bacteria | 10.1080/15421406.2020.1856610
Ag | 100 | 0.9259259 | 108 | spherical | 20 | 37 | 24 | S. aureus |  | 19 |  |  |  | Synergistic antimicrobial activity of silver nanoparticles combined with streptomycin sulfate against gram-negative and gram-positive bacteria | 10.1080/15421406.2020.1856610
Ag |  |  |  | spherical | 16.2 |  |  | P. aeruginosa |  | 92.61 |  |  |  | Green Synthesis of Silver Nanoparticles with Antibacterial Activity Using Various Medicinal Plant Extracts: Morphology and Antibacterial Efficacy | 10.3390/nano11041005
Ag |  |  |  | spherical | 16.2 |  |  | L. monocytogenes |  | 55.17 |  |  |  | Green Synthesis of Silver Nanoparticles with Antibacterial Activity Using Various Medicinal Plant Extracts: Morphology and Antibacterial Efficacy | 10.3390/nano11041005
Ag |  |  |  | spherical | 16.2 |  |  | E. coli |  | 80.76 |  |  |  | Green Synthesis of Silver Nanoparticles with Antibacterial Activity Using Various Medicinal Plant Extracts: Morphology and Antibacterial Efficacy | 10.3390/nano11041005
Ag |  |  |  | spherical | 16.2 |  |  | S. enterica |  | 80.1 |  |  |  | Green Synthesis of Silver Nanoparticles with Antibacterial Activity Using Various Medicinal Plant Extracts: Morphology and Antibacterial Efficacy | 10.3390/nano11041005
Ag |  |  |  | spherical | 16.2 |  |  | S. aureus |  | 96.03 |  |  |  | Green Synthesis of Silver Nanoparticles with Antibacterial Activity Using Various Medicinal Plant Extracts: Morphology and Antibacterial Efficacy | 10.3390/nano11041005
Ag |  |  |  | spherical | 14.7 |  |  | P. aeruginosa |  | 73.87 |  |  |  | Green Synthesis of Silver Nanoparticles with Antibacterial Activity Using Various Medicinal Plant Extracts: Morphology and Antibacterial Efficacy | 10.3390/nano11041005
Ag |  |  |  | spherical | 14.7 |  |  | L. monocytogenes |  | 60.65 |  |  |  | Green Synthesis of Silver Nanoparticles with Antibacterial Activity Using Various Medicinal Plant Extracts: Morphology and Antibacterial Efficacy | 10.3390/nano11041005
Ag |  |  |  | spherical | 14.7 |  |  | E. coli |  | 83.31 |  |  |  | Green Synthesis of Silver Nanoparticles with Antibacterial Activity Using Various Medicinal Plant Extracts: Morphology and Antibacterial Efficacy | 10.3390/nano11041005
Ag |  |  |  | spherical | 14.7 |  |  | S. enterica |  | 77.33 |  |  |  | Green Synthesis of Silver Nanoparticles with Antibacterial Activity Using Various Medicinal Plant Extracts: Morphology and Antibacterial Efficacy | 10.3390/nano11041005
Ag |  |  |  | spherical | 14.7 |  |  | S. aureus |  | 93.12 |  |  |  | Green Synthesis of Silver Nanoparticles with Antibacterial Activity Using Various Medicinal Plant Extracts: Morphology and Antibacterial Efficacy | 10.3390/nano11041005
Ag |  |  |  | spherical | 37.8 |  |  | P. aeruginosa |  | 97.78 |  |  |  | Green Synthesis of Silver Nanoparticles with Antibacterial Activity Using Various Medicinal Plant Extracts: Morphology and Antibacterial Efficacy | 10.3390/nano11041005
Ag |  |  |  | spherical | 37.8 |  |  | L. monocytogenes |  | 21.79 |  |  |  | Green Synthesis of Silver Nanoparticles with Antibacterial Activity Using Various Medicinal Plant Extracts: Morphology and Antibacterial Efficacy | 10.3390/nano11041005
Ag |  |  |  | spherical | 37.8 |  |  | E. coli |  | 82.77 |  |  |  | Green Synthesis of Silver Nanoparticles with Antibacterial Activity Using Various Medicinal Plant Extracts: Morphology and Antibacterial Efficacy | 10.3390/nano11041005
Ag |  |  |  | spherical | 37.8 |  |  | S. enterica |  | 82.31 |  |  |  | Green Synthesis of Silver Nanoparticles with Antibacterial Activity Using Various Medicinal Plant Extracts: Morphology and Antibacterial Efficacy | 10.3390/nano11041005
Ag |  |  |  | spherical | 37.8 |  |  | S. aureus |  | 89.91 |  |  |  | Green Synthesis of Silver Nanoparticles with Antibacterial Activity Using Various Medicinal Plant Extracts: Morphology and Antibacterial Efficacy | 10.3390/nano11041005
Ag |  |  |  | spherical | 75.7 |  |  | P. aeruginosa |  | 77.57 |  |  |  | Green Synthesis of Silver Nanoparticles with Antibacterial Activity Using Various Medicinal Plant Extracts: Morphology and Antibacterial Efficacy | 10.3390/nano11041005
Ag |  |  |  | spherical | 75.7 |  |  | L. monocytogenes |  | 72.18 |  |  |  | Green Synthesis of Silver Nanoparticles with Antibacterial Activity Using Various Medicinal Plant Extracts: Morphology and Antibacterial Efficacy | 10.3390/nano11041005
Ag |  |  |  | spherical | 75.7 |  |  | E. coli |  | 89.21 |  |  |  | Green Synthesis of Silver Nanoparticles with Antibacterial Activity Using Various Medicinal Plant Extracts: Morphology and Antibacterial Efficacy | 10.3390/nano11041005
Ag |  |  |  | spherical | 75.7 |  |  | S. enterica |  | 88.78 |  |  |  | Green Synthesis of Silver Nanoparticles with Antibacterial Activity Using Various Medicinal Plant Extracts: Morphology and Antibacterial Efficacy | 10.3390/nano11041005
Ag |  |  |  | spherical | 75.7 |  |  | S. aureus |  | 93.64 |  |  |  | Green Synthesis of Silver Nanoparticles with Antibacterial Activity Using Various Medicinal Plant Extracts: Morphology and Antibacterial Efficacy | 10.3390/nano11041005
Ag |  |  |  | spherical | 46.1 |  |  | P. aeruginosa |  | 0 |  |  |  | Green Synthesis of Silver Nanoparticles with Antibacterial Activity Using Various Medicinal Plant Extracts: Morphology and Antibacterial Efficacy | 10.3390/nano11041005
Ag |  |  |  | spherical | 46.1 |  |  | L. monocytogenes |  | 23.73 |  |  |  | Green Synthesis of Silver Nanoparticles with Antibacterial Activity Using Various Medicinal Plant Extracts: Morphology and Antibacterial Efficacy | 10.3390/nano11041005
Ag |  |  |  | spherical | 46.1 |  |  | E. coli |  | 0 |  |  |  | Green Synthesis of Silver Nanoparticles with Antibacterial Activity Using Various Medicinal Plant Extracts: Morphology and Antibacterial Efficacy | 10.3390/nano11041005
Ag |  |  |  | spherical | 46.1 |  |  | S. enterica |  | 0 |  |  |  | Green Synthesis of Silver Nanoparticles with Antibacterial Activity Using Various Medicinal Plant Extracts: Morphology and Antibacterial Efficacy | 10.3390/nano11041005
Ag |  |  |  | spherical | 46.1 |  |  | S. aureus |  | 0 |  |  |  | Green Synthesis of Silver Nanoparticles with Antibacterial Activity Using Various Medicinal Plant Extracts: Morphology and Antibacterial Efficacy | 10.3390/nano11041005
Ag |  |  |  | spherical | 7 |  |  | P. aeruginosa |  | 96.92 |  |  |  | Green Synthesis of Silver Nanoparticles with Antibacterial Activity Using Various Medicinal Plant Extracts: Morphology and Antibacterial Efficacy | 10.3390/nano11041005
Ag |  |  |  | spherical | 7 |  |  | L. monocytogenes |  | 67.8 |  |  |  | Green Synthesis of Silver Nanoparticles with Antibacterial Activity Using Various Medicinal Plant Extracts: Morphology and Antibacterial Efficacy | 10.3390/nano11041005
Ag |  |  |  | spherical | 7 |  |  | E. coli |  | 89.25 |  |  |  | Green Synthesis of Silver Nanoparticles with Antibacterial Activity Using Various Medicinal Plant Extracts: Morphology and Antibacterial Efficacy | 10.3390/nano11041005
Ag |  |  |  | spherical | 7 |  |  | S. enterica |  | 86.25 |  |  |  | Green Synthesis of Silver Nanoparticles with Antibacterial Activity Using Various Medicinal Plant Extracts: Morphology and Antibacterial Efficacy | 10.3390/nano11041005
Ag |  |  |  | spherical | 7 |  |  | S. aureus |  | 90.66 |  |  |  | Green Synthesis of Silver Nanoparticles with Antibacterial Activity Using Various Medicinal Plant Extracts: Morphology and Antibacterial Efficacy | 10.3390/nano11041005
Ag |  |  |  | spherical | 16.2 |  |  | P. aeruginosa |  | 148.33 |  |  |  | Green Synthesis of Silver Nanoparticles with Antibacterial Activity Using Various Medicinal Plant Extracts: Morphology and Antibacterial Efficacy | 10.3390/nano11041005
Ag |  |  |  | spherical | 16.2 |  |  | L. monocytogenes |  | 59.88 |  |  |  | Green Synthesis of Silver Nanoparticles with Antibacterial Activity Using Various Medicinal Plant Extracts: Morphology and Antibacterial Efficacy | 10.3390/nano11041005
Ag |  |  |  | spherical | 16.2 |  |  | E. coli |  | 87.78 |  |  |  | Green Synthesis of Silver Nanoparticles with Antibacterial Activity Using Various Medicinal Plant Extracts: Morphology and Antibacterial Efficacy | 10.3390/nano11041005
Ag |  |  |  | spherical | 16.2 |  |  | S. enterica |  | 98.16 |  |  |  | Green Synthesis of Silver Nanoparticles with Antibacterial Activity Using Various Medicinal Plant Extracts: Morphology and Antibacterial Efficacy | 10.3390/nano11041005
Ag |  |  |  | spherical | 16.2 |  |  | S. aureus |  | 102.27 |  |  |  | Green Synthesis of Silver Nanoparticles with Antibacterial Activity Using Various Medicinal Plant Extracts: Morphology and Antibacterial Efficacy | 10.3390/nano11041005
Ag |  |  |  | spherical | 14.7 |  |  | P. aeruginosa |  | 152.53 |  |  |  | Green Synthesis of Silver Nanoparticles with Antibacterial Activity Using Various Medicinal Plant Extracts: Morphology and Antibacterial Efficacy | 10.3390/nano11041005
Ag |  |  |  | spherical | 14.7 |  |  | L. monocytogenes |  | 84.44 |  |  |  | Green Synthesis of Silver Nanoparticles with Antibacterial Activity Using Various Medicinal Plant Extracts: Morphology and Antibacterial Efficacy | 10.3390/nano11041005
Ag |  |  |  | spherical | 14.7 |  |  | E. coli |  | 99.09 |  |  |  | Green Synthesis of Silver Nanoparticles with Antibacterial Activity Using Various Medicinal Plant Extracts: Morphology and Antibacterial Efficacy | 10.3390/nano11041005
Ag |  |  |  | spherical | 14.7 |  |  | S. enterica |  | 99.05 |  |  |  | Green Synthesis of Silver Nanoparticles with Antibacterial Activity Using Various Medicinal Plant Extracts: Morphology and Antibacterial Efficacy | 10.3390/nano11041005
Ag |  |  |  | spherical | 14.7 |  |  | S. aureus |  | 104.8 |  |  |  | Green Synthesis of Silver Nanoparticles with Antibacterial Activity Using Various Medicinal Plant Extracts: Morphology and Antibacterial Efficacy | 10.3390/nano11041005
Ag |  |  |  | spherical | 37.8 |  |  | P. aeruginosa |  | 146.25 |  |  |  | Green Synthesis of Silver Nanoparticles with Antibacterial Activity Using Various Medicinal Plant Extracts: Morphology and Antibacterial Efficacy | 10.3390/nano11041005
Ag |  |  |  | spherical | 37.8 |  |  | L. monocytogenes |  | 80.06 |  |  |  | Green Synthesis of Silver Nanoparticles with Antibacterial Activity Using Various Medicinal Plant Extracts: Morphology and Antibacterial Efficacy | 10.3390/nano11041005
Ag |  |  |  | spherical | 37.8 |  |  | E. coli |  | 93.81 |  |  |  | Green Synthesis of Silver Nanoparticles with Antibacterial Activity Using Various Medicinal Plant Extracts: Morphology and Antibacterial Efficacy | 10.3390/nano11041005
Ag |  |  |  | spherical | 37.8 |  |  | S. enterica |  | 97.25 |  |  |  | Green Synthesis of Silver Nanoparticles with Antibacterial Activity Using Various Medicinal Plant Extracts: Morphology and Antibacterial Efficacy | 10.3390/nano11041005
Ag |  |  |  | spherical | 37.8 |  |  | S. aureus |  | 101.29 |  |  |  | Green Synthesis of Silver Nanoparticles with Antibacterial Activity Using Various Medicinal Plant Extracts: Morphology and Antibacterial Efficacy | 10.3390/nano11041005
Ag |  |  |  | spherical | 75.7 |  |  | P. aeruginosa |  | 151.12 |  |  |  | Green Synthesis of Silver Nanoparticles with Antibacterial Activity Using Various Medicinal Plant Extracts: Morphology and Antibacterial Efficacy | 10.3390/nano11041005
Ag |  |  |  | spherical | 75.7 |  |  | L. monocytogenes |  | 83.67 |  |  |  | Green Synthesis of Silver Nanoparticles with Antibacterial Activity Using Various Medicinal Plant Extracts: Morphology and Antibacterial Efficacy | 10.3390/nano11041005
Ag |  |  |  | spherical | 75.7 |  |  | E. coli |  | 94.99 |  |  |  | Green Synthesis of Silver Nanoparticles with Antibacterial Activity Using Various Medicinal Plant Extracts: Morphology and Antibacterial Efficacy | 10.3390/nano11041005
Ag |  |  |  | spherical | 75.7 |  |  | S. enterica |  | 99.69 |  |  |  | Green Synthesis of Silver Nanoparticles with Antibacterial Activity Using Various Medicinal Plant Extracts: Morphology and Antibacterial Efficacy | 10.3390/nano11041005
Ag |  |  |  | spherical | 75.7 |  |  | S. aureus |  | 101.93 |  |  |  | Green Synthesis of Silver Nanoparticles with Antibacterial Activity Using Various Medicinal Plant Extracts: Morphology and Antibacterial Efficacy | 10.3390/nano11041005
Ag |  |  |  | spherical | 46.1 |  |  | P. aeruginosa |  | 97.75 |  |  |  | Green Synthesis of Silver Nanoparticles with Antibacterial Activity Using Various Medicinal Plant Extracts: Morphology and Antibacterial Efficacy | 10.3390/nano11041005
Ag |  |  |  | spherical | 46.1 |  |  | L. monocytogenes |  | 58.84 |  |  |  | Green Synthesis of Silver Nanoparticles with Antibacterial Activity Using Various Medicinal Plant Extracts: Morphology and Antibacterial Efficacy | 10.3390/nano11041005
Ag |  |  |  | spherical | 46.1 |  |  | E. coli |  | 71.53 |  |  |  | Green Synthesis of Silver Nanoparticles with Antibacterial Activity Using Various Medicinal Plant Extracts: Morphology and Antibacterial Efficacy | 10.3390/nano11041005
Ag |  |  |  | spherical | 46.1 |  |  | S. enterica |  | 66.61 |  |  |  | Green Synthesis of Silver Nanoparticles with Antibacterial Activity Using Various Medicinal Plant Extracts: Morphology and Antibacterial Efficacy | 10.3390/nano11041005
Ag |  |  |  | spherical | 46.1 |  |  | S. aureus |  | 74.14 |  |  |  | Green Synthesis of Silver Nanoparticles with Antibacterial Activity Using Various Medicinal Plant Extracts: Morphology and Antibacterial Efficacy | 10.3390/nano11041005
Ag |  |  |  | spherical | 7 |  |  | P. aeruginosa |  | 111.37 |  |  |  | Green Synthesis of Silver Nanoparticles with Antibacterial Activity Using Various Medicinal Plant Extracts: Morphology and Antibacterial Efficacy | 10.3390/nano11041005
Ag |  |  |  | spherical | 7 |  |  | L. monocytogenes |  | 90.47 |  |  |  | Green Synthesis of Silver Nanoparticles with Antibacterial Activity Using Various Medicinal Plant Extracts: Morphology and Antibacterial Efficacy | 10.3390/nano11041005
Ag |  |  |  | spherical | 7 |  |  | E. coli |  | 99.78 |  |  |  | Green Synthesis of Silver Nanoparticles with Antibacterial Activity Using Various Medicinal Plant Extracts: Morphology and Antibacterial Efficacy | 10.3390/nano11041005
Ag |  |  |  | spherical | 7 |  |  | S. enterica |  | 104 |  |  |  | Green Synthesis of Silver Nanoparticles with Antibacterial Activity Using Various Medicinal Plant Extracts: Morphology and Antibacterial Efficacy | 10.3390/nano11041005
Ag |  |  |  | spherical | 7 |  |  | S. aureus |  | 117.81 |  |  |  | Green Synthesis of Silver Nanoparticles with Antibacterial Activity Using Various Medicinal Plant Extracts: Morphology and Antibacterial Efficacy | 10.3390/nano11041005
ZnSe |  |  |  | spherical | 30 | 37 | 24 | S. aureus |  | 7 |  |  |  | Enhanced Photocatalytic and Antibacterial Activities of ZnSe Nanoparticles | 10.1007/s10904-021-02053-7
ZnSe |  |  |  | spherical | 30 | 37 | 24 | S. aureus |  | 7.5 |  |  |  | Enhanced Photocatalytic and Antibacterial Activities of ZnSe Nanoparticles | 10.1007/s10904-021-02053-7
ZnSe |  |  |  | spherical | 30 | 37 | 24 | S. aureus |  | 12 |  |  |  | Enhanced Photocatalytic and Antibacterial Activities of ZnSe Nanoparticles | 10.1007/s10904-021-02053-7
ZnSe |  |  |  | spherical | 30 | 37 | 24 | E. coli |  | 7 |  |  |  | Enhanced Photocatalytic and Antibacterial Activities of ZnSe Nanoparticles | 10.1007/s10904-021-02053-7
ZnSe |  |  |  | spherical | 30 | 37 | 24 | E. coli |  | 8 |  |  |  | Enhanced Photocatalytic and Antibacterial Activities of ZnSe Nanoparticles | 10.1007/s10904-021-02053-7
ZnSe |  |  |  | spherical | 30 | 37 | 24 | E. coli |  | 13 |  |  |  | Enhanced Photocatalytic and Antibacterial Activities of ZnSe Nanoparticles | 10.1007/s10904-021-02053-7
ZnO |  |  |  | spherical | 7 |  |  | S. aureus |  | 19 |  |  |  | Fabrication of Gelatin-ZnO Nanofibers for Antibacterial Applications | 10.3390/ma14010103
ZnO |  |  |  | spherical | 7 |  |  | B. pumilus |  | 16 |  |  |  | Fabrication of Gelatin-ZnO Nanofibers for Antibacterial Applications | 10.3390/ma14010104
ZnO |  |  |  | spherical | 7 |  |  | E. coli |  | 11.3 |  |  |  | Fabrication of Gelatin-ZnO Nanofibers for Antibacterial Applications | 10.3390/ma14010105
ZnO |  |  |  | spherical | 7 |  |  | P. fluorescens |  | 17.7 |  |  |  | Fabrication of Gelatin-ZnO Nanofibers for Antibacterial Applications | 10.3390/ma14010106
Ag | 50 | 0.462963 | 108 | spherical | 34.79 |  |  | B. subtilis |  | 17.3 |  |  |  | Green synthesis of antibacterial and cytotoxic silver nanoparticles by Piper nigrum seed extract and development of antibacterial silver based chitosan nanocomposite | 10.1016/j.ijbiomac.2021.08.056
Ag | 50 | 0.462963 | 108 | spherical | 34.79 |  |  | E. coli |  | 21.8 |  |  |  | Green synthesis of antibacterial and cytotoxic silver nanoparticles by Piper nigrum seed extract and development of antibacterial silver based chitosan nanocomposite | 10.1016/j.ijbiomac.2021.08.056
Ag | 100 | 0.9259259 | 108 | spherical | 34.79 |  |  | B. subtilis |  | 20.3 |  |  |  | Green synthesis of antibacterial and cytotoxic silver nanoparticles by Piper nigrum seed extract and development of antibacterial silver based chitosan nanocomposite | 10.1016/j.ijbiomac.2021.08.056
Ag | 100 | 0.9259259 | 108 | spherical | 34.79 |  |  | E. coli |  | 22.1 |  |  |  | Green synthesis of antibacterial and cytotoxic silver nanoparticles by Piper nigrum seed extract and development of antibacterial silver based chitosan nanocomposite | 10.1016/j.ijbiomac.2021.08.056
In2O3 | 100 | 0.3602305 | 277.6 | polycrystalline | 15 |  |  | E. coli |  | 22 |  |  |  | Antibacterial activity of In2O3 nanopowders prepared by hydrothermal method | 10.1016/j.matpr.2020.12.189
In2O3 | 100 | 0.3602305 | 277.6 | polycrystalline | 15 |  |  | S. aureus |  | 27 |  |  |  | Antibacterial activity of In2O3 nanopowders prepared by hydrothermal method | 10.1016/j.matpr.2020.12.189
In2O3 | 50 | 0.1801153 | 277.6 | polycrystalline | 15 |  |  | E. coli |  | 21 |  |  |  | Antibacterial activity of In2O3 nanopowders prepared by hydrothermal method | 10.1016/j.matpr.2020.12.189
In2O3 | 50 | 0.1801153 | 277.6 | polycrystalline | 15 |  |  | S. aureus |  | 23 |  |  |  | Antibacterial activity of In2O3 nanopowders prepared by hydrothermal method | 10.1016/j.matpr.2020.12.189
In2O3 | 25 | 0.09005764 | 277.6 | polycrystalline | 15 |  |  | E. coli |  | 19 |  |  |  | Antibacterial activity of In2O3 nanopowders prepared by hydrothermal method | 10.1016/j.matpr.2020.12.189
In2O3 | 25 | 0.09005764 | 277.6 | polycrystalline | 15 |  |  | S. aureus |  | 21 |  |  |  | Antibacterial activity of In2O3 nanopowders prepared by hydrothermal method | 10.1016/j.matpr.2020.12.189
In2O3 | 12.5 | 0.04502882 | 277.6 | polycrystalline | 15 |  |  | E. coli |  | 15 |  |  |  | Antibacterial activity of In2O3 nanopowders prepared by hydrothermal method | 10.1016/j.matpr.2020.12.189
In2O3 | 12.5 | 0.04502882 | 277.6 | polycrystalline | 15 |  |  | S. aureus |  | 20 |  |  |  | Antibacterial activity of In2O3 nanopowders prepared by hydrothermal method | 10.1016/j.matpr.2020.12.189
CuO |  |  |  | spherical |  | 37 | 24 | E. coli |  | 29.6 |  |  |  | Antibacterial Activity of Ecofriendly Biologically Synthesized Copper Oxide Nanoparticles | 10.21608/EJCHEM.2021.67430.3481
CuO |  |  |  | spherical |  | 37 | 24 | Salmonella |  | 19 |  |  |  | Antibacterial Activity of Ecofriendly Biologically Synthesized Copper Oxide Nanoparticles | 10.21608/EJCHEM.2021.67430.3481
CuO |  |  |  | spherical |  | 37 | 24 | Enterobacter |  | 17.6 |  |  |  | Antibacterial Activity of Ecofriendly Biologically Synthesized Copper Oxide Nanoparticles | 10.21608/EJCHEM.2021.67430.3481
NiO |  |  |  | cube | 42 | 37 | 48 | K. pneumoniae |  | 20 |  |  |  | Enhanced antibacterial and photocatalytic activities of nickel oxide nanostructures | 10.1016/j.ijleo.2021.166731
NiO |  |  |  | cube | 42 | 37 | 48 | A. baumannii |  | 23 |  |  |  | Enhanced antibacterial and photocatalytic activities of nickel oxide nanostructures | 10.1016/j.ijleo.2021.166731
NiO |  |  |  | cube | 42 | 37 | 48 | E. coli |  | 24 |  |  |  | Enhanced antibacterial and photocatalytic activities of nickel oxide nanostructures | 10.1016/j.ijleo.2021.166731
NiO |  |  |  | cube | 42 | 37 | 48 | P. aeruginosa |  | 26 |  |  |  | Enhanced antibacterial and photocatalytic activities of nickel oxide nanostructures | 10.1016/j.ijleo.2021.166731
NiO |  |  |  | cube | 42 | 37 | 48 | V. cholera |  | 23 |  |  |  | Enhanced antibacterial and photocatalytic activities of nickel oxide nanostructures | 10.1016/j.ijleo.2021.166731
NiO |  |  |  | rod | 36 | 37 | 48 | K. pneumoniae |  | 16 |  |  |  | Enhanced antibacterial and photocatalytic activities of nickel oxide nanostructures | 10.1016/j.ijleo.2021.166731
NiO |  |  |  | rod | 36 | 37 | 48 | A. baumannii |  | 19 |  |  |  | Enhanced antibacterial and photocatalytic activities of nickel oxide nanostructures | 10.1016/j.ijleo.2021.166731
NiO |  |  |  | rod | 36 | 37 | 48 | E. coli |  | 16 |  |  |  | Enhanced antibacterial and photocatalytic activities of nickel oxide nanostructures | 10.1016/j.ijleo.2021.166731
NiO |  |  |  | rod | 36 | 37 | 48 | P. aeruginosa |  | 15 |  |  |  | Enhanced antibacterial and photocatalytic activities of nickel oxide nanostructures | 10.1016/j.ijleo.2021.166731
NiO |  |  |  | rod | 36 | 37 | 48 | V. cholera |  | 20 |  |  |  | Enhanced antibacterial and photocatalytic activities of nickel oxide nanostructures | 10.1016/j.ijleo.2021.166731
Au |  |  |  | spherical | 50 |  |  | E. coli |  | 2 |  |  |  | Synthesis, Characterization, and Antibacterial Activity of Biosynthesized Gold Nanoparticles | 10.33263/BRIAC112.96199628
Fe |  |  |  | spherical | 300 | 37 | 24 | E. coli | 150000000 | 25 |  |  |  | Phyto-fabrication of Iron Nanoparticles: Characterization and Antibacterial Capacity | 10.2174/1573413716999200817105934
Fe |  |  |  | spherical | 300 | 37 | 24 | S. aureus | 150000000 | 18 |  |  |  | Phyto-fabrication of Iron Nanoparticles: Characterization and Antibacterial Capacity | 10.2174/1573413716999200817105934
Fe |  |  |  | spherical | 242 | 37 | 24 | E. coli | 150000000 | 27 |  |  |  | Phyto-fabrication of Iron Nanoparticles: Characterization and Antibacterial Capacity | 10.2174/1573413716999200817105934
Fe |  |  |  | spherical | 242 | 37 | 24 | S. aureus | 150000000 | 20 |  |  |  | Phyto-fabrication of Iron Nanoparticles: Characterization and Antibacterial Capacity | 10.2174/1573413716999200817105934
Fe |  |  |  | spherical | 700 | 37 | 24 | E. coli | 150000000 | 20 |  |  |  | Phyto-fabrication of Iron Nanoparticles: Characterization and Antibacterial Capacity | 10.2174/1573413716999200817105934
Fe |  |  |  | spherical | 700 | 37 | 24 | S. aureus | 150000000 | 16 |  |  |  | Phyto-fabrication of Iron Nanoparticles: Characterization and Antibacterial Capacity | 10.2174/1573413716999200817105934
Fe |  |  |  | spherical | 670 | 37 | 24 | E. coli | 150000000 | 22 |  |  |  | Phyto-fabrication of Iron Nanoparticles: Characterization and Antibacterial Capacity | 10.2174/1573413716999200817105934
Fe |  |  |  | spherical | 670 | 37 | 24 | S. aureus | 150000000 | 17 |  |  |  | Phyto-fabrication of Iron Nanoparticles: Characterization and Antibacterial Capacity | 10.2174/1573413716999200817105934
Ag_ZnO_Fe2O3 |  |  |  | irregular | 30 |  |  | Klebsiella |  | 20 |  |  |  | Preparation and Antibacterial Activity of Superhydrophobic Modified ZnO/PVC Nanocomposite | 10.1007/s42235-021-00106-8
Ag_ZnO_Fe2O3 |  |  |  | irregular | 30 |  |  | S. epidermidis |  | 0 |  |  |  | Preparation and Antibacterial Activity of Superhydrophobic Modified ZnO/PVC Nanocomposite | 10.1007/s42235-021-00106-8
Ag_ZnO |  |  |  | irregular | 28 |  |  | Klebsiella |  | 20 |  |  |  | Preparation and Antibacterial Activity of Superhydrophobic Modified ZnO/PVC Nanocomposite | 10.1007/s42235-021-00106-8
Ag_ZnO |  |  |  | irregular | 28 |  |  | S. epidermidis |  | 0 |  |  |  | Preparation and Antibacterial Activity of Superhydrophobic Modified ZnO/PVC Nanocomposite | 10.1007/s42235-021-00106-8
ZnO_Fe2O3 |  |  |  | irregular | 35 |  |  | Klebsiella |  | 19 |  |  |  | Preparation and Antibacterial Activity of Superhydrophobic Modified ZnO/PVC Nanocomposite | 10.1007/s42235-021-00106-8
ZnO_Fe2O3 |  |  |  | irregular | 35 |  |  | S. epidermidis |  | 0 |  |  |  | Preparation and Antibacterial Activity of Superhydrophobic Modified ZnO/PVC Nanocomposite | 10.1007/s42235-021-00106-8
Au | 10 | 0.05076142 | 197 | spherical | 58 |  | 24 | E. coli |  | 19.6 |  |  |  | Biosynthesized gold nanoparticles-doped hydroxyapatite as antibacterial and antioxidant nanocomposite | 10.1088/2053-1591/ac3309
Au | 20 | 0.1015228 | 197 | spherical | 58 |  | 24 | E. coli |  | 19.9 |  |  |  | Biosynthesized gold nanoparticles-doped hydroxyapatite as antibacterial and antioxidant nanocomposite | 10.1088/2053-1591/ac3309
Au | 30 | 0.1522843 | 197 | spherical | 58 |  | 24 | E. coli |  | 22 |  |  |  | Biosynthesized gold nanoparticles-doped hydroxyapatite as antibacterial and antioxidant nanocomposite | 10.1088/2053-1591/ac3309
Au | 40 | 0.2030457 | 197 | spherical | 58 |  | 24 | E. coli |  | 24 |  |  |  | Biosynthesized gold nanoparticles-doped hydroxyapatite as antibacterial and antioxidant nanocomposite | 10.1088/2053-1591/ac3309
Au | 50 | 0.2538071 | 197 | spherical | 58 |  | 24 | E. coli |  | 24.2 |  |  |  | Biosynthesized gold nanoparticles-doped hydroxyapatite as antibacterial and antioxidant nanocomposite | 10.1088/2053-1591/ac3309
Au | 2 | 0.01015228 | 197 | spherical | 58 |  | 24 | S. aureus |  | 28.5 |  |  |  | Biosynthesized gold nanoparticles-doped hydroxyapatite as antibacterial and antioxidant nanocomposite | 10.1088/2053-1591/ac3309
Au | 3 | 0.01522843 | 197 | spherical | 58 |  | 24 | S. aureus |  | 33 |  |  |  | Biosynthesized gold nanoparticles-doped hydroxyapatite as antibacterial and antioxidant nanocomposite | 10.1088/2053-1591/ac3309
Au | 10 | 0.05076142 | 197 | spherical | 58 |  | 24 | S. aureus |  | 33.1 |  |  |  | Biosynthesized gold nanoparticles-doped hydroxyapatite as antibacterial and antioxidant nanocomposite | 10.1088/2053-1591/ac3309
Au | 20 | 0.1015228 | 197 | spherical | 58 |  | 24 | S. aureus |  | 34.1 |  |  |  | Biosynthesized gold nanoparticles-doped hydroxyapatite as antibacterial and antioxidant nanocomposite | 10.1088/2053-1591/ac3309
Au | 30 | 0.1522843 | 197 | spherical | 58 |  | 24 | S. aureus |  | 34.1 |  |  |  | Biosynthesized gold nanoparticles-doped hydroxyapatite as antibacterial and antioxidant nanocomposite | 10.1088/2053-1591/ac3309
Au | 40 | 0.2030457 | 197 | spherical | 58 |  | 24 | S. aureus |  | 34.1 |  |  |  | Biosynthesized gold nanoparticles-doped hydroxyapatite as antibacterial and antioxidant nanocomposite | 10.1088/2053-1591/ac3309
Au | 50 | 0.2538071 | 197 | spherical | 58 |  | 24 | S. aureus |  | 34.1 |  |  |  | Biosynthesized gold nanoparticles-doped hydroxyapatite as antibacterial and antioxidant nanocomposite | 10.1088/2053-1591/ac3309
Au | 2 | 0.01015228 | 197 | spherical | 58 |  | 24 | K. pneumoniae |  | 8.5 |  |  |  | Biosynthesized gold nanoparticles-doped hydroxyapatite as antibacterial and antioxidant nanocomposite | 10.1088/2053-1591/ac3309
Au | 3 | 0.01522843 | 197 | spherical | 58 |  | 24 | K. pneumoniae |  | 9 |  |  |  | Biosynthesized gold nanoparticles-doped hydroxyapatite as antibacterial and antioxidant nanocomposite | 10.1088/2053-1591/ac3309
Au | 10 | 0.05076142 | 197 | spherical | 58 |  | 24 | K. pneumoniae |  | 10.9 |  |  |  | Biosynthesized gold nanoparticles-doped hydroxyapatite as antibacterial and antioxidant nanocomposite | 10.1088/2053-1591/ac3309
Au | 20 | 0.1015228 | 197 | spherical | 58 |  | 24 | K. pneumoniae |  | 11.5 |  |  |  | Biosynthesized gold nanoparticles-doped hydroxyapatite as antibacterial and antioxidant nanocomposite | 10.1088/2053-1591/ac3309
Au | 30 | 0.1522843 | 197 | spherical | 58 |  | 24 | K. pneumoniae |  | 11.7 |  |  |  | Biosynthesized gold nanoparticles-doped hydroxyapatite as antibacterial and antioxidant nanocomposite | 10.1088/2053-1591/ac3309
Au | 40 | 0.2030457 | 197 | spherical | 58 |  | 24 | K. pneumoniae |  | 12 |  |  |  | Biosynthesized gold nanoparticles-doped hydroxyapatite as antibacterial and antioxidant nanocomposite | 10.1088/2053-1591/ac3309
Au | 50 | 0.2538071 | 197 | spherical | 58 |  | 24 | K. pneumoniae |  | 14 |  |  |  | Biosynthesized gold nanoparticles-doped hydroxyapatite as antibacterial and antioxidant nanocomposite | 10.1088/2053-1591/ac3309
Au | 3 | 0.01522843 | 197 | spherical | 58 |  | 24 | S. pyogenes |  | 7.5 |  |  |  | Biosynthesized gold nanoparticles-doped hydroxyapatite as antibacterial and antioxidant nanocomposite | 10.1088/2053-1591/ac3309
Au | 10 | 0.05076142 | 197 | spherical | 58 |  | 24 | S. pyogenes |  | 12 |  |  |  | Biosynthesized gold nanoparticles-doped hydroxyapatite as antibacterial and antioxidant nanocomposite | 10.1088/2053-1591/ac3309
Au | 20 | 0.1015228 | 197 | spherical | 58 |  | 24 | S. pyogenes |  | 12.6 |  |  |  | Biosynthesized gold nanoparticles-doped hydroxyapatite as antibacterial and antioxidant nanocomposite | 10.1088/2053-1591/ac3309
Au | 30 | 0.1522843 | 197 | spherical | 58 |  | 24 | S. pyogenes |  | 16.6 |  |  |  | Biosynthesized gold nanoparticles-doped hydroxyapatite as antibacterial and antioxidant nanocomposite | 10.1088/2053-1591/ac3309
Au | 40 | 0.2030457 | 197 | spherical | 58 |  | 24 | S. pyogenes |  | 18 |  |  |  | Biosynthesized gold nanoparticles-doped hydroxyapatite as antibacterial and antioxidant nanocomposite | 10.1088/2053-1591/ac3309
Au | 50 | 0.2538071 | 197 | spherical | 58 |  | 24 | S. pyogenes |  | 18 |  |  |  | Biosynthesized gold nanoparticles-doped hydroxyapatite as antibacterial and antioxidant nanocomposite | 10.1088/2053-1591/ac3309
Fe3O4 |  |  |  | spherical | 50 | 37 | 24 | S. thypimurium |  | 6.4 |  |  |  | Fabrication of Fe3O4/Ag-TiO2 magnetic nanocomposite for antibacterial applications | 10.1049/mna2.12099
Fe3O4 |  |  |  | spherical | 50 | 37 | 24 | E. coli |  | 6.4 |  |  |  | Fabrication of Fe3O4/Ag-TiO2 magnetic nanocomposite for antibacterial applications | 10.1049/mna2.12099
Fe3O4 |  |  |  | spherical | 50 | 37 | 24 | S. aureus |  | 6.4 |  |  |  | Fabrication of Fe3O4/Ag-TiO2 magnetic nanocomposite for antibacterial applications | 10.1049/mna2.12099
Fe3O4 |  |  |  | spherical | 50 | 37 | 24 | B. cereus |  | 6.4 |  |  |  | Fabrication of Fe3O4/Ag-TiO2 magnetic nanocomposite for antibacterial applications | 10.1049/mna2.12099
Ag_TiO2 |  |  |  | spherical | 50 | 37 | 24 | S. thypimurium |  | 13 |  |  |  | Fabrication of Fe3O4/Ag-TiO2 magnetic nanocomposite for antibacterial applications | 10.1049/mna2.12099
Ag_TiO2 |  |  |  | spherical | 50 | 37 | 24 | E. coli |  | 14 |  |  |  | Fabrication of Fe3O4/Ag-TiO2 magnetic nanocomposite for antibacterial applications | 10.1049/mna2.12099
Ag_TiO2 |  |  |  | spherical | 50 | 37 | 24 | S. aureus |  | 14 |  |  |  | Fabrication of Fe3O4/Ag-TiO2 magnetic nanocomposite for antibacterial applications | 10.1049/mna2.12099
Ag_TiO2 |  |  |  | spherical | 50 | 37 | 24 | B. cereus |  | 113 |  |  |  | Fabrication of Fe3O4/Ag-TiO2 magnetic nanocomposite for antibacterial applications | 10.1049/mna2.12099
Ag_Fe3O4_TiO2 |  |  |  | spherical | 50 | 37 | 24 | S. thypimurium |  | 19 |  |  |  | Fabrication of Fe3O4/Ag-TiO2 magnetic nanocomposite for antibacterial applications | 10.1049/mna2.12099
Ag_Fe3O4_TiO2 |  |  |  | spherical | 50 | 37 | 24 | E. coli |  | 21 |  |  |  | Fabrication of Fe3O4/Ag-TiO2 magnetic nanocomposite for antibacterial applications | 10.1049/mna2.12099
Ag_Fe3O4_TiO2 |  |  |  | spherical | 50 | 37 | 24 | S. aureus |  | 20 |  |  |  | Fabrication of Fe3O4/Ag-TiO2 magnetic nanocomposite for antibacterial applications | 10.1049/mna2.12099
Ag_Fe3O4_TiO2 |  |  |  | spherical | 50 | 37 | 24 | B. cereus |  | 18 |  |  |  | Fabrication of Fe3O4/Ag-TiO2 magnetic nanocomposite for antibacterial applications | 10.1049/mna2.12099
Ag |  |  |  |  | 1.5 | 37 | 6 | S. aureus | 230 |  | 73 |  |  | Sonoelectrochemical Synthesis of Antibacterial Active Silver Nanoparticles in Rhamnolipid Solution | 10.1155/2021/7754523
Ag |  |  |  |  | 1.5 | 37 | 18 | S. aureus | 230 |  | 100 |  |  | Sonoelectrochemical Synthesis of Antibacterial Active Silver Nanoparticles in Rhamnolipid Solution | 10.1155/2021/7754523
Ag |  |  |  |  | 1.5 | 37 | 48 | S. aureus | 230 |  | 100 |  |  | Sonoelectrochemical Synthesis of Antibacterial Active Silver Nanoparticles in Rhamnolipid Solution | 10.1155/2021/7754523
Ag |  |  |  |  | 1.5 | 37 | 6 | E. coli | 110 |  | 100 |  |  | Sonoelectrochemical Synthesis of Antibacterial Active Silver Nanoparticles in Rhamnolipid Solution | 10.1155/2021/7754523
Ag |  |  |  |  | 1.5 | 37 | 18 | E. coli | 110 |  | 100 |  |  | Sonoelectrochemical Synthesis of Antibacterial Active Silver Nanoparticles in Rhamnolipid Solution | 10.1155/2021/7754523
Ag |  |  |  |  | 1.5 | 37 | 48 | E. coli | 110 |  | 100 |  |  | Sonoelectrochemical Synthesis of Antibacterial Active Silver Nanoparticles in Rhamnolipid Solution | 10.1155/2021/7754523
Ag |  |  |  |  | 1.5 | 37 | 6 | C. albicans | 70 |  | 57.1 |  |  | Sonoelectrochemical Synthesis of Antibacterial Active Silver Nanoparticles in Rhamnolipid Solution | 10.1155/2021/7754523
Ag |  |  |  |  | 1.5 | 37 | 18 | C. albicans | 70 |  | 92.9 |  |  | Sonoelectrochemical Synthesis of Antibacterial Active Silver Nanoparticles in Rhamnolipid Solution | 10.1155/2021/7754523
Ag |  |  |  |  | 1.5 | 37 | 48 | C. albicans | 70 |  | 100 |  |  | Sonoelectrochemical Synthesis of Antibacterial Active Silver Nanoparticles in Rhamnolipid Solution | 10.1155/2021/7754523
Au | 985 | 5 | 197 | spherical | 45 | 37 | 24 | B. megaterium |  | 4 |  |  |  | Study on the concentration of gold nanoparticles for antibacterial activity | 10.1088/2043-6262/ac204c
Au | 985 | 5 | 197 | spherical | 45 | 37 | 24 | S. aureus |  | 3 |  |  |  | Study on the concentration of gold nanoparticles for antibacterial activity | 10.1088/2043-6262/ac204c
Au | 985 | 5 | 197 | spherical | 45 | 37 | 24 | P. aeruginosa |  | 3 |  |  |  | Study on the concentration of gold nanoparticles for antibacterial activity | 10.1088/2043-6262/ac204c
Au | 985 | 5 | 197 | spherical | 45 | 37 | 24 | E. coli |  | 2 |  |  |  | Study on the concentration of gold nanoparticles for antibacterial activity | 10.1088/2043-6262/ac204c
ZnO_ZnAl2O4 | 4 | 0.01511145 | 264.7 | irregular |  |  |  | S. aureus |  |  | 40 |  |  | Synthesis of carbon dot-ZnO-based nanomaterials for antibacterial application | 10.1039/D0NJ05741J
ZnO_ZnAl2O4 | 4 | 0.01511145 | 264.7 | irregular |  |  |  | E. coli |  |  | 22 |  |  | Synthesis of carbon dot-ZnO-based nanomaterials for antibacterial application | 10.1039/D0NJ05741J
ZnO_ZnAl2O4 | 6 | 0.02266717 | 264.7 | irregular |  |  |  | S. aureus |  |  | 50 |  |  | Synthesis of carbon dot-ZnO-based nanomaterials for antibacterial application | 10.1039/D0NJ05741J
ZnO_ZnAl2O4 | 6 | 0.02266717 | 264.7 | irregular |  |  |  | E. coli |  |  | 38 |  |  | Synthesis of carbon dot-ZnO-based nanomaterials for antibacterial application | 10.1039/D0NJ05741J
ZnO_ZnAl2O4 | 8 | 0.03022289 | 264.7 | irregular |  |  |  | S. aureus |  |  | 60 |  |  | Synthesis of carbon dot-ZnO-based nanomaterials for antibacterial application | 10.1039/D0NJ05741J
ZnO_ZnAl2O4 | 8 | 0.03022289 | 264.7 | irregular |  |  |  | E. coli |  |  | 58 |  |  | Synthesis of carbon dot-ZnO-based nanomaterials for antibacterial application | 10.1039/D0NJ05741J
ZnO_ZnAl2O4 | 10 | 0.03777862 | 264.7 | irregular |  |  |  | S. aureus |  |  | 80 |  |  | Synthesis of carbon dot-ZnO-based nanomaterials for antibacterial application | 10.1039/D0NJ05741J
ZnO_ZnAl2O4 | 10 | 0.03777862 | 264.7 | irregular |  |  |  | E. coli |  |  | 70 |  |  | Synthesis of carbon dot-ZnO-based nanomaterials for antibacterial application | 10.1039/D0NJ05741J
ZnO | 250 | 3.071253 | 81.4 | spherical | 42 | 37 | 24 | E. coli |  |  | 21.43 |  |  | Shape Dependent Antibacterial Activity of Various Forms of ZnO Nanostructures | 10.1007/s12668-021-00870-1
ZnO | 500 | 6.142506 | 81.4 | spherical | 42 | 37 | 24 | E. coli |  |  | 27.04 |  |  | Shape Dependent Antibacterial Activity of Various Forms of ZnO Nanostructures | 10.1007/s12668-021-00870-1
ZnO | 750 | 9.213759 | 81.4 | spherical | 42 | 37 | 24 | E. coli |  |  | 34.18 |  |  | Shape Dependent Antibacterial Activity of Various Forms of ZnO Nanostructures | 10.1007/s12668-021-00870-1
ZnO | 1000 | 12.28501 | 81.4 | spherical | 42 | 37 | 24 | E. coli |  |  | 40.82 |  |  | Shape Dependent Antibacterial Activity of Various Forms of ZnO Nanostructures | 10.1007/s12668-021-00870-1
ZnO | 250 | 3.071253 | 81.4 | sheet | 54 | 37 | 24 | E. coli |  |  | 27.55 |  |  | Shape Dependent Antibacterial Activity of Various Forms of ZnO Nanostructures | 10.1007/s12668-021-00870-1
ZnO | 500 | 6.142506 | 81.4 | sheet | 54 | 37 | 24 | E. coli |  |  | 33.16 |  |  | Shape Dependent Antibacterial Activity of Various Forms of ZnO Nanostructures | 10.1007/s12668-021-00870-1
ZnO | 750 | 9.213759 | 81.4 | sheet | 54 | 37 | 24 | E. coli |  |  | 39.29 |  |  | Shape Dependent Antibacterial Activity of Various Forms of ZnO Nanostructures | 10.1007/s12668-021-00870-1
ZnO | 1000 | 12.28501 | 81.4 | sheet | 54 | 37 | 24 | E. coli |  |  | 44.9 |  |  | Shape Dependent Antibacterial Activity of Various Forms of ZnO Nanostructures | 10.1007/s12668-021-00870-1
ZnO | 250 | 3.071253 | 81.4 | cube | 170 | 37 | 24 | E. coli |  |  | 34.69 |  |  | Shape Dependent Antibacterial Activity of Various Forms of ZnO Nanostructures | 10.1007/s12668-021-00870-1
ZnO | 500 | 6.142506 | 81.4 | cube | 170 | 37 | 24 | E. coli |  |  | 39.8 |  |  | Shape Dependent Antibacterial Activity of Various Forms of ZnO Nanostructures | 10.1007/s12668-021-00870-1
ZnO | 750 | 9.213759 | 81.4 | cube | 170 | 37 | 24 | E. coli |  |  | 44.39 |  |  | Shape Dependent Antibacterial Activity of Various Forms of ZnO Nanostructures | 10.1007/s12668-021-00870-1
ZnO | 1000 | 12.28501 | 81.4 | cube | 170 | 37 | 24 | E. coli |  |  | 55.1 |  |  | Shape Dependent Antibacterial Activity of Various Forms of ZnO Nanostructures | 10.1007/s12668-021-00870-1
ZnS | 20 | 0.2051282 | 97.5 | spherical | 5.8 | 37 | 24 | E. coli | 2000000 | 6 |  |  |  | In-doped ZnS nanoparticles: structural, morphological, optical and antibacterial properties | 10.1007/s00339-021-04425-9
ZnS | 20 | 0.2051282 | 97.5 | spherical | 5.8 | 37 | 24 | P. aeruginosa | 2000000 | 7 |  |  |  | In-doped ZnS nanoparticles: structural, morphological, optical and antibacterial properties | 10.1007/s00339-021-04425-9
ZnS | 20 | 0.2051282 | 97.5 | spherical | 5.8 | 37 | 24 | S. aureus | 2000000 | 6 |  |  |  | In-doped ZnS nanoparticles: structural, morphological, optical and antibacterial properties | 10.1007/s00339-021-04425-9
ZnS | 40 | 0.4102564 | 97.5 | spherical | 5.8 | 37 | 24 | E. coli | 2000000 | 8.5 |  |  |  | In-doped ZnS nanoparticles: structural, morphological, optical and antibacterial properties | 10.1007/s00339-021-04425-9
ZnS | 40 | 0.4102564 | 97.5 | spherical | 5.8 | 37 | 24 | P. aeruginosa | 2000000 | 11 |  |  |  | In-doped ZnS nanoparticles: structural, morphological, optical and antibacterial properties | 10.1007/s00339-021-04425-9
ZnS | 40 | 0.4102564 | 97.5 | spherical | 5.8 | 37 | 24 | S. aureus | 2000000 | 8 |  |  |  | In-doped ZnS nanoparticles: structural, morphological, optical and antibacterial properties | 10.1007/s00339-021-04425-9
ZnS | 60 | 0.6153846 | 97.5 | spherical | 5.8 | 37 | 24 | E. coli | 2000000 | 13 |  |  |  | In-doped ZnS nanoparticles: structural, morphological, optical and antibacterial properties | 10.1007/s00339-021-04425-9
ZnS | 60 | 0.6153846 | 97.5 | spherical | 5.8 | 37 | 24 | P. aeruginosa | 2000000 | 15 |  |  |  | In-doped ZnS nanoparticles: structural, morphological, optical and antibacterial properties | 10.1007/s00339-021-04425-9
ZnS | 60 | 0.6153846 | 97.5 | spherical | 5.8 | 37 | 24 | S. aureus | 2000000 | 13 |  |  |  | In-doped ZnS nanoparticles: structural, morphological, optical and antibacterial properties | 10.1007/s00339-021-04425-9
ZnS | 80 | 0.8205128 | 97.5 | spherical | 5.8 | 37 | 24 | E. coli | 2000000 | 15 |  |  |  | In-doped ZnS nanoparticles: structural, morphological, optical and antibacterial properties | 10.1007/s00339-021-04425-9
ZnS | 80 | 0.8205128 | 97.5 | spherical | 5.8 | 37 | 24 | P. aeruginosa | 2000000 | 17 |  |  |  | In-doped ZnS nanoparticles: structural, morphological, optical and antibacterial properties | 10.1007/s00339-021-04425-9
ZnS | 80 | 0.8205128 | 97.5 | spherical | 5.8 | 37 | 24 | S. aureus | 2000000 | 14 |  |  |  | In-doped ZnS nanoparticles: structural, morphological, optical and antibacterial properties | 10.1007/s00339-021-04425-9
ZnS | 100 | 1.025641 | 97.5 | spherical | 5.8 | 37 | 24 | E. coli | 2000000 | 17 |  |  |  | In-doped ZnS nanoparticles: structural, morphological, optical and antibacterial properties | 10.1007/s00339-021-04425-9
ZnS | 100 | 1.025641 | 97.5 | spherical | 5.8 | 37 | 24 | P. aeruginosa | 2000000 | 19 |  |  |  | In-doped ZnS nanoparticles: structural, morphological, optical and antibacterial properties | 10.1007/s00339-021-04425-9
ZnS | 100 | 1.025641 | 97.5 | spherical | 5.8 | 37 | 24 | S. aureus | 2000000 | 12 |  |  |  | In-doped ZnS nanoparticles: structural, morphological, optical and antibacterial properties | 10.1007/s00339-021-04425-9
In_ZnS | 60 | 0.2830189 | 212 | spherical | 5.2 | 37 | 24 | E. coli | 2000000 | 16 |  |  |  | In-doped ZnS nanoparticles: structural, morphological, optical and antibacterial properties | 10.1007/s00339-021-04425-9
In_ZnS | 60 | 0.2830189 | 212 | spherical | 5.2 | 37 | 24 | P. aeruginosa | 2000000 | 18 |  |  |  | In-doped ZnS nanoparticles: structural, morphological, optical and antibacterial properties | 10.1007/s00339-021-04425-9
In_ZnS | 60 | 0.2830189 | 212 | spherical | 5.2 | 37 | 24 | S. aureus | 2000000 | 19 |  |  |  | In-doped ZnS nanoparticles: structural, morphological, optical and antibacterial properties | 10.1007/s00339-021-04425-9
In_ZnS | 60 | 0.2830189 | 212 | spherical | 4.9 | 37 | 24 | E. coli | 2000000 | 18 |  |  |  | In-doped ZnS nanoparticles: structural, morphological, optical and antibacterial properties | 10.1007/s00339-021-04425-9
In_ZnS | 60 | 0.2830189 | 212 | spherical | 4.9 | 37 | 24 | P. aeruginosa | 2000000 | 20 |  |  |  | In-doped ZnS nanoparticles: structural, morphological, optical and antibacterial properties | 10.1007/s00339-021-04425-9
In_ZnS | 60 | 0.2830189 | 212 | spherical | 4.9 | 37 | 24 | S. aureus | 2000000 | 20 |  |  |  | In-doped ZnS nanoparticles: structural, morphological, optical and antibacterial properties | 10.1007/s00339-021-04425-9
In_ZnS | 60 | 0.2830189 | 212 | spherical | 2.9 | 37 | 24 | E. coli | 2000000 | 21 |  |  |  | In-doped ZnS nanoparticles: structural, morphological, optical and antibacterial properties | 10.1007/s00339-021-04425-9
In_ZnS | 60 | 0.2830189 | 212 | spherical | 2.9 | 37 | 24 | P. aeruginosa | 2000000 | 20 |  |  |  | In-doped ZnS nanoparticles: structural, morphological, optical and antibacterial properties | 10.1007/s00339-021-04425-9
In_ZnS | 60 | 0.2830189 | 212 | spherical | 2.9 | 37 | 24 | S. aureus | 2000000 | 22 |  |  |  | In-doped ZnS nanoparticles: structural, morphological, optical and antibacterial properties | 10.1007/s00339-021-04425-9
In_ZnS | 60 | 0.2830189 | 212 | spherical | 2.3 | 37 | 24 | E. coli | 2000000 | 23 |  |  |  | In-doped ZnS nanoparticles: structural, morphological, optical and antibacterial properties | 10.1007/s00339-021-04425-9
In_ZnS | 60 | 0.2830189 | 212 | spherical | 2.3 | 37 | 24 | P. aeruginosa | 2000000 | 21 |  |  |  | In-doped ZnS nanoparticles: structural, morphological, optical and antibacterial properties | 10.1007/s00339-021-04425-9
In_ZnS | 60 | 0.2830189 | 212 | spherical | 2.3 | 37 | 24 | S. aureus | 2000000 | 24 |  |  |  | In-doped ZnS nanoparticles: structural, morphological, optical and antibacterial properties | 10.1007/s00339-021-04425-9
In_ZnS | 60 | 0.2830189 | 212 | spherical | 2.3 | 37 | 24 | E. coli | 2000000 | 25 |  |  |  | In-doped ZnS nanoparticles: structural, morphological, optical and antibacterial properties | 10.1007/s00339-021-04425-9
In_ZnS | 60 | 0.2830189 | 212 | spherical | 2.3 | 37 | 24 | P. aeruginosa | 2000000 | 26 |  |  |  | In-doped ZnS nanoparticles: structural, morphological, optical and antibacterial properties | 10.1007/s00339-021-04425-9
In_ZnS | 60 | 0.2830189 | 212 | spherical | 2.3 | 37 | 24 | S. aureus | 2000000 | 24 |  |  |  | In-doped ZnS nanoparticles: structural, morphological, optical and antibacterial properties | 10.1007/s00339-021-04425-9
Ag | 50 | 0.462963 | 108 | spherical | 37 |  |  | P. bacilli |  | 1.7 |  |  |  | Antibacterial studies of bio-functionalized carbon decorated silver nanoparticles (AgNPs) | 10.1016/j.jics.2021.100155
Ag | 50 | 0.462963 | 108 | spherical | 37 |  |  | K. pneumoniae |  | 1.8 |  |  |  | Antibacterial studies of bio-functionalized carbon decorated silver nanoparticles (AgNPs) | 10.1016/j.jics.2021.100155
Ag | 50 | 0.462963 | 108 | spherical | 37 |  |  | S. aureus |  | 1.73 |  |  |  | Antibacterial studies of bio-functionalized carbon decorated silver nanoparticles (AgNPs) | 10.1016/j.jics.2021.100155
MgO2 |  |  |  | spherical | 5 |  |  | E. coli |  |  |  | 80 |  | Facile synthesis of ultrasmall magnesium peroxide nanoparticles for antibacterial applications | 10.1016/j.matlet.2021.130380
MgO2 |  |  |  | spherical | 5 |  |  | S. aureus |  |  |  | 60 |  | Facile synthesis of ultrasmall magnesium peroxide nanoparticles for antibacterial applications | 10.1016/j.matlet.2021.130380
MgO2 |  |  |  | irregular | 100 |  |  | E. coli |  |  |  | 160 |  | Facile synthesis of ultrasmall magnesium peroxide nanoparticles for antibacterial applications | 10.1016/j.matlet.2021.130380
MgO2 |  |  |  | irregular | 100 |  |  | S. aureus |  |  |  | 140 |  | Facile synthesis of ultrasmall magnesium peroxide nanoparticles for antibacterial applications | 10.1016/j.matlet.2021.130380
Ag | 50 | 0.462963 | 108 | square | 68 | 37 | 24 | S. aureus | 150000000 |  |  |  | 16 | Surface-bound reactive oxygen species generating nanozymes for selective antibacterial action | 10.1038/s41467-021-20965-3
Ag | 50 | 0.462963 | 108 | square | 68 | 37 | 24 | B. subtilis | 150000000 |  |  |  | 16 | Surface-bound reactive oxygen species generating nanozymes for selective antibacterial action | 10.1038/s41467-021-20965-3
Ag | 50 | 0.462963 | 108 | square | 68 | 37 | 24 | E. coli | 150000000 |  |  |  | 8 | Surface-bound reactive oxygen species generating nanozymes for selective antibacterial action | 10.1038/s41467-021-20965-3
Ag | 50 | 0.462963 | 108 | square | 68 | 37 | 24 | P. aeruginosa | 150000000 |  |  |  | 16 | Surface-bound reactive oxygen species generating nanozymes for selective antibacterial action | 10.1038/s41467-021-20965-3
CuO | 150 | 1.875 | 80 | spherical | 14.9 | 35 | 24 | B. subtilis | 150000000 | 9.7 |  |  |  | Characterization, antibacterial and photocatalytic evaluation of green synthesized copper oxide nanoparticles | 10.1016/j.bcab.2020.101904
CuO | 150 | 1.875 | 80 | spherical | 14.9 | 35 | 24 | S. aureus | 150000000 | 14.2 |  |  |  | Characterization, antibacterial and photocatalytic evaluation of green synthesized copper oxide nanoparticles | 10.1016/j.bcab.2020.101904
CuO | 150 | 1.875 | 80 | spherical | 14.9 | 35 | 24 | S. aureus | 150000000 | 11.3 |  |  |  | Characterization, antibacterial and photocatalytic evaluation of green synthesized copper oxide nanoparticles | 10.1016/j.bcab.2020.101904
CuO | 150 | 1.875 | 80 | spherical | 14.9 | 35 | 24 | E. coli | 150000000 | 0 |  |  |  | Characterization, antibacterial and photocatalytic evaluation of green synthesized copper oxide nanoparticles | 10.1016/j.bcab.2020.101904
CuO | 300 | 3.75 | 80 | spherical | 14.9 | 35 | 24 | B. subtilis | 150000000 | 12.8 |  |  |  | Characterization, antibacterial and photocatalytic evaluation of green synthesized copper oxide nanoparticles | 10.1016/j.bcab.2020.101904
CuO | 300 | 3.75 | 80 | spherical | 14.9 | 35 | 24 | S. aureus | 150000000 | 16.8 |  |  |  | Characterization, antibacterial and photocatalytic evaluation of green synthesized copper oxide nanoparticles | 10.1016/j.bcab.2020.101904
CuO | 300 | 3.75 | 80 | spherical | 14.9 | 35 | 24 | S. aureus | 150000000 | 12.2 |  |  |  | Characterization, antibacterial and photocatalytic evaluation of green synthesized copper oxide nanoparticles | 10.1016/j.bcab.2020.101904
CuO | 300 | 3.75 | 80 | spherical | 14.9 | 35 | 24 | E. coli | 150000000 | 9.5 |  |  |  | Characterization, antibacterial and photocatalytic evaluation of green synthesized copper oxide nanoparticles | 10.1016/j.bcab.2020.101904
CuO | 600 | 7.5 | 80 | spherical | 14.9 | 35 | 24 | B. subtilis | 150000000 | 16.8 |  |  |  | Characterization, antibacterial and photocatalytic evaluation of green synthesized copper oxide nanoparticles | 10.1016/j.bcab.2020.101904
CuO | 600 | 7.5 | 80 | spherical | 14.9 | 35 | 24 | S. aureus | 150000000 | 21 |  |  |  | Characterization, antibacterial and photocatalytic evaluation of green synthesized copper oxide nanoparticles | 10.1016/j.bcab.2020.101904
CuO | 600 | 7.5 | 80 | spherical | 14.9 | 35 | 24 | S. aureus | 150000000 | 14 |  |  |  | Characterization, antibacterial and photocatalytic evaluation of green synthesized copper oxide nanoparticles | 10.1016/j.bcab.2020.101904
CuO | 600 | 7.5 | 80 | spherical | 14.9 | 35 | 24 | E. coli | 150000000 | 12.1 |  |  |  | Characterization, antibacterial and photocatalytic evaluation of green synthesized copper oxide nanoparticles | 10.1016/j.bcab.2020.101904
CuO | 900 | 11.25 | 80 | spherical | 14.9 | 35 | 24 | B. subtilis | 150000000 | 18.1 |  |  |  | Characterization, antibacterial and photocatalytic evaluation of green synthesized copper oxide nanoparticles | 10.1016/j.bcab.2020.101904
CuO | 900 | 11.25 | 80 | spherical | 14.9 | 35 | 24 | S. aureus | 150000000 | 22.6 |  |  |  | Characterization, antibacterial and photocatalytic evaluation of green synthesized copper oxide nanoparticles | 10.1016/j.bcab.2020.101904
CuO | 900 | 11.25 | 80 | spherical | 14.9 | 35 | 24 | S. aureus | 150000000 | 18.2 |  |  |  | Characterization, antibacterial and photocatalytic evaluation of green synthesized copper oxide nanoparticles | 10.1016/j.bcab.2020.101904
CuO | 900 | 11.25 | 80 | spherical | 14.9 | 35 | 24 | E. coli | 150000000 | 14 |  |  |  | Characterization, antibacterial and photocatalytic evaluation of green synthesized copper oxide nanoparticles | 10.1016/j.bcab.2020.101904
Fe3O4 | 50000 | 215.9827 | 231.5 | spherical | 250 | 37 | 24 | S. aureus |  | 13.33 |  |  |  | Magnetic core-shell Fe3O4@TiO2 nanocomposites for broad spectrum antibacterial applications | 10.1049/nbt2.12017
Fe3O4 | 50000 | 215.9827 | 231.5 | spherical | 250 | 37 | 24 | E. coli |  | 15.5 |  |  |  | Magnetic core-shell Fe3O4@TiO2 nanocomposites for broad spectrum antibacterial applications | 10.1049/nbt2.12017
Fe3O4 | 50000 | 215.9827 | 231.5 | spherical | 250 | 37 | 24 | S. flexneri |  | 11.17 |  |  |  | Magnetic core-shell Fe3O4@TiO2 nanocomposites for broad spectrum antibacterial applications | 10.1049/nbt2.12017
Fe3O4 | 50000 | 215.9827 | 231.5 | spherical | 250 | 37 | 24 | P. aeruginosa |  | 10.5 |  |  |  | Magnetic core-shell Fe3O4@TiO2 nanocomposites for broad spectrum antibacterial applications | 10.1049/nbt2.12017
Fe3O4 | 50000 | 215.9827 | 231.5 | spherical | 250 | 37 | 24 | S. thypimurium |  | 12.67 |  |  |  | Magnetic core-shell Fe3O4@TiO2 nanocomposites for broad spectrum antibacterial applications | 10.1049/nbt2.12017
Fe3O4_TiO2 | 50000 | 160.5652 | 311.4 | core‐shell | 200 | 37 | 24 | S. aureus |  | 16.17 |  |  |  | Magnetic core-shell Fe3O4@TiO2 nanocomposites for broad spectrum antibacterial applications | 10.1049/nbt2.12017
Fe3O4_TiO2 | 50000 | 160.5652 | 311.4 | core‐shell | 200 | 37 | 24 | E. coli |  | 16.5 |  |  |  | Magnetic core-shell Fe3O4@TiO2 nanocomposites for broad spectrum antibacterial applications | 10.1049/nbt2.12017
Fe3O4_TiO2 | 50000 | 160.5652 | 311.4 | core‐shell | 200 | 37 | 24 | S. flexneri |  | 14.83 |  |  |  | Magnetic core-shell Fe3O4@TiO2 nanocomposites for broad spectrum antibacterial applications | 10.1049/nbt2.12017
Fe3O4_TiO2 | 50000 | 160.5652 | 311.4 | core‐shell | 200 | 37 | 24 | P. aeruginosa |  | 15.83 |  |  |  | Magnetic core-shell Fe3O4@TiO2 nanocomposites for broad spectrum antibacterial applications | 10.1049/nbt2.12017
Fe3O4_TiO2 | 50000 | 160.5652 | 311.4 | core‐shell | 200 | 37 | 24 | S. thypimurium |  | 14.33 |  |  |  | Magnetic core-shell Fe3O4@TiO2 nanocomposites for broad spectrum antibacterial applications | 10.1049/nbt2.12017
ZnO_NiFe2O4 | 10000 | 31.66561 | 315.8 | spherical | 69.2 | 37 | 24 | S. aureus |  | 12 |  |  |  | Nickel ferrite/zinc oxide nanocomposite: Investigating the photocatalytic and antibacterial properties | 10.1016/j.jscs.2021.101388
ZnO_NiFe2O4 | 20000 | 63.33122 | 315.8 | spherical | 69.2 | 37 | 24 | S. aureus |  | 12 |  |  |  | Nickel ferrite/zinc oxide nanocomposite: Investigating the photocatalytic and antibacterial properties | 10.1016/j.jscs.2021.101388
ZnO_NiFe2O4 | 40000 | 126.6624 | 315.8 | spherical | 69.2 | 37 | 24 | S. aureus |  | 14 |  |  |  | Nickel ferrite/zinc oxide nanocomposite: Investigating the photocatalytic and antibacterial properties | 10.1016/j.jscs.2021.101388
ZnO_NiFe2O4 | 10000 | 31.66561 | 315.8 | spherical | 69.2 | 37 | 24 | P. aeruginosa |  | 10 |  |  |  | Nickel ferrite/zinc oxide nanocomposite: Investigating the photocatalytic and antibacterial properties | 10.1016/j.jscs.2021.101388
ZnO_NiFe2O4 | 20000 | 63.33122 | 315.8 | spherical | 69.2 | 37 | 24 | P. aeruginosa |  | 10 |  |  |  | Nickel ferrite/zinc oxide nanocomposite: Investigating the photocatalytic and antibacterial properties | 10.1016/j.jscs.2021.101388
ZnO_NiFe2O4 | 40000 | 126.6624 | 315.8 | spherical | 69.2 | 37 | 24 | P. aeruginosa |  | 11 |  |  |  | Nickel ferrite/zinc oxide nanocomposite: Investigating the photocatalytic and antibacterial properties | 10.1016/j.jscs.2021.101388
ZnO | 10000 | 122.8501 | 81.4 | spherical | 69.2 | 37 | 24 | S. aureus |  | 10 |  |  |  | Nickel ferrite/zinc oxide nanocomposite: Investigating the photocatalytic and antibacterial properties | 10.1016/j.jscs.2021.101388
ZnO | 20000 | 245.7002 | 81.4 | spherical | 69.2 | 37 | 24 | S. aureus |  | 10 |  |  |  | Nickel ferrite/zinc oxide nanocomposite: Investigating the photocatalytic and antibacterial properties | 10.1016/j.jscs.2021.101388
ZnO | 40000 | 491.4005 | 81.4 | spherical | 69.2 | 37 | 24 | S. aureus |  | 12 |  |  |  | Nickel ferrite/zinc oxide nanocomposite: Investigating the photocatalytic and antibacterial properties | 10.1016/j.jscs.2021.101388
ZnO | 10000 | 122.8501 | 81.4 | spherical | 69.2 | 37 | 24 | P. aeruginosa |  | 9 |  |  |  | Nickel ferrite/zinc oxide nanocomposite: Investigating the photocatalytic and antibacterial properties | 10.1016/j.jscs.2021.101388
ZnO | 20000 | 245.7002 | 81.4 | spherical | 69.2 | 37 | 24 | P. aeruginosa |  | 8 |  |  |  | Nickel ferrite/zinc oxide nanocomposite: Investigating the photocatalytic and antibacterial properties | 10.1016/j.jscs.2021.101388
ZnO | 40000 | 491.4005 | 81.4 | spherical | 69.2 | 37 | 24 | P. aeruginosa |  | 12 |  |  |  | Nickel ferrite/zinc oxide nanocomposite: Investigating the photocatalytic and antibacterial properties | 10.1016/j.jscs.2021.101388
ZnO_NiFe2O4 | 10000 | 31.66561 | 315.8 | spherical | 69.2 | 37 | 24 | S. aureus |  | 6 |  |  |  | Nickel ferrite/zinc oxide nanocomposite: Investigating the photocatalytic and antibacterial properties | 10.1016/j.jscs.2021.101388
ZnO_NiFe2O4 | 20000 | 63.33122 | 315.8 | spherical | 69.2 | 37 | 24 | S. aureus |  | 6 |  |  |  | Nickel ferrite/zinc oxide nanocomposite: Investigating the photocatalytic and antibacterial properties | 10.1016/j.jscs.2021.101388
ZnO_NiFe2O4 | 40000 | 126.6624 | 315.8 | spherical | 69.2 | 37 | 24 | S. aureus |  | 6 |  |  |  | Nickel ferrite/zinc oxide nanocomposite: Investigating the photocatalytic and antibacterial properties | 10.1016/j.jscs.2021.101388
ZnO_NiFe2O4 | 10000 | 31.66561 | 315.8 | spherical | 69.2 | 37 | 24 | P. aeruginosa |  | 7 |  |  |  | Nickel ferrite/zinc oxide nanocomposite: Investigating the photocatalytic and antibacterial properties | 10.1016/j.jscs.2021.101388
ZnO_NiFe2O4 | 20000 | 63.33122 | 315.8 | spherical | 69.2 | 37 | 24 | P. aeruginosa |  | 7 |  |  |  | Nickel ferrite/zinc oxide nanocomposite: Investigating the photocatalytic and antibacterial properties | 10.1016/j.jscs.2021.101388
ZnO_NiFe2O4 | 40000 | 126.6624 | 315.8 | spherical | 69.2 | 37 | 24 | P. aeruginosa |  | 14 |  |  |  | Nickel ferrite/zinc oxide nanocomposite: Investigating the photocatalytic and antibacterial properties | 10.1016/j.jscs.2021.101388
ZnO | 15000 | 184.2752 | 81.4 | rod | 140 | 37 | 18 | E. coli |  | 20 |  |  |  | In vitro antibacterial response of ZnO-MgO nanocomposites at various compositions | 10.1111/ijac.13734
ZnO_MgO | 15000 | 123.2539 | 121.7 | irregular | 67 | 37 | 18 | E. coli |  | 22.5 |  |  |  | In vitro antibacterial response of ZnO-MgO nanocomposites at various compositions | 10.1111/ijac.13734
MgO | 15000 | 372.2084 | 40.3 | spherical | 55 | 37 | 18 | E. coli |  | 23 |  |  |  | In vitro antibacterial response of ZnO-MgO nanocomposites at various compositions | 10.1111/ijac.13734
ZnO | 5000 | 61.42506 | 81.4 | rod | 140 | 37 | 18 | S. aureus |  | 20 |  |  |  | In vitro antibacterial response of ZnO-MgO nanocomposites at various compositions | 10.1111/ijac.13734
ZnO_MgO | 5000 | 41.08463 | 121.7 | irregular | 67 | 37 | 18 | S. aureus |  | 23 |  |  |  | In vitro antibacterial response of ZnO-MgO nanocomposites at various compositions | 10.1111/ijac.13734
MgO | 5000 | 124.0695 | 40.3 | spherical | 55 | 37 | 18 | S. aureus |  | 24 |  |  |  | In vitro antibacterial response of ZnO-MgO nanocomposites at various compositions | 10.1111/ijac.13734
ZnO | 10000 | 122.8501 | 81.4 | rod | 140 | 37 | 18 | S. aureus |  | 34 |  |  |  | In vitro antibacterial response of ZnO-MgO nanocomposites at various compositions | 10.1111/ijac.13734
ZnO_MgO | 10000 | 82.16927 | 121.7 | irregular | 67 | 37 | 18 | S. aureus |  | 37 |  |  |  | In vitro antibacterial response of ZnO-MgO nanocomposites at various compositions | 10.1111/ijac.13734
MgO | 10000 | 248.139 | 40.3 | spherical | 55 | 37 | 18 | S. aureus |  | 37 |  |  |  | In vitro antibacterial response of ZnO-MgO nanocomposites at various compositions | 10.1111/ijac.13734
ZnO |  |  |  | rod | 140 | 37 | 18 | S. aureus |  |  |  | 12500 |  | In vitro antibacterial response of ZnO-MgO nanocomposites at various compositions | 10.1111/ijac.13734
ZnO |  |  |  | rod | 140 | 37 | 18 | S. epidermidis |  |  |  | 13000 |  | In vitro antibacterial response of ZnO-MgO nanocomposites at various compositions | 10.1111/ijac.13734
ZnO |  |  |  | rod | 140 | 37 | 18 | P. aeruginosa |  |  |  | 41500 |  | In vitro antibacterial response of ZnO-MgO nanocomposites at various compositions | 10.1111/ijac.13734
ZnO |  |  |  | rod | 140 | 37 | 18 | E. coli |  |  |  | 40000 |  | In vitro antibacterial response of ZnO-MgO nanocomposites at various compositions | 10.1111/ijac.13734
ZnO |  |  |  | rod | 140 | 37 | 18 | Klebsiella |  |  |  | 48000 |  | In vitro antibacterial response of ZnO-MgO nanocomposites at various compositions | 10.1111/ijac.13734
ZnO_MgO |  |  |  | irregular | 67 | 37 | 18 | S. aureus |  |  |  | 10000 |  | In vitro antibacterial response of ZnO-MgO nanocomposites at various compositions | 10.1111/ijac.13734
ZnO_MgO |  |  |  | irregular | 67 | 37 | 18 | S. epidermidis |  |  |  | 10000 |  | In vitro antibacterial response of ZnO-MgO nanocomposites at various compositions | 10.1111/ijac.13734
ZnO_MgO |  |  |  | irregular | 67 | 37 | 18 | P. aeruginosa |  |  |  | 30000 |  | In vitro antibacterial response of ZnO-MgO nanocomposites at various compositions | 10.1111/ijac.13734
ZnO_MgO |  |  |  | irregular | 67 | 37 | 18 | E. coli |  |  |  | 28000 |  | In vitro antibacterial response of ZnO-MgO nanocomposites at various compositions | 10.1111/ijac.13734
ZnO_MgO |  |  |  | irregular | 67 | 37 | 18 | Klebsiella |  |  |  | 32000 |  | In vitro antibacterial response of ZnO-MgO nanocomposites at various compositions | 10.1111/ijac.13734
MgO |  |  |  | spherical | 55 | 37 | 18 | S. aureus |  |  |  | 10000 |  | In vitro antibacterial response of ZnO-MgO nanocomposites at various compositions | 10.1111/ijac.13734
MgO |  |  |  | spherical | 55 | 37 | 18 | S. epidermidis |  |  |  | 10000 |  | In vitro antibacterial response of ZnO-MgO nanocomposites at various compositions | 10.1111/ijac.13734
MgO |  |  |  | spherical | 55 | 37 | 18 | P. aeruginosa |  |  |  | 35000 |  | In vitro antibacterial response of ZnO-MgO nanocomposites at various compositions | 10.1111/ijac.13734
MgO |  |  |  | spherical | 55 | 37 | 18 | E. coli |  |  |  | 32500 |  | In vitro antibacterial response of ZnO-MgO nanocomposites at various compositions | 10.1111/ijac.13734
MgO |  |  |  | spherical | 55 | 37 | 18 | Klebsiella |  |  |  | 38000 |  | In vitro antibacterial response of ZnO-MgO nanocomposites at various compositions | 10.1111/ijac.13734
Ag | 17 | 0.1574074 | 108 | cube | 22.5 |  |  | E. coli |  | 6.5 |  |  |  | Antibacterial activity and characteristics of silver nanoparticles biosynthesized from Carduus crispus | 10.1038/s41598-021-00520-2
Ag | 17 | 0.1574074 | 108 | cube | 22.5 |  |  | M. luteus |  | 6 |  |  |  | Antibacterial activity and characteristics of silver nanoparticles biosynthesized from Carduus crispus | 10.1038/s41598-021-00520-2
Ag | 17 | 0.1574074 | 108 | cube | 145.1 |  |  | E. coli |  | 5.5 |  |  |  | Antibacterial activity and characteristics of silver nanoparticles biosynthesized from Carduus crispus | 10.1038/s41598-021-00520-2
Ag | 17 | 0.1574074 | 108 | cube | 145.1 |  |  | M. luteus |  | 7.5 |  |  |  | Antibacterial activity and characteristics of silver nanoparticles biosynthesized from Carduus crispus | 10.1038/s41598-021-00520-2
Ag | 17 | 0.1574074 | 108 | cube | 99.6 |  |  | E. coli |  | 7 |  |  |  | Antibacterial activity and characteristics of silver nanoparticles biosynthesized from Carduus crispus | 10.1038/s41598-021-00520-2
Ag | 17 | 0.1574074 | 108 | cube | 99.6 |  |  | M. luteus |  | 7.7 |  |  |  | Antibacterial activity and characteristics of silver nanoparticles biosynthesized from Carduus crispus | 10.1038/s41598-021-00520-2
ZnO_Fe2O3 | 1000 | 4.149378 | 241 | spherical | 67.9 | 37 | 4 | E. coli | 1000000 | 11.4 |  |  |  | ZnO nanocluster loaded superparamagnetic iron oxide nanocomposites as recyclable antibacterial agent | 10.1016/j.colcom.2021.100510
ZnO_Fe2O3 | 1000 | 4.149378 | 241 | spherical | 67.9 | 37 | 4 | S. aureus | 1000000 | 8.7 |  |  |  | ZnO nanocluster loaded superparamagnetic iron oxide nanocomposites as recyclable antibacterial agent | 10.1016/j.colcom.2021.100510
ZnO | 1000 | 12.28501 | 81.4 | spherical | 40.2 | 37 | 4 | E. coli | 1000000 | 11.1 |  |  |  | ZnO nanocluster loaded superparamagnetic iron oxide nanocomposites as recyclable antibacterial agent | 10.1016/j.colcom.2021.100510
ZnO | 1000 | 12.28501 | 81.4 | spherical | 40.2 | 37 | 4 | S. aureus | 1000000 | 9.8 |  |  |  | ZnO nanocluster loaded superparamagnetic iron oxide nanocomposites as recyclable antibacterial agent | 10.1016/j.colcom.2021.100510
Se | 100 | 1.265823 | 79 | spherical | 5.93 | 37 | 24 | S. thypimurium | 20000000 | 15.3 |  |  |  | Potent antibacterial action of phycosynthesized selenium nanoparticles using Spirulina platensis extract | 10.1515/gps-2021-0005
Se | 100 | 1.265823 | 79 | spherical | 5.93 | 37 | 24 | S. aureus | 20000000 | 18.7 |  |  |  | Potent antibacterial action of phycosynthesized selenium nanoparticles using Spirulina platensis extract | 10.1515/gps-2021-0005
Se |  |  |  | spherical | 5.93 | 37 | 24 | S. thypimurium | 20000000 |  |  | 22.5 |  | Potent antibacterial action of phycosynthesized selenium nanoparticles using Spirulina platensis extract | 10.1515/gps-2021-0005
Se |  |  |  | spherical | 5.93 | 37 | 24 | S. aureus | 20000000 |  |  | 17.5 |  | Potent antibacterial action of phycosynthesized selenium nanoparticles using Spirulina platensis extract | 10.1515/gps-2021-0005
Se | 100 | 1.265823 | 79 | spherical | 8.61 | 37 | 24 | S. thypimurium | 20000000 | 13.1 |  |  |  | Potent antibacterial action of phycosynthesized selenium nanoparticles using Spirulina platensis extract | 10.1515/gps-2021-0005
Se | 100 | 1.265823 | 79 | spherical | 8.61 | 37 | 24 | S. aureus | 20000000 | 14.4 |  |  |  | Potent antibacterial action of phycosynthesized selenium nanoparticles using Spirulina platensis extract | 10.1515/gps-2021-0005
Se |  |  |  | spherical | 8.61 | 37 | 24 | S. thypimurium | 20000000 |  |  | 27.5 |  | Potent antibacterial action of phycosynthesized selenium nanoparticles using Spirulina platensis extract | 10.1515/gps-2021-0005
Se |  |  |  | spherical | 8.61 | 37 | 24 | S. aureus | 20000000 |  |  | 25 |  | Potent antibacterial action of phycosynthesized selenium nanoparticles using Spirulina platensis extract | 10.1515/gps-2021-0005
Se | 100 | 1.265823 | 79 | spherical | 12.64 | 37 | 24 | S. thypimurium | 20000000 | 12.7 |  |  |  | Potent antibacterial action of phycosynthesized selenium nanoparticles using Spirulina platensis extract | 10.1515/gps-2021-0005
Se | 100 | 1.265823 | 79 | spherical | 12.64 | 37 | 24 | S. aureus | 20000000 | 13.9 |  |  |  | Potent antibacterial action of phycosynthesized selenium nanoparticles using Spirulina platensis extract | 10.1515/gps-2021-0005
Se |  |  |  | spherical | 12.64 | 37 | 24 | S. thypimurium | 20000000 |  |  | 30 |  | Potent antibacterial action of phycosynthesized selenium nanoparticles using Spirulina platensis extract | 10.1515/gps-2021-0005
Se |  |  |  | spherical | 12.64 | 37 | 24 | S. aureus | 20000000 |  |  | 27.5 |  | Potent antibacterial action of phycosynthesized selenium nanoparticles using Spirulina platensis extract | 10.1515/gps-2021-0005
ZnO | 5000 | 61.42506 | 81.4 | spherical | 19 | 37 | 24 | E. coli |  | 18 |  |  |  | Photocatalytic and antibacterial activities of ZnO nanoparticles synthesized by chemical method | 10.1007/s10854-021-06563-5
ZnO | 5000 | 61.42506 | 81.4 | spherical | 19 | 37 | 24 | B. subtilis |  | 10 |  |  |  | Photocatalytic and antibacterial activities of ZnO nanoparticles synthesized by chemical method | 10.1007/s10854-021-06563-5
ZnO | 5000 | 61.42506 | 81.4 | spherical | 19 | 37 | 24 | S. aureus |  | 19 |  |  |  | Photocatalytic and antibacterial activities of ZnO nanoparticles synthesized by chemical method | 10.1007/s10854-021-06563-5
ZnO | 10000 | 122.8501 | 81.4 | spherical | 19 | 37 | 24 | E. coli |  | 19 |  |  |  | Photocatalytic and antibacterial activities of ZnO nanoparticles synthesized by chemical method | 10.1007/s10854-021-06563-5
ZnO | 10000 | 122.8501 | 81.4 | spherical | 19 | 37 | 24 | B. subtilis |  | 10 |  |  |  | Photocatalytic and antibacterial activities of ZnO nanoparticles synthesized by chemical method | 10.1007/s10854-021-06563-5
ZnO | 10000 | 122.8501 | 81.4 | spherical | 19 | 37 | 24 | S. aureus |  | 18 |  |  |  | Photocatalytic and antibacterial activities of ZnO nanoparticles synthesized by chemical method | 10.1007/s10854-021-06563-5
ZnO | 15000 | 184.2752 | 81.4 | spherical | 19 | 37 | 24 | E. coli |  | 18 |  |  |  | Photocatalytic and antibacterial activities of ZnO nanoparticles synthesized by chemical method | 10.1007/s10854-021-06563-5
ZnO | 15000 | 184.2752 | 81.4 | spherical | 19 | 37 | 24 | B. subtilis |  | 10 |  |  |  | Photocatalytic and antibacterial activities of ZnO nanoparticles synthesized by chemical method | 10.1007/s10854-021-06563-5
ZnO | 15000 | 184.2752 | 81.4 | spherical | 19 | 37 | 24 | S. aureus |  | 17 |  |  |  | Photocatalytic and antibacterial activities of ZnO nanoparticles synthesized by chemical method | 10.1007/s10854-021-06563-5
ZnO | 20000 | 245.7002 | 81.4 | spherical | 19 | 37 | 24 | E. coli |  | 19 |  |  |  | Photocatalytic and antibacterial activities of ZnO nanoparticles synthesized by chemical method | 10.1007/s10854-021-06563-5
ZnO | 20000 | 245.7002 | 81.4 | spherical | 19 | 37 | 24 | B. subtilis |  | 10 |  |  |  | Photocatalytic and antibacterial activities of ZnO nanoparticles synthesized by chemical method | 10.1007/s10854-021-06563-5
ZnO | 20000 | 245.7002 | 81.4 | spherical | 19 | 37 | 24 | S. aureus |  | 20 |  |  |  | Photocatalytic and antibacterial activities of ZnO nanoparticles synthesized by chemical method | 10.1007/s10854-021-06563-5
ZnO | 25000 | 307.1253 | 81.4 | spherical | 19 | 37 | 24 | E. coli |  | 19 |  |  |  | Photocatalytic and antibacterial activities of ZnO nanoparticles synthesized by chemical method | 10.1007/s10854-021-06563-5
ZnO | 25000 | 307.1253 | 81.4 | spherical | 19 | 37 | 24 | B. subtilis |  | 10 |  |  |  | Photocatalytic and antibacterial activities of ZnO nanoparticles synthesized by chemical method | 10.1007/s10854-021-06563-5
ZnO | 25000 | 307.1253 | 81.4 | spherical | 19 | 37 | 24 | S. aureus |  | 20 |  |  |  | Photocatalytic and antibacterial activities of ZnO nanoparticles synthesized by chemical method | 10.1007/s10854-021-06563-5
ZnO |  |  |  | spherical | 19 | 37 | 24 | E. coli |  |  |  | 20 |  | Photocatalytic and antibacterial activities of ZnO nanoparticles synthesized by chemical method | 10.1007/s10854-021-06563-5
ZnO |  |  |  | spherical | 19 | 37 | 24 | B. subtilis |  |  |  | 150 |  | Photocatalytic and antibacterial activities of ZnO nanoparticles synthesized by chemical method | 10.1007/s10854-021-06563-5
ZnO |  |  |  | spherical | 19 | 37 | 24 | S. aureus |  |  |  | 150 |  | Photocatalytic and antibacterial activities of ZnO nanoparticles synthesized by chemical method | 10.1007/s10854-021-06563-5
CuO | 1000 | 12.5 | 80 | spherical | 29.27 | 37 | 24 | S. epidermidis |  | 18 |  |  |  | Antibacterial Activity of CuO Nanoparticles Synthesized by Justicia adhatoda Leaf Extract | 10.1007/s12088-015-0512-1
CuO | 1000 | 12.5 | 80 | spherical | 29.27 | 37 | 24 | B. cereus |  | 14 |  |  |  | Antibacterial Activity of CuO Nanoparticles Synthesized by Justicia adhatoda Leaf Extract | 10.1007/s12088-015-0512-2
Au_SnO2 |  |  |  | spherical | 23.2 |  |  | B. subtilis |  |  |  | 125 |  | SnO2:Au/Carbon Quantum Dots Nanocomposites: Synthesis, Characterization, and Antibacterial Activity | 10.22052/JNS.2021.03.009
Au_SnO2 |  |  |  | spherical | 23.2 |  |  | C. albicans |  |  |  | 62.5 |  | SnO2:Au/Carbon Quantum Dots Nanocomposites: Synthesis, Characterization, and Antibacterial Activity | 10.22052/JNS.2021.03.009
Au_SnO2 |  |  |  | spherical | 23.2 |  |  | E. coli |  |  |  | 62.5 |  | SnO2:Au/Carbon Quantum Dots Nanocomposites: Synthesis, Characterization, and Antibacterial Activity | 10.22052/JNS.2021.03.009
Au_SnO2 |  |  |  | spherical | 23.2 |  |  | K. pneumoniae |  |  |  | 125 |  | SnO2:Au/Carbon Quantum Dots Nanocomposites: Synthesis, Characterization, and Antibacterial Activity | 10.22052/JNS.2021.03.009
Au_SnO2 |  |  |  | spherical | 23.2 |  |  | P. aeruginosa |  |  |  | 62.5 |  | SnO2:Au/Carbon Quantum Dots Nanocomposites: Synthesis, Characterization, and Antibacterial Activity | 10.22052/JNS.2021.03.009
Au_SnO2 |  |  |  | spherical | 23.2 |  |  | S. paratyphi |  |  |  | 62.5 |  | SnO2:Au/Carbon Quantum Dots Nanocomposites: Synthesis, Characterization, and Antibacterial Activity | 10.22052/JNS.2021.03.009
Au_SnO2 |  |  |  | spherical | 23.2 |  |  | S. dysenteriae |  |  |  | 125 |  | SnO2:Au/Carbon Quantum Dots Nanocomposites: Synthesis, Characterization, and Antibacterial Activity | 10.22052/JNS.2021.03.009
Au_SnO2 |  |  |  | spherical | 23.2 |  |  | S. aureus |  |  |  | 250 |  | SnO2:Au/Carbon Quantum Dots Nanocomposites: Synthesis, Characterization, and Antibacterial Activity | 10.22052/JNS.2021.03.009
Au_SnO2 |  |  |  | spherical | 23.2 |  |  | S. epidermidis |  |  |  | 250 |  | SnO2:Au/Carbon Quantum Dots Nanocomposites: Synthesis, Characterization, and Antibacterial Activity | 10.22052/JNS.2021.03.009
Au_SnO2 |  |  |  | spherical | 23.2 |  |  | S. pyogenes |  |  |  | 62.5 |  | SnO2:Au/Carbon Quantum Dots Nanocomposites: Synthesis, Characterization, and Antibacterial Activity | 10.22052/JNS.2021.03.009
Se | 100 | 1.265823 | 79 | cube | 82.86 |  |  | S. thypimurium |  | 12.5 |  |  |  | Solvothermal synthesis of selenium nanoparticles with polygonal-like nanostructure and antibacterial potential | 10.1016/j.matlet.2021.130619
Se | 100 | 1.265823 | 79 | cube | 82.86 |  |  | E. coli |  | 10.1 |  |  |  | Solvothermal synthesis of selenium nanoparticles with polygonal-like nanostructure and antibacterial potential | 10.1016/j.matlet.2021.130619
Se | 100 | 1.265823 | 79 | cube | 82.86 |  |  | B. cereus |  | 9.8 |  |  |  | Solvothermal synthesis of selenium nanoparticles with polygonal-like nanostructure and antibacterial potential | 10.1016/j.matlet.2021.130619
ZnFe2O4 |  |  |  | spherical | 10.4 |  |  | S. aureus |  | 13.1 |  |  |  | Synthesis, characterization, and evaluation of antibacterial activity of transition metal oxyde nanoparticles | 10.1007/s10856-021-06578-8
ZnFe2O4 |  |  |  | spherical | 10.4 |  |  | E. coli |  | 8.8 |  |  |  | Synthesis, characterization, and evaluation of antibacterial activity of transition metal oxyde nanoparticles | 10.1007/s10856-021-06578-8
CoFe2O4 |  |  |  | spherical | 12.4 |  |  | S. aureus |  | 9.4 |  |  |  | Synthesis, characterization, and evaluation of antibacterial activity of transition metal oxyde nanoparticles | 10.1007/s10856-021-06578-8
CoFe2O4 |  |  |  | spherical | 12.4 |  |  | E. coli |  | 6.9 |  |  |  | Synthesis, characterization, and evaluation of antibacterial activity of transition metal oxyde nanoparticles | 10.1007/s10856-021-06578-8
Zn0.5Co0.5Fe2O4 |  |  |  | spherical | 9.2 |  |  | S. aureus |  | 10.9 |  |  |  | Synthesis, characterization, and evaluation of antibacterial activity of transition metal oxyde nanoparticles | 10.1007/s10856-021-06578-8
Zn0.5Co0.5Fe2O4 |  |  |  | spherical | 9.2 |  |  | E. coli |  | 7.7 |  |  |  | Synthesis, characterization, and evaluation of antibacterial activity of transition metal oxyde nanoparticles | 10.1007/s10856-021-06578-8
ZnFe2O4 | 1000 | 4.149378 | 241 | spherical | 10.4 |  | 24 | S. aureus |  |  | 68 |  |  | Synthesis, characterization, and evaluation of antibacterial activity of transition metal oxyde nanoparticles | 10.1007/s10856-021-06578-8
ZnFe2O4 | 500 | 2.074689 | 241 | spherical | 10.4 |  | 24 | S. aureus |  |  | 54 |  |  | Synthesis, characterization, and evaluation of antibacterial activity of transition metal oxyde nanoparticles | 10.1007/s10856-021-06578-8
ZnFe2O4 | 250 | 1.037344 | 241 | spherical | 10.4 |  | 24 | S. aureus |  |  | 46 |  |  | Synthesis, characterization, and evaluation of antibacterial activity of transition metal oxyde nanoparticles | 10.1007/s10856-021-06578-8
ZnFe2O4 | 1000 | 4.149378 | 241 | spherical | 10.4 |  | 48 | S. aureus |  |  | 32 |  |  | Synthesis, characterization, and evaluation of antibacterial activity of transition metal oxyde nanoparticles | 10.1007/s10856-021-06578-8
ZnFe2O4 | 500 | 2.074689 | 241 | spherical | 10.4 |  | 48 | S. aureus |  |  | 53 |  |  | Synthesis, characterization, and evaluation of antibacterial activity of transition metal oxyde nanoparticles | 10.1007/s10856-021-06578-8
ZnFe2O4 | 250 | 1.037344 | 241 | spherical | 10.4 |  | 48 | S. aureus |  |  | 60 |  |  | Synthesis, characterization, and evaluation of antibacterial activity of transition metal oxyde nanoparticles | 10.1007/s10856-021-06578-8
ZnFe2O4 | 1000 | 4.149378 | 241 | spherical | 10.4 |  | 72 | S. aureus |  |  | 30 |  |  | Synthesis, characterization, and evaluation of antibacterial activity of transition metal oxyde nanoparticles | 10.1007/s10856-021-06578-8
ZnFe2O4 | 500 | 2.074689 | 241 | spherical | 10.4 |  | 72 | S. aureus |  |  | 50 |  |  | Synthesis, characterization, and evaluation of antibacterial activity of transition metal oxyde nanoparticles | 10.1007/s10856-021-06578-8
ZnFe2O4 | 250 | 1.037344 | 241 | spherical | 10.4 |  | 72 | S. aureus |  |  | 58 |  |  | Synthesis, characterization, and evaluation of antibacterial activity of transition metal oxyde nanoparticles | 10.1007/s10856-021-06578-8
CoFe2O4 | 1000 | 4.262575 | 234.6 | spherical | 12.4 |  | 24 | S. aureus |  |  | 31 |  |  | Synthesis, characterization, and evaluation of antibacterial activity of transition metal oxyde nanoparticles | 10.1007/s10856-021-06578-8
CoFe2O4 | 500 | 2.131287 | 234.6 | spherical | 12.4 |  | 24 | S. aureus |  |  | 46 |  |  | Synthesis, characterization, and evaluation of antibacterial activity of transition metal oxyde nanoparticles | 10.1007/s10856-021-06578-8
CoFe2O4 | 250 | 1.065644 | 234.6 | spherical | 12.4 |  | 24 | S. aureus |  |  | 54 |  |  | Synthesis, characterization, and evaluation of antibacterial activity of transition metal oxyde nanoparticles | 10.1007/s10856-021-06578-8
CoFe2O4 | 1000 | 4.262575 | 234.6 | spherical | 12.4 |  | 48 | S. aureus |  |  | 32 |  |  | Synthesis, characterization, and evaluation of antibacterial activity of transition metal oxyde nanoparticles | 10.1007/s10856-021-06578-8
CoFe2O4 | 500 | 2.131287 | 234.6 | spherical | 12.4 |  | 48 | S. aureus |  |  | 44 |  |  | Synthesis, characterization, and evaluation of antibacterial activity of transition metal oxyde nanoparticles | 10.1007/s10856-021-06578-8
CoFe2O4 | 250 | 1.065644 | 234.6 | spherical | 12.4 |  | 48 | S. aureus |  |  | 49 |  |  | Synthesis, characterization, and evaluation of antibacterial activity of transition metal oxyde nanoparticles | 10.1007/s10856-021-06578-8
CoFe2O4 | 1000 | 4.262575 | 234.6 | spherical | 12.4 |  | 72 | S. aureus |  |  | 32 |  |  | Synthesis, characterization, and evaluation of antibacterial activity of transition metal oxyde nanoparticles | 10.1007/s10856-021-06578-8
CoFe2O4 | 500 | 2.131287 | 234.6 | spherical | 12.4 |  | 72 | S. aureus |  |  | 36 |  |  | Synthesis, characterization, and evaluation of antibacterial activity of transition metal oxyde nanoparticles | 10.1007/s10856-021-06578-8
CoFe2O4 | 250 | 1.065644 | 234.6 | spherical | 12.4 |  | 72 | S. aureus |  |  | 44 |  |  | Synthesis, characterization, and evaluation of antibacterial activity of transition metal oxyde nanoparticles | 10.1007/s10856-021-06578-8
Zn0.5Co0.5Fe2O4 | 1000 | 4.203447 | 237.9 | spherical | 9.2 |  | 24 | S. aureus |  |  | 46 |  |  | Synthesis, characterization, and evaluation of antibacterial activity of transition metal oxyde nanoparticles | 10.1007/s10856-021-06578-8
Zn0.5Co0.5Fe2O4 | 500 | 2.101723 | 237.9 | spherical | 9.2 |  | 24 | S. aureus |  |  | 54 |  |  | Synthesis, characterization, and evaluation of antibacterial activity of transition metal oxyde nanoparticles | 10.1007/s10856-021-06578-8
Zn0.5Co0.5Fe2O4 | 250 | 1.050862 | 237.9 | spherical | 9.2 |  | 24 | S. aureus |  |  | 62 |  |  | Synthesis, characterization, and evaluation of antibacterial activity of transition metal oxyde nanoparticles | 10.1007/s10856-021-06578-8
Zn0.5Co0.5Fe2O4 | 1000 | 4.203447 | 237.9 | spherical | 9.2 |  | 48 | S. aureus |  |  | 43 |  |  | Synthesis, characterization, and evaluation of antibacterial activity of transition metal oxyde nanoparticles | 10.1007/s10856-021-06578-8
Zn0.5Co0.5Fe2O4 | 500 | 2.101723 | 237.9 | spherical | 9.2 |  | 48 | S. aureus |  |  | 46 |  |  | Synthesis, characterization, and evaluation of antibacterial activity of transition metal oxyde nanoparticles | 10.1007/s10856-021-06578-8
Zn0.5Co0.5Fe2O4 | 250 | 1.050862 | 237.9 | spherical | 9.2 |  | 48 | S. aureus |  |  | 57 |  |  | Synthesis, characterization, and evaluation of antibacterial activity of transition metal oxyde nanoparticles | 10.1007/s10856-021-06578-8
Zn0.5Co0.5Fe2O4 | 1000 | 4.203447 | 237.9 | spherical | 9.2 |  | 72 | S. aureus |  |  | 34 |  |  | Synthesis, characterization, and evaluation of antibacterial activity of transition metal oxyde nanoparticles | 10.1007/s10856-021-06578-8
Zn0.5Co0.5Fe2O4 | 500 | 2.101723 | 237.9 | spherical | 9.2 |  | 72 | S. aureus |  |  | 42 |  |  | Synthesis, characterization, and evaluation of antibacterial activity of transition metal oxyde nanoparticles | 10.1007/s10856-021-06578-8
Zn0.5Co0.5Fe2O4 | 250 | 1.050862 | 237.9 | spherical | 9.2 |  | 72 | S. aureus |  |  | 53 |  |  | Synthesis, characterization, and evaluation of antibacterial activity of transition metal oxyde nanoparticles | 10.1007/s10856-021-06578-8
ZnFe2O4 | 1000 | 4.149378 | 241 | spherical | 10.4 |  | 24 | E. coli |  |  | 24 |  |  | Synthesis, characterization, and evaluation of antibacterial activity of transition metal oxyde nanoparticles | 10.1007/s10856-021-06578-8
ZnFe2O4 | 500 | 2.074689 | 241 | spherical | 10.4 |  | 24 | E. coli |  |  | 36 |  |  | Synthesis, characterization, and evaluation of antibacterial activity of transition metal oxyde nanoparticles | 10.1007/s10856-021-06578-8
ZnFe2O4 | 250 | 1.037344 | 241 | spherical | 10.4 |  | 24 | E. coli |  |  | 55 |  |  | Synthesis, characterization, and evaluation of antibacterial activity of transition metal oxyde nanoparticles | 10.1007/s10856-021-06578-8
ZnFe2O4 | 1000 | 4.149378 | 241 | spherical | 10.4 |  | 48 | E. coli |  |  | 24 |  |  | Synthesis, characterization, and evaluation of antibacterial activity of transition metal oxyde nanoparticles | 10.1007/s10856-021-06578-8
ZnFe2O4 | 500 | 2.074689 | 241 | spherical | 10.4 |  | 48 | E. coli |  |  | 32 |  |  | Synthesis, characterization, and evaluation of antibacterial activity of transition metal oxyde nanoparticles | 10.1007/s10856-021-06578-8
ZnFe2O4 | 250 | 1.037344 | 241 | spherical | 10.4 |  | 48 | E. coli |  |  | 47 |  |  | Synthesis, characterization, and evaluation of antibacterial activity of transition metal oxyde nanoparticles | 10.1007/s10856-021-06578-8
ZnFe2O4 | 1000 | 4.149378 | 241 | spherical | 10.4 |  | 72 | E. coli |  |  | 18 |  |  | Synthesis, characterization, and evaluation of antibacterial activity of transition metal oxyde nanoparticles | 10.1007/s10856-021-06578-8
ZnFe2O4 | 500 | 2.074689 | 241 | spherical | 10.4 |  | 72 | E. coli |  |  | 28 |  |  | Synthesis, characterization, and evaluation of antibacterial activity of transition metal oxyde nanoparticles | 10.1007/s10856-021-06578-8
ZnFe2O4 | 250 | 1.037344 | 241 | spherical | 10.4 |  | 72 | E. coli |  |  | 41 |  |  | Synthesis, characterization, and evaluation of antibacterial activity of transition metal oxyde nanoparticles | 10.1007/s10856-021-06578-8
CoFe2O4 | 1000 | 4.262575 | 234.6 | spherical | 12.4 |  | 24 | E. coli |  |  | 18 |  |  | Synthesis, characterization, and evaluation of antibacterial activity of transition metal oxyde nanoparticles | 10.1007/s10856-021-06578-8
CoFe2O4 | 500 | 2.131287 | 234.6 | spherical | 12.4 |  | 24 | E. coli |  |  | 26 |  |  | Synthesis, characterization, and evaluation of antibacterial activity of transition metal oxyde nanoparticles | 10.1007/s10856-021-06578-8
CoFe2O4 | 250 | 1.065644 | 234.6 | spherical | 12.4 |  | 24 | E. coli |  |  | 39 |  |  | Synthesis, characterization, and evaluation of antibacterial activity of transition metal oxyde nanoparticles | 10.1007/s10856-021-06578-8
CoFe2O4 | 1000 | 4.262575 | 234.6 | spherical | 12.4 |  | 48 | E. coli |  |  | 15 |  |  | Synthesis, characterization, and evaluation of antibacterial activity of transition metal oxyde nanoparticles | 10.1007/s10856-021-06578-8
CoFe2O4 | 500 | 2.131287 | 234.6 | spherical | 12.4 |  | 48 | E. coli |  |  | 22 |  |  | Synthesis, characterization, and evaluation of antibacterial activity of transition metal oxyde nanoparticles | 10.1007/s10856-021-06578-8
CoFe2O4 | 250 | 1.065644 | 234.6 | spherical | 12.4 |  | 48 | E. coli |  |  | 32 |  |  | Synthesis, characterization, and evaluation of antibacterial activity of transition metal oxyde nanoparticles | 10.1007/s10856-021-06578-8
CoFe2O4 | 1000 | 4.262575 | 234.6 | spherical | 12.4 |  | 72 | E. coli |  |  | 14 |  |  | Synthesis, characterization, and evaluation of antibacterial activity of transition metal oxyde nanoparticles | 10.1007/s10856-021-06578-8
CoFe2O4 | 500 | 2.131287 | 234.6 | spherical | 12.4 |  | 72 | E. coli |  |  | 21 |  |  | Synthesis, characterization, and evaluation of antibacterial activity of transition metal oxyde nanoparticles | 10.1007/s10856-021-06578-8
CoFe2O4 | 250 | 1.065644 | 234.6 | spherical | 12.4 |  | 72 | E. coli |  |  | 27 |  |  | Synthesis, characterization, and evaluation of antibacterial activity of transition metal oxyde nanoparticles | 10.1007/s10856-021-06578-8
Zn0.5Co0.5Fe2O4 | 1000 | 4.203447 | 237.9 | spherical | 9.2 |  | 24 | E. coli |  |  | 28 |  |  | Synthesis, characterization, and evaluation of antibacterial activity of transition metal oxyde nanoparticles | 10.1007/s10856-021-06578-8
Zn0.5Co0.5Fe2O4 | 500 | 2.101723 | 237.9 | spherical | 9.2 |  | 24 | E. coli |  |  | 34 |  |  | Synthesis, characterization, and evaluation of antibacterial activity of transition metal oxyde nanoparticles | 10.1007/s10856-021-06578-8
Zn0.5Co0.5Fe2O4 | 250 | 1.050862 | 237.9 | spherical | 9.2 |  | 24 | E. coli |  |  | 49 |  |  | Synthesis, characterization, and evaluation of antibacterial activity of transition metal oxyde nanoparticles | 10.1007/s10856-021-06578-8
Zn0.5Co0.5Fe2O4 | 1000 | 4.203447 | 237.9 | spherical | 9.2 |  | 48 | E. coli |  |  | 21 |  |  | Synthesis, characterization, and evaluation of antibacterial activity of transition metal oxyde nanoparticles | 10.1007/s10856-021-06578-8
Zn0.5Co0.5Fe2O4 | 500 | 2.101723 | 237.9 | spherical | 9.2 |  | 48 | E. coli |  |  | 26 |  |  | Synthesis, characterization, and evaluation of antibacterial activity of transition metal oxyde nanoparticles | 10.1007/s10856-021-06578-8
Zn0.5Co0.5Fe2O4 | 250 | 1.050862 | 237.9 | spherical | 9.2 |  | 48 | E. coli |  |  | 43 |  |  | Synthesis, characterization, and evaluation of antibacterial activity of transition metal oxyde nanoparticles | 10.1007/s10856-021-06578-8
Zn0.5Co0.5Fe2O4 | 1000 | 4.203447 | 237.9 | spherical | 9.2 |  | 72 | E. coli |  |  | 16 |  |  | Synthesis, characterization, and evaluation of antibacterial activity of transition metal oxyde nanoparticles | 10.1007/s10856-021-06578-8
Zn0.5Co0.5Fe2O4 | 500 | 2.101723 | 237.9 | spherical | 9.2 |  | 72 | E. coli |  |  | 28 |  |  | Synthesis, characterization, and evaluation of antibacterial activity of transition metal oxyde nanoparticles | 10.1007/s10856-021-06578-8
Zn0.5Co0.5Fe2O4 | 250 | 1.050862 | 237.9 | spherical | 9.2 |  | 72 | E. coli |  |  | 38 |  |  | Synthesis, characterization, and evaluation of antibacterial activity of transition metal oxyde nanoparticles | 10.1007/s10856-021-06578-8
Ag | 230 | 2.12963 | 108 | spherical | 25 | 37 | 24 | E. coli | 100000000 | 7.2 |  |  |  | A comparative study on the antibacterial activity of different shaped silver nanoparticles | 10.1007/s11696-021-01722-8
Ag | 230 | 2.12963 | 108 | spherical | 25 | 37 | 24 | K. pneumoniae | 100000000 | 15.5 |  |  |  | A comparative study on the antibacterial activity of different shaped silver nanoparticles | 10.1007/s11696-021-01722-8
Ag | 230 | 2.12963 | 108 | spherical | 25 | 37 | 24 | P. aeruginosa | 100000000 | 9 |  |  |  | A comparative study on the antibacterial activity of different shaped silver nanoparticles | 10.1007/s11696-021-01722-8
Ag | 230 | 2.12963 | 108 | spherical | 25 | 37 | 24 | B. subtilis | 100000000 | 13.5 |  |  |  | A comparative study on the antibacterial activity of different shaped silver nanoparticles | 10.1007/s11696-021-01722-8
Ag | 230 | 2.12963 | 108 | spherical | 25 | 37 | 24 | S. aureus | 100000000 | 13 |  |  |  | A comparative study on the antibacterial activity of different shaped silver nanoparticles | 10.1007/s11696-021-01722-8
Ag | 242 | 2.240741 | 108 | spherical | 25 | 37 | 24 | E. coli | 100000000 | 6.2 |  |  |  | A comparative study on the antibacterial activity of different shaped silver nanoparticles | 10.1007/s11696-021-01722-8
Ag | 242 | 2.240741 | 108 | spherical | 25 | 37 | 24 | K. pneumoniae | 100000000 | 17.6 |  |  |  | A comparative study on the antibacterial activity of different shaped silver nanoparticles | 10.1007/s11696-021-01722-8
Ag | 242 | 2.240741 | 108 | spherical | 25 | 37 | 24 | P. aeruginosa | 100000000 | 10 |  |  |  | A comparative study on the antibacterial activity of different shaped silver nanoparticles | 10.1007/s11696-021-01722-8
Ag | 242 | 2.240741 | 108 | spherical | 25 | 37 | 24 | B. subtilis | 100000000 | 15.8 |  |  |  | A comparative study on the antibacterial activity of different shaped silver nanoparticles | 10.1007/s11696-021-01722-8
Ag | 242 | 2.240741 | 108 | spherical | 25 | 37 | 24 | S. aureus | 100000000 | 13.9 |  |  |  | A comparative study on the antibacterial activity of different shaped silver nanoparticles | 10.1007/s11696-021-01722-8
Ag | 249 | 2.305556 | 108 | spherical | 25 | 37 | 24 | E. coli | 100000000 | 7.8 |  |  |  | A comparative study on the antibacterial activity of different shaped silver nanoparticles | 10.1007/s11696-021-01722-8
Ag | 249 | 2.305556 | 108 | spherical | 25 | 37 | 24 | K. pneumoniae | 100000000 | 19.8 |  |  |  | A comparative study on the antibacterial activity of different shaped silver nanoparticles | 10.1007/s11696-021-01722-8
Ag | 249 | 2.305556 | 108 | spherical | 25 | 37 | 24 | P. aeruginosa | 100000000 | 14.7 |  |  |  | A comparative study on the antibacterial activity of different shaped silver nanoparticles | 10.1007/s11696-021-01722-8
Ag | 249 | 2.305556 | 108 | spherical | 25 | 37 | 24 | B. subtilis | 100000000 | 16 |  |  |  | A comparative study on the antibacterial activity of different shaped silver nanoparticles | 10.1007/s11696-021-01722-8
Ag | 249 | 2.305556 | 108 | spherical | 25 | 37 | 24 | S. aureus | 100000000 | 12.8 |  |  |  | A comparative study on the antibacterial activity of different shaped silver nanoparticles | 10.1007/s11696-021-01722-8
Ag | 255 | 2.361111 | 108 | spherical | 25 | 37 | 24 | E. coli | 100000000 | 6.5 |  |  |  | A comparative study on the antibacterial activity of different shaped silver nanoparticles | 10.1007/s11696-021-01722-8
Ag | 255 | 2.361111 | 108 | spherical | 25 | 37 | 24 | K. pneumoniae | 100000000 | 10.6 |  |  |  | A comparative study on the antibacterial activity of different shaped silver nanoparticles | 10.1007/s11696-021-01722-8
Ag | 255 | 2.361111 | 108 | spherical | 25 | 37 | 24 | P. aeruginosa | 100000000 | 9.8 |  |  |  | A comparative study on the antibacterial activity of different shaped silver nanoparticles | 10.1007/s11696-021-01722-8
Ag | 255 | 2.361111 | 108 | spherical | 25 | 37 | 24 | B. subtilis | 100000000 | 8.5 |  |  |  | A comparative study on the antibacterial activity of different shaped silver nanoparticles | 10.1007/s11696-021-01722-8
Ag | 255 | 2.361111 | 108 | spherical | 25 | 37 | 24 | S. aureus | 100000000 | 7.9 |  |  |  | A comparative study on the antibacterial activity of different shaped silver nanoparticles | 10.1007/s11696-021-01722-8
Ag | 364 | 3.37037 | 108 | rod | 110 | 37 | 24 | E. coli | 100000000 | 7.2 |  |  |  | A comparative study on the antibacterial activity of different shaped silver nanoparticles | 10.1007/s11696-021-01722-8
Ag | 364 | 3.37037 | 108 | rod | 110 | 37 | 24 | K. pneumoniae | 100000000 | 15.4 |  |  |  | A comparative study on the antibacterial activity of different shaped silver nanoparticles | 10.1007/s11696-021-01722-8
Ag | 364 | 3.37037 | 108 | rod | 110 | 37 | 24 | P. aeruginosa | 100000000 | 9 |  |  |  | A comparative study on the antibacterial activity of different shaped silver nanoparticles | 10.1007/s11696-021-01722-8
Ag | 364 | 3.37037 | 108 | rod | 110 | 37 | 24 | B. subtilis | 100000000 | 13.6 |  |  |  | A comparative study on the antibacterial activity of different shaped silver nanoparticles | 10.1007/s11696-021-01722-8
Ag | 364 | 3.37037 | 108 | rod | 110 | 37 | 24 | S. aureus | 100000000 | 13 |  |  |  | A comparative study on the antibacterial activity of different shaped silver nanoparticles | 10.1007/s11696-021-01722-8
Ag | 380 | 3.518519 | 108 | rod | 110 | 37 | 24 | E. coli | 100000000 | 6.2 |  |  |  | A comparative study on the antibacterial activity of different shaped silver nanoparticles | 10.1007/s11696-021-01722-8
Ag | 380 | 3.518519 | 108 | rod | 110 | 37 | 24 | K. pneumoniae | 100000000 | 17.8 |  |  |  | A comparative study on the antibacterial activity of different shaped silver nanoparticles | 10.1007/s11696-021-01722-8
Ag | 380 | 3.518519 | 108 | rod | 110 | 37 | 24 | P. aeruginosa | 100000000 | 10 |  |  |  | A comparative study on the antibacterial activity of different shaped silver nanoparticles | 10.1007/s11696-021-01722-8
Ag | 380 | 3.518519 | 108 | rod | 110 | 37 | 24 | B. subtilis | 100000000 | 15.7 |  |  |  | A comparative study on the antibacterial activity of different shaped silver nanoparticles | 10.1007/s11696-021-01722-8
Ag | 380 | 3.518519 | 108 | rod | 110 | 37 | 24 | S. aureus | 100000000 | 14 |  |  |  | A comparative study on the antibacterial activity of different shaped silver nanoparticles | 10.1007/s11696-021-01722-8
Ag | 392 | 3.62963 | 108 | rod | 110 | 37 | 24 | E. coli | 100000000 | 7.8 |  |  |  | A comparative study on the antibacterial activity of different shaped silver nanoparticles | 10.1007/s11696-021-01722-8
Ag | 392 | 3.62963 | 108 | rod | 110 | 37 | 24 | K. pneumoniae | 100000000 | 19.8 |  |  |  | A comparative study on the antibacterial activity of different shaped silver nanoparticles | 10.1007/s11696-021-01722-8
Ag | 392 | 3.62963 | 108 | rod | 110 | 37 | 24 | P. aeruginosa | 100000000 | 14.8 |  |  |  | A comparative study on the antibacterial activity of different shaped silver nanoparticles | 10.1007/s11696-021-01722-8
Ag | 392 | 3.62963 | 108 | rod | 110 | 37 | 24 | B. subtilis | 100000000 | 16 |  |  |  | A comparative study on the antibacterial activity of different shaped silver nanoparticles | 10.1007/s11696-021-01722-8
Ag | 392 | 3.62963 | 108 | rod | 110 | 37 | 24 | S. aureus | 100000000 | 12.8 |  |  |  | A comparative study on the antibacterial activity of different shaped silver nanoparticles | 10.1007/s11696-021-01722-8
Ag | 399 | 3.694444 | 108 | rod | 110 | 37 | 24 | E. coli | 100000000 | 6.7 |  |  |  | A comparative study on the antibacterial activity of different shaped silver nanoparticles | 10.1007/s11696-021-01722-8
Ag | 399 | 3.694444 | 108 | rod | 110 | 37 | 24 | K. pneumoniae | 100000000 | 10.5 |  |  |  | A comparative study on the antibacterial activity of different shaped silver nanoparticles | 10.1007/s11696-021-01722-8
Ag | 399 | 3.694444 | 108 | rod | 110 | 37 | 24 | P. aeruginosa | 100000000 | 10.2 |  |  |  | A comparative study on the antibacterial activity of different shaped silver nanoparticles | 10.1007/s11696-021-01722-8
Ag | 399 | 3.694444 | 108 | rod | 110 | 37 | 24 | B. subtilis | 100000000 | 8.8 |  |  |  | A comparative study on the antibacterial activity of different shaped silver nanoparticles | 10.1007/s11696-021-01722-8
Ag | 399 | 3.694444 | 108 | rod | 110 | 37 | 24 | S. aureus | 100000000 | 7.8 |  |  |  | A comparative study on the antibacterial activity of different shaped silver nanoparticles | 10.1007/s11696-021-01722-8
Ag | 617 | 5.712963 | 108 | triangle | 190 | 37 | 24 | E. coli | 100000000 | 5.6 |  |  |  | A comparative study on the antibacterial activity of different shaped silver nanoparticles | 10.1007/s11696-021-01722-8
Ag | 617 | 5.712963 | 108 | triangle | 190 | 37 | 24 | K. pneumoniae | 100000000 | 10 |  |  |  | A comparative study on the antibacterial activity of different shaped silver nanoparticles | 10.1007/s11696-021-01722-8
Ag | 617 | 5.712963 | 108 | triangle | 190 | 37 | 24 | P. aeruginosa | 100000000 | 5.6 |  |  |  | A comparative study on the antibacterial activity of different shaped silver nanoparticles | 10.1007/s11696-021-01722-8
Ag | 617 | 5.712963 | 108 | triangle | 190 | 37 | 24 | B. subtilis | 100000000 | 9.6 |  |  |  | A comparative study on the antibacterial activity of different shaped silver nanoparticles | 10.1007/s11696-021-01722-8
Ag | 617 | 5.712963 | 108 | triangle | 190 | 37 | 24 | S. aureus | 100000000 | 8.5 |  |  |  | A comparative study on the antibacterial activity of different shaped silver nanoparticles | 10.1007/s11696-021-01722-8
Ag | 647 | 5.990741 | 108 | triangle | 190 | 37 | 24 | E. coli | 100000000 | 7.6 |  |  |  | A comparative study on the antibacterial activity of different shaped silver nanoparticles | 10.1007/s11696-021-01722-8
Ag | 647 | 5.990741 | 108 | triangle | 190 | 37 | 24 | K. pneumoniae | 100000000 | 10.5 |  |  |  | A comparative study on the antibacterial activity of different shaped silver nanoparticles | 10.1007/s11696-021-01722-8
Ag | 647 | 5.990741 | 108 | triangle | 190 | 37 | 24 | P. aeruginosa | 100000000 | 7 |  |  |  | A comparative study on the antibacterial activity of different shaped silver nanoparticles | 10.1007/s11696-021-01722-8
Ag | 647 | 5.990741 | 108 | triangle | 190 | 37 | 24 | B. subtilis | 100000000 | 10.3 |  |  |  | A comparative study on the antibacterial activity of different shaped silver nanoparticles | 10.1007/s11696-021-01722-8
Ag | 647 | 5.990741 | 108 | triangle | 190 | 37 | 24 | S. aureus | 100000000 | 8.7 |  |  |  | A comparative study on the antibacterial activity of different shaped silver nanoparticles | 10.1007/s11696-021-01722-8
Ag | 666 | 6.166667 | 108 | triangle | 190 | 37 | 24 | E. coli | 100000000 | 7.2 |  |  |  | A comparative study on the antibacterial activity of different shaped silver nanoparticles | 10.1007/s11696-021-01722-8
Ag | 666 | 6.166667 | 108 | triangle | 190 | 37 | 24 | K. pneumoniae | 100000000 | 10.8 |  |  |  | A comparative study on the antibacterial activity of different shaped silver nanoparticles | 10.1007/s11696-021-01722-8
Ag | 666 | 6.166667 | 108 | triangle | 190 | 37 | 24 | P. aeruginosa | 100000000 | 6 |  |  |  | A comparative study on the antibacterial activity of different shaped silver nanoparticles | 10.1007/s11696-021-01722-8
Ag | 666 | 6.166667 | 108 | triangle | 190 | 37 | 24 | B. subtilis | 100000000 | 7.8 |  |  |  | A comparative study on the antibacterial activity of different shaped silver nanoparticles | 10.1007/s11696-021-01722-8
Ag | 666 | 6.166667 | 108 | triangle | 190 | 37 | 24 | S. aureus | 100000000 | 12.5 |  |  |  | A comparative study on the antibacterial activity of different shaped silver nanoparticles | 10.1007/s11696-021-01722-8
Ag | 679 | 6.287037 | 108 | triangle | 190 | 37 | 24 | E. coli | 100000000 | 7.4 |  |  |  | A comparative study on the antibacterial activity of different shaped silver nanoparticles | 10.1007/s11696-021-01722-8
Ag | 679 | 6.287037 | 108 | triangle | 190 | 37 | 24 | K. pneumoniae | 100000000 | 7.2 |  |  |  | A comparative study on the antibacterial activity of different shaped silver nanoparticles | 10.1007/s11696-021-01722-8
Ag | 679 | 6.287037 | 108 | triangle | 190 | 37 | 24 | P. aeruginosa | 100000000 | 5.4 |  |  |  | A comparative study on the antibacterial activity of different shaped silver nanoparticles | 10.1007/s11696-021-01722-8
Ag | 679 | 6.287037 | 108 | triangle | 190 | 37 | 24 | B. subtilis | 100000000 | 6.8 |  |  |  | A comparative study on the antibacterial activity of different shaped silver nanoparticles | 10.1007/s11696-021-01722-8
Ag | 679 | 6.287037 | 108 | triangle | 190 | 37 | 24 | S. aureus | 100000000 | 7.7 |  |  |  | A comparative study on the antibacterial activity of different shaped silver nanoparticles | 10.1007/s11696-021-01722-8
Ag | 381 | 3.527778 | 108 | hexagonal | 150 | 37 | 24 | E. coli | 100000000 | 11.6 |  |  |  | A comparative study on the antibacterial activity of different shaped silver nanoparticles | 10.1007/s11696-021-01722-8
Ag | 381 | 3.527778 | 108 | hexagonal | 150 | 37 | 24 | K. pneumoniae | 100000000 | 6.5 |  |  |  | A comparative study on the antibacterial activity of different shaped silver nanoparticles | 10.1007/s11696-021-01722-8
Ag | 381 | 3.527778 | 108 | hexagonal | 150 | 37 | 24 | P. aeruginosa | 100000000 | 6.8 |  |  |  | A comparative study on the antibacterial activity of different shaped silver nanoparticles | 10.1007/s11696-021-01722-8
Ag | 381 | 3.527778 | 108 | hexagonal | 150 | 37 | 24 | B. subtilis | 100000000 | 8.6 |  |  |  | A comparative study on the antibacterial activity of different shaped silver nanoparticles | 10.1007/s11696-021-01722-8
Ag | 381 | 3.527778 | 108 | hexagonal | 150 | 37 | 24 | S. aureus | 100000000 | 11.8 |  |  |  | A comparative study on the antibacterial activity of different shaped silver nanoparticles | 10.1007/s11696-021-01722-8
Ag | 400 | 3.703704 | 108 | hexagonal | 150 | 37 | 24 | E. coli | 100000000 | 13.8 |  |  |  | A comparative study on the antibacterial activity of different shaped silver nanoparticles | 10.1007/s11696-021-01722-8
Ag | 400 | 3.703704 | 108 | hexagonal | 150 | 37 | 24 | K. pneumoniae | 100000000 | 8 |  |  |  | A comparative study on the antibacterial activity of different shaped silver nanoparticles | 10.1007/s11696-021-01722-8
Ag | 400 | 3.703704 | 108 | hexagonal | 150 | 37 | 24 | P. aeruginosa | 100000000 | 7.4 |  |  |  | A comparative study on the antibacterial activity of different shaped silver nanoparticles | 10.1007/s11696-021-01722-8
Ag | 400 | 3.703704 | 108 | hexagonal | 150 | 37 | 24 | B. subtilis | 100000000 | 8.2 |  |  |  | A comparative study on the antibacterial activity of different shaped silver nanoparticles | 10.1007/s11696-021-01722-8
Ag | 400 | 3.703704 | 108 | hexagonal | 150 | 37 | 24 | S. aureus | 100000000 | 13.2 |  |  |  | A comparative study on the antibacterial activity of different shaped silver nanoparticles | 10.1007/s11696-021-01722-8
Ag | 411 | 3.805556 | 108 | hexagonal | 150 | 37 | 24 | E. coli | 100000000 | 14.8 |  |  |  | A comparative study on the antibacterial activity of different shaped silver nanoparticles | 10.1007/s11696-021-01722-8
Ag | 411 | 3.805556 | 108 | hexagonal | 150 | 37 | 24 | K. pneumoniae | 100000000 | 12.8 |  |  |  | A comparative study on the antibacterial activity of different shaped silver nanoparticles | 10.1007/s11696-021-01722-8
Ag | 411 | 3.805556 | 108 | hexagonal | 150 | 37 | 24 | P. aeruginosa | 100000000 | 9 |  |  |  | A comparative study on the antibacterial activity of different shaped silver nanoparticles | 10.1007/s11696-021-01722-8
Ag | 411 | 3.805556 | 108 | hexagonal | 150 | 37 | 24 | B. subtilis | 100000000 | 9.6 |  |  |  | A comparative study on the antibacterial activity of different shaped silver nanoparticles | 10.1007/s11696-021-01722-8
Ag | 411 | 3.805556 | 108 | hexagonal | 150 | 37 | 24 | S. aureus | 100000000 | 12.2 |  |  |  | A comparative study on the antibacterial activity of different shaped silver nanoparticles | 10.1007/s11696-021-01722-8
Ag | 420 | 3.888889 | 108 | hexagonal | 150 | 37 | 24 | E. coli | 100000000 | 15 |  |  |  | A comparative study on the antibacterial activity of different shaped silver nanoparticles | 10.1007/s11696-021-01722-8
Ag | 420 | 3.888889 | 108 | hexagonal | 150 | 37 | 24 | K. pneumoniae | 100000000 | 10.7 |  |  |  | A comparative study on the antibacterial activity of different shaped silver nanoparticles | 10.1007/s11696-021-01722-8
Ag | 420 | 3.888889 | 108 | hexagonal | 150 | 37 | 24 | P. aeruginosa | 100000000 | 7.6 |  |  |  | A comparative study on the antibacterial activity of different shaped silver nanoparticles | 10.1007/s11696-021-01722-8
Ag | 420 | 3.888889 | 108 | hexagonal | 150 | 37 | 24 | B. subtilis | 100000000 | 9 |  |  |  | A comparative study on the antibacterial activity of different shaped silver nanoparticles | 10.1007/s11696-021-01722-8
Ag | 420 | 3.888889 | 108 | hexagonal | 150 | 37 | 24 | S. aureus | 100000000 | 10 |  |  |  | A comparative study on the antibacterial activity of different shaped silver nanoparticles | 10.1007/s11696-021-01722-8
MgO |  |  |  | sheet | 18.26 | 37 | 24 | E. coli | 100000 |  |  | 600 |  | Effect of anionic groups on the antibacterial activity of magnesium oxide nanoparticles | 10.1016/j.colsurfa.2021.127978
MgO |  |  |  | sheet | 18.26 | 37 | 24 | S. aureus | 100000 |  |  | 600 |  | Effect of anionic groups on the antibacterial activity of magnesium oxide nanoparticles | 10.1016/j.colsurfa.2021.127978
MgO |  |  |  | sheet | 12.97 | 37 | 24 | E. coli | 100000 |  |  | 700 |  | Effect of anionic groups on the antibacterial activity of magnesium oxide nanoparticles | 10.1016/j.colsurfa.2021.127978
MgO |  |  |  | sheet | 12.97 | 37 | 24 | S. aureus | 100000 |  |  | 700 |  | Effect of anionic groups on the antibacterial activity of magnesium oxide nanoparticles | 10.1016/j.colsurfa.2021.127978
MgO | 600 | 14.88834 | 40.3 | sheet | 18.26 | 37 | 24 | E. coli | 100000 |  | 99.46 |  |  | Effect of anionic groups on the antibacterial activity of magnesium oxide nanoparticles | 10.1016/j.colsurfa.2021.127978
MgO | 600 | 14.88834 | 40.3 | sheet | 18.26 | 37 | 24 | S. aureus | 100000 |  | 98.23 |  |  | Effect of anionic groups on the antibacterial activity of magnesium oxide nanoparticles | 10.1016/j.colsurfa.2021.127978
MgO | 600 | 14.88834 | 40.3 | sheet | 12.97 | 37 | 24 | E. coli | 100000 |  | 96.82 |  |  | Effect of anionic groups on the antibacterial activity of magnesium oxide nanoparticles | 10.1016/j.colsurfa.2021.127978
MgO | 600 | 14.88834 | 40.3 | sheet | 12.97 | 37 | 24 | S. aureus | 100000 |  | 94.56 |  |  | Effect of anionic groups on the antibacterial activity of magnesium oxide nanoparticles | 10.1016/j.colsurfa.2021.127978
MgO | 600 | 14.88834 | 40.3 | sheet | 5.77 | 37 | 24 | E. coli | 100000 |  | 90.16 |  |  | Effect of anionic groups on the antibacterial activity of magnesium oxide nanoparticles | 10.1016/j.colsurfa.2021.127978
MgO | 600 | 14.88834 | 40.3 | sheet | 5.77 | 37 | 24 | S. aureus | 100000 |  | 84.65 |  |  | Effect of anionic groups on the antibacterial activity of magnesium oxide nanoparticles | 10.1016/j.colsurfa.2021.127978
Ag | 100 | 0.9259259 | 108 | spherical | 100 | 37 | 24 | S. aureus | 100000000 | 11 |  |  |  | Enhanced Antibacterial and Anti-Biofilm Activities of Antimicrobial Peptides Modified Silver Nanoparticles | 10.2147/IJN.S315839
Ag | 100 | 0.9259259 | 108 | spherical | 100 | 37 | 24 | E. coli | 100000000 | 13 |  |  |  | Enhanced Antibacterial and Anti-Biofilm Activities of Antimicrobial Peptides Modified Silver Nanoparticles | 10.2147/IJN.S315839
Ag | 100 | 0.9259259 | 108 | spherical | 100 | 37 | 24 | P. aeruginosa | 100000000 | 17 |  |  |  | Enhanced Antibacterial and Anti-Biofilm Activities of Antimicrobial Peptides Modified Silver Nanoparticles | 10.2147/IJN.S315839
Ag_CuO | 5000 | 26.66667 | 187.5 | rod | 346.41 | 37 | 24 | E. coli | 60000000 | 9 |  |  |  | A Comparative Study of Antibacterial Activity of CuO/Ag and ZnO/Ag Nanocomposites | 10.1155/2020/7814324
Ag_CuO | 5000 | 26.66667 | 187.5 | rod | 346.41 | 37 | 24 | S. aureus | 60000000 | 14 |  |  |  | A Comparative Study of Antibacterial Activity of CuO/Ag and ZnO/Ag Nanocomposites | 10.1155/2020/7814324
Ag_CuO | 2000 | 10.66667 | 187.5 | rod | 346.41 | 37 | 24 | E. coli | 60000000 | 8 |  |  |  | A Comparative Study of Antibacterial Activity of CuO/Ag and ZnO/Ag Nanocomposites | 10.1155/2020/7814324
Ag_CuO | 2000 | 10.66667 | 187.5 | rod | 346.41 | 37 | 24 | S. aureus | 60000000 | 13.1 |  |  |  | A Comparative Study of Antibacterial Activity of CuO/Ag and ZnO/Ag Nanocomposites | 10.1155/2020/7814324
Ag_CuO | 1000 | 5.333333 | 187.5 | rod | 346.41 | 37 | 24 | E. coli | 60000000 | 8 |  |  |  | A Comparative Study of Antibacterial Activity of CuO/Ag and ZnO/Ag Nanocomposites | 10.1155/2020/7814324
Ag_CuO | 1000 | 5.333333 | 187.5 | rod | 346.41 | 37 | 24 | S. aureus | 60000000 | 13.1 |  |  |  | A Comparative Study of Antibacterial Activity of CuO/Ag and ZnO/Ag Nanocomposites | 10.1155/2020/7814324
Ag_CuO | 500 | 2.666667 | 187.5 | rod | 346.41 | 37 | 24 | E. coli | 60000000 | 7 |  |  |  | A Comparative Study of Antibacterial Activity of CuO/Ag and ZnO/Ag Nanocomposites | 10.1155/2020/7814324
Ag_CuO | 500 | 2.666667 | 187.5 | rod | 346.41 | 37 | 24 | S. aureus | 60000000 | 10 |  |  |  | A Comparative Study of Antibacterial Activity of CuO/Ag and ZnO/Ag Nanocomposites | 10.1155/2020/7814324
Ag_CuO | 250 | 1.333333 | 187.5 | rod | 346.41 | 37 | 24 | E. coli | 60000000 | 6 |  |  |  | A Comparative Study of Antibacterial Activity of CuO/Ag and ZnO/Ag Nanocomposites | 10.1155/2020/7814324
Ag_CuO | 250 | 1.333333 | 187.5 | rod | 346.41 | 37 | 24 | S. aureus | 60000000 | 7 |  |  |  | A Comparative Study of Antibacterial Activity of CuO/Ag and ZnO/Ag Nanocomposites | 10.1155/2020/7814324
Ag_ZnO | 5000 | 26.45503 | 189 | sheet | 35 | 37 | 24 | E. coli | 60000000 | 8 |  |  |  | A Comparative Study of Antibacterial Activity of CuO/Ag and ZnO/Ag Nanocomposites | 10.1155/2020/7814324
Ag_ZnO | 5000 | 26.45503 | 189 | sheet | 35 | 37 | 24 | S. aureus | 60000000 | 12 |  |  |  | A Comparative Study of Antibacterial Activity of CuO/Ag and ZnO/Ag Nanocomposites | 10.1155/2020/7814324
Ag_ZnO | 2000 | 10.58201 | 189 | sheet | 35 | 37 | 24 | E. coli | 60000000 | 7 |  |  |  | A Comparative Study of Antibacterial Activity of CuO/Ag and ZnO/Ag Nanocomposites | 10.1155/2020/7814324
Ag_ZnO | 2000 | 10.58201 | 189 | sheet | 35 | 37 | 24 | S. aureus | 60000000 | 12 |  |  |  | A Comparative Study of Antibacterial Activity of CuO/Ag and ZnO/Ag Nanocomposites | 10.1155/2020/7814324
Ag_ZnO | 1000 | 5.291005 | 189 | sheet | 35 | 37 | 24 | E. coli | 60000000 | 7 |  |  |  | A Comparative Study of Antibacterial Activity of CuO/Ag and ZnO/Ag Nanocomposites | 10.1155/2020/7814324
Ag_ZnO | 1000 | 5.291005 | 189 | sheet | 35 | 37 | 24 | S. aureus | 60000000 | 10 |  |  |  | A Comparative Study of Antibacterial Activity of CuO/Ag and ZnO/Ag Nanocomposites | 10.1155/2020/7814324
Ag_ZnO | 500 | 2.645503 | 189 | sheet | 35 | 37 | 24 | E. coli | 60000000 | 7 |  |  |  | A Comparative Study of Antibacterial Activity of CuO/Ag and ZnO/Ag Nanocomposites | 10.1155/2020/7814324
Ag_ZnO | 500 | 2.645503 | 189 | sheet | 35 | 37 | 24 | S. aureus | 60000000 | 9 |  |  |  | A Comparative Study of Antibacterial Activity of CuO/Ag and ZnO/Ag Nanocomposites | 10.1155/2020/7814324
Ag_ZnO | 250 | 1.322751 | 189 | sheet | 35 | 37 | 24 | E. coli | 60000000 | 7 |  |  |  | A Comparative Study of Antibacterial Activity of CuO/Ag and ZnO/Ag Nanocomposites | 10.1155/2020/7814324
Ag_ZnO | 250 | 1.322751 | 189 | sheet | 35 | 37 | 24 | S. aureus | 60000000 | 8 |  |  |  | A Comparative Study of Antibacterial Activity of CuO/Ag and ZnO/Ag Nanocomposites | 10.1155/2020/7814324
Au_Pt |  |  |  | spherical | 30 | 37 | 24 | S. aureus | 150000000 |  |  | 125 |  | Trimetallic Au/Pt/Ag based nanofluid for enhanced antibacterial response | 10.1016/j.matchemphys.2018.07.016
Au_Pt |  |  |  | spherical | 30 | 37 | 24 | E. faecalis | 150000000 |  |  | 62.5 |  | Trimetallic Au/Pt/Ag based nanofluid for enhanced antibacterial response | 10.1016/j.matchemphys.2018.07.016
Au_Pt |  |  |  | spherical | 30 | 37 | 24 | E. coli | 150000000 |  |  | 62.5 |  | Trimetallic Au/Pt/Ag based nanofluid for enhanced antibacterial response | 10.1016/j.matchemphys.2018.07.016
Au_Pt |  |  |  | spherical | 30 | 37 | 24 | S. thypimurium | 150000000 |  |  | 125 |  | Trimetallic Au/Pt/Ag based nanofluid for enhanced antibacterial response | 10.1016/j.matchemphys.2018.07.016
Au_Pt |  |  |  | spherical | 30 | 37 | 24 | Klebsiella | 150000000 |  |  | 62.5 |  | Trimetallic Au/Pt/Ag based nanofluid for enhanced antibacterial response | 10.1016/j.matchemphys.2018.07.016
Au_Pt |  |  |  | spherical | 30 | 37 | 24 | S. aureus | 150000000 |  |  | 125 |  | Trimetallic Au/Pt/Ag based nanofluid for enhanced antibacterial response | 10.1016/j.matchemphys.2018.07.016
Au_Pt |  |  |  | spherical | 30 | 37 | 24 | E. faecalis | 150000000 |  |  | 31.25 |  | Trimetallic Au/Pt/Ag based nanofluid for enhanced antibacterial response | 10.1016/j.matchemphys.2018.07.016
Au_Pt |  |  |  | spherical | 30 | 37 | 24 | E. coli | 150000000 |  |  | 31.25 |  | Trimetallic Au/Pt/Ag based nanofluid for enhanced antibacterial response | 10.1016/j.matchemphys.2018.07.016
Au_Pt |  |  |  | spherical | 30 | 37 | 24 | S. thypimurium | 150000000 |  |  | 62.5 |  | Trimetallic Au/Pt/Ag based nanofluid for enhanced antibacterial response | 10.1016/j.matchemphys.2018.07.016
Au_Pt |  |  |  | spherical | 30 | 37 | 24 | Klebsiella | 150000000 |  |  | 31.25 |  | Trimetallic Au/Pt/Ag based nanofluid for enhanced antibacterial response | 10.1016/j.matchemphys.2018.07.016
Ag_Au_Pt |  |  |  | spherical | 30 | 37 | 24 | S. aureus | 150000000 |  |  | 31.25 |  | Trimetallic Au/Pt/Ag based nanofluid for enhanced antibacterial response | 10.1016/j.matchemphys.2018.07.016
Ag_Au_Pt |  |  |  | spherical | 30 | 37 | 24 | E. faecalis | 150000000 |  |  | 15.625 |  | Trimetallic Au/Pt/Ag based nanofluid for enhanced antibacterial response | 10.1016/j.matchemphys.2018.07.016
Ag_Au_Pt |  |  |  | spherical | 30 | 37 | 24 | E. coli | 150000000 |  |  | 15.625 |  | Trimetallic Au/Pt/Ag based nanofluid for enhanced antibacterial response | 10.1016/j.matchemphys.2018.07.016
Ag_Au_Pt |  |  |  | spherical | 30 | 37 | 24 | S. thypimurium | 150000000 |  |  | 15.625 |  | Trimetallic Au/Pt/Ag based nanofluid for enhanced antibacterial response | 10.1016/j.matchemphys.2018.07.016
Ag_Au_Pt |  |  |  | spherical | 30 | 37 | 24 | Klebsiella | 150000000 |  |  | 15.625 |  | Trimetallic Au/Pt/Ag based nanofluid for enhanced antibacterial response | 10.1016/j.matchemphys.2018.07.016
Au_Pt |  |  |  | spherical | 30 | 37 | 24 | S. aureus | 150000000 | 9 |  |  |  | Trimetallic Au/Pt/Ag based nanofluid for enhanced antibacterial response | 10.1016/j.matchemphys.2018.07.016
Au_Pt |  |  |  | spherical | 30 | 37 | 24 | E. faecalis | 150000000 | 8 |  |  |  | Trimetallic Au/Pt/Ag based nanofluid for enhanced antibacterial response | 10.1016/j.matchemphys.2018.07.016
Au_Pt |  |  |  | spherical | 30 | 37 | 24 | E. coli | 150000000 | 12 |  |  |  | Trimetallic Au/Pt/Ag based nanofluid for enhanced antibacterial response | 10.1016/j.matchemphys.2018.07.016
Au_Pt |  |  |  | spherical | 30 | 37 | 24 | S. thypimurium | 150000000 | 11 |  |  |  | Trimetallic Au/Pt/Ag based nanofluid for enhanced antibacterial response | 10.1016/j.matchemphys.2018.07.016
Au_Pt |  |  |  | spherical | 30 | 37 | 24 | Klebsiella | 150000000 | 13 |  |  |  | Trimetallic Au/Pt/Ag based nanofluid for enhanced antibacterial response | 10.1016/j.matchemphys.2018.07.016
Au_Pt |  |  |  | spherical | 30 | 37 | 24 | S. aureus | 150000000 | 13 |  |  |  | Trimetallic Au/Pt/Ag based nanofluid for enhanced antibacterial response | 10.1016/j.matchemphys.2018.07.016
Au_Pt |  |  |  | spherical | 30 | 37 | 24 | E. faecalis | 150000000 | 14 |  |  |  | Trimetallic Au/Pt/Ag based nanofluid for enhanced antibacterial response | 10.1016/j.matchemphys.2018.07.016
Au_Pt |  |  |  | spherical | 30 | 37 | 24 | E. coli | 150000000 | 16 |  |  |  | Trimetallic Au/Pt/Ag based nanofluid for enhanced antibacterial response | 10.1016/j.matchemphys.2018.07.016
Au_Pt |  |  |  | spherical | 30 | 37 | 24 | S. thypimurium | 150000000 | 15 |  |  |  | Trimetallic Au/Pt/Ag based nanofluid for enhanced antibacterial response | 10.1016/j.matchemphys.2018.07.016
Au_Pt |  |  |  | spherical | 30 | 37 | 24 | Klebsiella | 150000000 | 17 |  |  |  | Trimetallic Au/Pt/Ag based nanofluid for enhanced antibacterial response | 10.1016/j.matchemphys.2018.07.016
Ag_Au_Pt |  |  |  | spherical | 30 | 37 | 24 | S. aureus | 150000000 | 21 |  |  |  | Trimetallic Au/Pt/Ag based nanofluid for enhanced antibacterial response | 10.1016/j.matchemphys.2018.07.016
Ag_Au_Pt |  |  |  | spherical | 30 | 37 | 24 | E. faecalis | 150000000 | 23 |  |  |  | Trimetallic Au/Pt/Ag based nanofluid for enhanced antibacterial response | 10.1016/j.matchemphys.2018.07.016
Ag_Au_Pt |  |  |  | spherical | 30 | 37 | 24 | E. coli | 150000000 | 24 |  |  |  | Trimetallic Au/Pt/Ag based nanofluid for enhanced antibacterial response | 10.1016/j.matchemphys.2018.07.016
Ag_Au_Pt |  |  |  | spherical | 30 | 37 | 24 | S. thypimurium | 150000000 | 22 |  |  |  | Trimetallic Au/Pt/Ag based nanofluid for enhanced antibacterial response | 10.1016/j.matchemphys.2018.07.016
Ag_Au_Pt |  |  |  | spherical | 30 | 37 | 24 | Klebsiella | 150000000 | 23 |  |  |  | Trimetallic Au/Pt/Ag based nanofluid for enhanced antibacterial response | 10.1016/j.matchemphys.2018.07.016
Ag_SiO2_MnFe3O4 | 5000 | 11.0011 | 454.5 | spherical |  | 37 | 24 | S. aureus | 100000000 | 10 |  |  |  | Enhanced antibacterial performance of Fe3O4-Ag and MnFe2O4-Ag nanocomposites | 10.1007/s12034-016-1357-x
Ag_SiO2_MnFe3O4 | 10000 | 22.0022 | 454.5 | spherical |  | 37 | 24 | S. aureus | 100000000 | 11 |  |  |  | Enhanced antibacterial performance of Fe3O4-Ag and MnFe2O5-Ag nanocomposites | 10.1007/s12034-016-1357-x
Ag_SiO2_MnFe3O4 | 20000 | 44.0044 | 454.5 | spherical |  | 37 | 24 | S. aureus | 100000000 | 16 |  |  |  | Enhanced antibacterial performance of Fe3O4-Ag and MnFe2O6-Ag nanocomposites | 10.1007/s12034-016-1357-x
Ag_SiO2_MnFe3O4 | 40000 | 88.0088 | 454.5 | spherical |  | 37 | 24 | S. aureus | 100000000 | 15 |  |  |  | Enhanced antibacterial performance of Fe3O4-Ag and MnFe2O7-Ag nanocomposites | 10.1007/s12034-016-1357-x
Ag_SiO2_MnFe3O4 | 5000 | 11.0011 | 454.5 | spherical |  | 37 | 24 | B. subtilis | 100000000 | 10 |  |  |  | Enhanced antibacterial performance of Fe3O4-Ag and MnFe2O8-Ag nanocomposites | 10.1007/s12034-016-1357-x
Ag_SiO2_MnFe3O4 | 10000 | 22.0022 | 454.5 | spherical |  | 37 | 24 | B. subtilis | 100000000 | 11 |  |  |  | Enhanced antibacterial performance of Fe3O4-Ag and MnFe2O9-Ag nanocomposites | 10.1007/s12034-016-1357-x
Ag_SiO2_MnFe3O4 | 20000 | 44.0044 | 454.5 | spherical |  | 37 | 24 | B. subtilis | 100000000 | 13 |  |  |  | Enhanced antibacterial performance of Fe3O4-Ag and MnFe2O10-Ag nanocomposites | 10.1007/s12034-016-1357-x
Ag_SiO2_MnFe3O4 | 40000 | 88.0088 | 454.5 | spherical |  | 37 | 24 | B. subtilis | 100000000 | 13 |  |  |  | Enhanced antibacterial performance of Fe3O4-Ag and MnFe2O11-Ag nanocomposites | 10.1007/s12034-016-1357-x
Ag_SiO2_MnFe3O4 | 5000 | 11.0011 | 454.5 | spherical |  | 37 | 24 | E. faecalis | 100000000 | 11 |  |  |  | Enhanced antibacterial performance of Fe3O4-Ag and MnFe2O12-Ag nanocomposites | 10.1007/s12034-016-1357-x
Ag_SiO2_MnFe3O4 | 10000 | 22.0022 | 454.5 | spherical |  | 37 | 24 | E. faecalis | 100000000 | 12 |  |  |  | Enhanced antibacterial performance of Fe3O4-Ag and MnFe2O13-Ag nanocomposites | 10.1007/s12034-016-1357-x
Ag_SiO2_MnFe3O4 | 20000 | 44.0044 | 454.5 | spherical |  | 37 | 24 | E. faecalis | 100000000 | 13 |  |  |  | Enhanced antibacterial performance of Fe3O4-Ag and MnFe2O14-Ag nanocomposites | 10.1007/s12034-016-1357-x
Ag_SiO2_MnFe3O4 | 40000 | 88.0088 | 454.5 | spherical |  | 37 | 24 | E. faecalis | 100000000 | 13 |  |  |  | Enhanced antibacterial performance of Fe3O4-Ag and MnFe2O15-Ag nanocomposites | 10.1007/s12034-016-1357-x
Ag_SiO2_MnFe3O4 | 10000 | 22.0022 | 454.5 | spherical |  | 37 | 24 | P. aeruginosa | 100000000 | 11 |  |  |  | Enhanced antibacterial performance of Fe3O4-Ag and MnFe2O16-Ag nanocomposites | 10.1007/s12034-016-1357-x
Ag_SiO2_MnFe3O4 | 20000 | 44.0044 | 454.5 | spherical |  | 37 | 24 | P. aeruginosa | 100000000 | 13 |  |  |  | Enhanced antibacterial performance of Fe3O4-Ag and MnFe2O17-Ag nanocomposites | 10.1007/s12034-016-1357-x
Ag_SiO2_MnFe3O4 | 40000 | 88.0088 | 454.5 | spherical |  | 37 | 24 | P. aeruginosa | 100000000 | 17 |  |  |  | Enhanced antibacterial performance of Fe3O4-Ag and MnFe2O18-Ag nanocomposites | 10.1007/s12034-016-1357-x
Ag_SiO2_MnFe3O4 | 40000 | 88.0088 | 454.5 | spherical |  | 37 | 24 | P. aeruginosa | 100000000 | 15 |  |  |  | Enhanced antibacterial performance of Fe3O4-Ag and MnFe2O19-Ag nanocomposites | 10.1007/s12034-016-1357-x
Ag_SiO2_MnFe3O4 | 5000 | 11.0011 | 454.5 | spherical |  | 37 | 24 | E. coli | 100000000 | 8 |  |  |  | Enhanced antibacterial performance of Fe3O4-Ag and MnFe2O20-Ag nanocomposites | 10.1007/s12034-016-1357-x
Ag_SiO2_MnFe3O4 | 10000 | 22.0022 | 454.5 | spherical |  | 37 | 24 | E. coli | 100000000 | 10 |  |  |  | Enhanced antibacterial performance of Fe3O4-Ag and MnFe2O21-Ag nanocomposites | 10.1007/s12034-016-1357-x
Ag_SiO2_MnFe3O4 | 20000 | 44.0044 | 454.5 | spherical |  | 37 | 24 | E. coli | 100000000 | 12 |  |  |  | Enhanced antibacterial performance of Fe3O4-Ag and MnFe2O22-Ag nanocomposites | 10.1007/s12034-016-1357-x
Ag_SiO2_MnFe3O4 | 40000 | 88.0088 | 454.5 | spherical |  | 37 | 24 | E. coli | 100000000 | 11 |  |  |  | Enhanced antibacterial performance of Fe3O4-Ag and MnFe2O23-Ag nanocomposites | 10.1007/s12034-016-1357-x
Ag_SiO2_MnFe3O4 | 5000 | 11.0011 | 454.5 | spherical |  | 37 | 24 | B. cepacia | 100000000 | 12 |  |  |  | Enhanced antibacterial performance of Fe3O4-Ag and MnFe2O24-Ag nanocomposites | 10.1007/s12034-016-1357-x
Ag_SiO2_MnFe3O4 | 10000 | 22.0022 | 454.5 | spherical |  | 37 | 24 | B. cepacia | 100000000 | 13 |  |  |  | Enhanced antibacterial performance of Fe3O4-Ag and MnFe2O25-Ag nanocomposites | 10.1007/s12034-016-1357-x
Ag_SiO2_MnFe3O4 | 20000 | 44.0044 | 454.5 | spherical |  | 37 | 24 | B. cepacia | 100000000 | 15 |  |  |  | Enhanced antibacterial performance of Fe3O4-Ag and MnFe2O26-Ag nanocomposites | 10.1007/s12034-016-1357-x
Ag_SiO2_MnFe3O4 | 40000 | 88.0088 | 454.5 | spherical |  | 37 | 24 | B. cepacia | 100000000 | 13 |  |  |  | Enhanced antibacterial performance of Fe3O4-Ag and MnFe2O27-Ag nanocomposites | 10.1007/s12034-016-1357-x
Ag_Fe3O4 | 6036 | 17.77909 | 339.5 | spherical | 65 | 37 | 16 | E. coli |  |  | 48.6 |  |  | Antibacterial Effects of Magnetically-Controlled Ag/Fe3O4 Nanoparticles | 10.3390/ma11050659
Ag_Fe3O4 | 18320 | 53.96171 | 339.5 | spherical | 65 | 37 | 16 | E. coli |  |  | 66.9 |  |  | Antibacterial Effects of Magnetically-Controlled Ag/Fe3O4 Nanoparticles | 10.3390/ma11050659
Ag_Fe3O4 | 30928 | 91.09867 | 339.5 | spherical | 65 | 37 | 16 | E. coli |  |  | 89.2 |  |  | Antibacterial Effects of Magnetically-Controlled Ag/Fe3O4 Nanoparticles | 10.3390/ma11050659
Ag_Fe3O4 | 43841 | 129.134 | 339.5 | spherical | 65 | 37 | 16 | E. coli |  |  | 96.2 |  |  | Antibacterial Effects of Magnetically-Controlled Ag/Fe3O4 Nanoparticles | 10.3390/ma11050659
Ag_Fe3O4 | 57083 | 168.1384 | 339.5 | spherical | 65 | 37 | 16 | E. coli |  |  | 100 |  |  | Antibacterial Effects of Magnetically-Controlled Ag/Fe3O4 Nanoparticles | 10.3390/ma11050659
Ag_Fe3O4 | 70664 | 208.1414 | 339.5 | spherical | 65 | 37 | 16 | E. coli |  |  | 100 |  |  | Antibacterial Effects of Magnetically-Controlled Ag/Fe3O4 Nanoparticles | 10.3390/ma11050659
Ag | 57083 | 528.5463 | 108 |  |  | 37 | 16 | E. coli |  |  | 22.3 |  |  | Antibacterial Effects of Magnetically-Controlled Ag/Fe3O4 Nanoparticles | 10.3390/ma11050659
Fe3O4 | 57083 | 246.5788 | 231.5 |  |  | 37 | 16 | E. coli |  |  | 24.2 |  |  | Antibacterial Effects of Magnetically-Controlled Ag/Fe3O4 Nanoparticles | 10.3390/ma11050659
Ag_Fe3O4 | 57083 | 168.1384 | 339.5 | spherical | 65 | 37 | 16 | E. coli |  |  | 100 |  |  | Antibacterial Effects of Magnetically-Controlled Ag/Fe3O4 Nanoparticles | 10.3390/ma11050659
Ag_Fe3O4 | 1001 | 2.948454 | 339.5 | spherical | 65 | 37 | 1 | E. coli |  |  | 29.4 |  |  | Antibacterial Effects of Magnetically-Controlled Ag/Fe3O4 Nanoparticles | 10.3390/ma11050659
Ag_Fe3O4 | 1001 | 2.948454 | 339.5 | spherical | 65 | 37 | 2 | E. coli |  |  | 33 |  |  | Antibacterial Effects of Magnetically-Controlled Ag/Fe3O4 Nanoparticles | 10.3390/ma11050659
Ag_Fe3O4 | 1001 | 2.948454 | 339.5 | spherical | 65 | 37 | 3 | E. coli |  |  | 38.3 |  |  | Antibacterial Effects of Magnetically-Controlled Ag/Fe3O4 Nanoparticles | 10.3390/ma11050659
Ag_Fe3O4 | 1001 | 2.948454 | 339.5 | spherical | 65 | 37 | 4 | E. coli |  |  | 41.1 |  |  | Antibacterial Effects of Magnetically-Controlled Ag/Fe3O4 Nanoparticles | 10.3390/ma11050659
Ag_Fe3O4 | 1001 | 2.948454 | 339.5 | spherical | 65 | 37 | 5 | E. coli |  |  | 43.8 |  |  | Antibacterial Effects of Magnetically-Controlled Ag/Fe3O4 Nanoparticles | 10.3390/ma11050659
Ag_Fe3O4 | 1001 | 2.948454 | 339.5 | spherical | 65 | 37 | 6 | E. coli |  |  | 45.4 |  |  | Antibacterial Effects of Magnetically-Controlled Ag/Fe3O4 Nanoparticles | 10.3390/ma11050659
Ag_Fe3O4 | 1001 | 2.948454 | 339.5 | spherical | 65 | 37 | 7 | E. coli |  |  | 47.1 |  |  | Antibacterial Effects of Magnetically-Controlled Ag/Fe3O4 Nanoparticles | 10.3390/ma11050659
Ag_Fe3O4 | 1001 | 2.948454 | 339.5 | spherical | 65 | 37 | 8 | E. coli |  |  | 48.6 |  |  | Antibacterial Effects of Magnetically-Controlled Ag/Fe3O4 Nanoparticles | 10.3390/ma11050659
Ag_Fe3O4 | 1001 | 2.948454 | 339.5 | spherical | 65 | 37 | 9 | E. coli |  |  | 50.2 |  |  | Antibacterial Effects of Magnetically-Controlled Ag/Fe3O4 Nanoparticles | 10.3390/ma11050659
Ag_Fe3O4 | 1001 | 2.948454 | 339.5 | spherical | 65 | 37 | 10 | E. coli |  |  | 50.9 |  |  | Antibacterial Effects of Magnetically-Controlled Ag/Fe3O4 Nanoparticles | 10.3390/ma11050659
ZnO | 250 | 3.071253 | 81.4 | spherical |  | 37 | 24 | E. coli |  | 17 |  |  |  | Heterostructured Nanocomposites of Ag Doped Fe3O4 Embedded in ZnO for Antibacterial Applications and Catalytic Conversion of Hazardous Wastes | 10.1007/s10904-019-01366-y
ZnO | 250 | 3.071253 | 81.4 | spherical |  | 37 | 24 | S. aureus |  | 16 |  |  |  | Heterostructured Nanocomposites of Ag Doped Fe3O4 Embedded in ZnO for Antibacterial Applications and Catalytic Conversion of Hazardous Wastes | 10.1007/s10904-019-01366-y
Ag_ZnO | 250 | 1.322751 | 189 | spherical |  | 37 | 24 | E. coli |  | 20 |  |  |  | Heterostructured Nanocomposites of Ag Doped Fe3O4 Embedded in ZnO for Antibacterial Applications and Catalytic Conversion of Hazardous Wastes | 10.1007/s10904-019-01366-y
Ag_ZnO | 250 | 1.322751 | 189 | spherical |  | 37 | 24 | S. aureus |  | 17 |  |  |  | Heterostructured Nanocomposites of Ag Doped Fe3O4 Embedded in ZnO for Antibacterial Applications and Catalytic Conversion of Hazardous Wastes | 10.1007/s10904-019-01366-y
Ag_Fe3O4 | 250 | 0.736377 | 339.5 | spherical |  | 37 | 24 | E. coli |  | 21 |  |  |  | Heterostructured Nanocomposites of Ag Doped Fe3O4 Embedded in ZnO for Antibacterial Applications and Catalytic Conversion of Hazardous Wastes | 10.1007/s10904-019-01366-y
Ag_Fe3O4 | 250 | 0.736377 | 339.5 | spherical |  | 37 | 24 | S. aureus |  | 12 |  |  |  | Heterostructured Nanocomposites of Ag Doped Fe3O4 Embedded in ZnO for Antibacterial Applications and Catalytic Conversion of Hazardous Wastes | 10.1007/s10904-019-01366-y
ZnO_Fe3O4 | 250 | 0.7989773 | 312.9 | cube |  | 37 | 24 | E. coli |  | 14 |  |  |  | Heterostructured Nanocomposites of Ag Doped Fe3O4 Embedded in ZnO for Antibacterial Applications and Catalytic Conversion of Hazardous Wastes | 10.1007/s10904-019-01366-y
ZnO_Fe3O4 | 250 | 0.7989773 | 312.9 | cube |  | 37 | 24 | S. aureus |  | 10 |  |  |  | Heterostructured Nanocomposites of Ag Doped Fe3O4 Embedded in ZnO for Antibacterial Applications and Catalytic Conversion of Hazardous Wastes | 10.1007/s10904-019-01366-y
Ag_ZnO_Fe3O4 | 250 | 0.5945303 | 420.5 | spherical |  | 37 | 24 | E. coli |  | 19 |  |  |  | Heterostructured Nanocomposites of Ag Doped Fe3O4 Embedded in ZnO for Antibacterial Applications and Catalytic Conversion of Hazardous Wastes | 10.1007/s10904-019-01366-y
Ag_ZnO_Fe3O4 | 250 | 0.5945303 | 420.5 | spherical |  | 37 | 24 | S. aureus |  | 11 |  |  |  | Heterostructured Nanocomposites of Ag Doped Fe3O4 Embedded in ZnO for Antibacterial Applications and Catalytic Conversion of Hazardous Wastes | 10.1007/s10904-019-01366-y
TiO2 | 20 | 0.2503129 | 79.9 |  |  | 37 | 24 | P. aeruginosa | 10000000 |  | 10.8 |  |  | Antibacterial Activity of Ag-Doped TiO2 nd Ag-Doped ZnO Nanoparticles | 10.1155/2018/5927485
TiO2 | 40 | 0.5006258 | 79.9 |  |  | 37 | 24 | P. aeruginosa | 10000000 |  | 17.8 |  |  | Antibacterial Activity of Ag-Doped TiO2 nd Ag-Doped ZnO Nanoparticles | 10.1155/2018/5927485
TiO2 | 60 | 0.7509387 | 79.9 |  |  | 37 | 24 | P. aeruginosa | 10000000 |  | 22.7 |  |  | Antibacterial Activity of Ag-Doped TiO2 nd Ag-Doped ZnO Nanoparticles | 10.1155/2018/5927485
TiO2 | 80 | 1.001252 | 79.9 |  |  | 37 | 24 | P. aeruginosa | 10000000 |  | 40.4 |  |  | Antibacterial Activity of Ag-Doped TiO2 nd Ag-Doped ZnO Nanoparticles | 10.1155/2018/5927485
TiO2 | 100 | 1.251564 | 79.9 |  |  | 37 | 24 | P. aeruginosa | 10000000 |  | 60.2 |  |  | Antibacterial Activity of Ag-Doped TiO2 nd Ag-Doped ZnO Nanoparticles | 10.1155/2018/5927485
ZnO | 20 | 0.2457002 | 81.4 |  |  | 37 | 24 | P. aeruginosa | 10000000 |  | 50.6 |  |  | Antibacterial Activity of Ag-Doped TiO2 nd Ag-Doped ZnO Nanoparticles | 10.1155/2018/5927485
ZnO | 40 | 0.4914005 | 81.4 |  |  | 37 | 24 | P. aeruginosa | 10000000 |  | 60.2 |  |  | Antibacterial Activity of Ag-Doped TiO2 nd Ag-Doped ZnO Nanoparticles | 10.1155/2018/5927485
ZnO | 60 | 0.7371007 | 81.4 |  |  | 37 | 24 | P. aeruginosa | 10000000 |  | 73.3 |  |  | Antibacterial Activity of Ag-Doped TiO2 nd Ag-Doped ZnO Nanoparticles | 10.1155/2018/5927485
ZnO | 80 | 0.982801 | 81.4 |  |  | 37 | 24 | P. aeruginosa | 10000000 |  | 85.2 |  |  | Antibacterial Activity of Ag-Doped TiO2 nd Ag-Doped ZnO Nanoparticles | 10.1155/2018/5927485
ZnO | 100 | 1.228501 | 81.4 |  |  | 37 | 24 | P. aeruginosa | 10000000 |  | 96.8 |  |  | Antibacterial Activity of Ag-Doped TiO2 nd Ag-Doped ZnO Nanoparticles | 10.1155/2018/5927485
Ag_TiO2 | 20 | 0.106383 | 188 |  |  | 37 | 24 | P. aeruginosa | 10000000 |  | 54.9 |  |  | Antibacterial Activity of Ag-Doped TiO2 nd Ag-Doped ZnO Nanoparticles | 10.1155/2018/5927485
Ag_TiO2 | 40 | 0.212766 | 188 |  |  | 37 | 24 | P. aeruginosa | 10000000 |  | 75 |  |  | Antibacterial Activity of Ag-Doped TiO2 nd Ag-Doped ZnO Nanoparticles | 10.1155/2018/5927485
Ag_TiO2 | 60 | 0.3191489 | 188 |  |  | 37 | 24 | P. aeruginosa | 10000000 |  | 94.5 |  |  | Antibacterial Activity of Ag-Doped TiO2 nd Ag-Doped ZnO Nanoparticles | 10.1155/2018/5927485
Ag_ZnO | 20 | 0.1058201 | 189 |  |  | 37 | 24 | P. aeruginosa | 10000000 |  | 60.2 |  |  | Antibacterial Activity of Ag-Doped TiO2 nd Ag-Doped ZnO Nanoparticles | 10.1155/2018/5927485
Ag_ZnO | 40 | 0.2116402 | 189 |  |  | 37 | 24 | P. aeruginosa | 10000000 |  | 100 |  |  | Antibacterial Activity of Ag-Doped TiO2 nd Ag-Doped ZnO Nanoparticles | 10.1155/2018/5927485
TiO2 | 20 | 0.2503129 | 79.9 |  |  | 37 | 24 | S. aureus | 10000000 |  | 20.5 |  |  | Antibacterial Activity of Ag-Doped TiO2 nd Ag-Doped ZnO Nanoparticles | 10.1155/2018/5927485
TiO2 | 40 | 0.5006258 | 79.9 |  |  | 37 | 24 | S. aureus | 10000000 |  | 40.3 |  |  | Antibacterial Activity of Ag-Doped TiO2 nd Ag-Doped ZnO Nanoparticles | 10.1155/2018/5927485
TiO2 | 60 | 0.7509387 | 79.9 |  |  | 37 | 24 | S. aureus | 10000000 |  | 60.1 |  |  | Antibacterial Activity of Ag-Doped TiO2 nd Ag-Doped ZnO Nanoparticles | 10.1155/2018/5927485
TiO2 | 80 | 1.001252 | 79.9 |  |  | 37 | 24 | S. aureus | 10000000 |  | 75.1 |  |  | Antibacterial Activity of Ag-Doped TiO2 nd Ag-Doped ZnO Nanoparticles | 10.1155/2018/5927485
TiO2 | 100 | 1.251564 | 79.9 |  |  | 37 | 24 | S. aureus | 10000000 |  | 87.2 |  |  | Antibacterial Activity of Ag-Doped TiO2 nd Ag-Doped ZnO Nanoparticles | 10.1155/2018/5927485
ZnO | 20 | 0.2457002 | 81.4 |  |  | 37 | 24 | S. aureus | 10000000 |  | 30.3 |  |  | Antibacterial Activity of Ag-Doped TiO2 nd Ag-Doped ZnO Nanoparticles | 10.1155/2018/5927485
ZnO | 40 | 0.4914005 | 81.4 |  |  | 37 | 24 | S. aureus | 10000000 |  | 55.4 |  |  | Antibacterial Activity of Ag-Doped TiO2 nd Ag-Doped ZnO Nanoparticles | 10.1155/2018/5927485
ZnO | 60 | 0.7371007 | 81.4 |  |  | 37 | 24 | S. aureus | 10000000 |  | 80.5 |  |  | Antibacterial Activity of Ag-Doped TiO2 nd Ag-Doped ZnO Nanoparticles | 10.1155/2018/5927485
ZnO | 80 | 0.982801 | 81.4 |  |  | 37 | 24 | S. aureus | 10000000 |  | 90.2 |  |  | Antibacterial Activity of Ag-Doped TiO2 nd Ag-Doped ZnO Nanoparticles | 10.1155/2018/5927485
ZnO | 100 | 1.228501 | 81.4 |  |  | 37 | 24 | S. aureus | 10000000 |  | 99 |  |  | Antibacterial Activity of Ag-Doped TiO2 nd Ag-Doped ZnO Nanoparticles | 10.1155/2018/5927485
Ag_TiO2 | 20 | 0.106383 | 188 |  |  | 37 | 24 | S. aureus | 10000000 |  | 58 |  |  | Antibacterial Activity of Ag-Doped TiO2 nd Ag-Doped ZnO Nanoparticles | 10.1155/2018/5927485
Ag_TiO2 | 40 | 0.212766 | 188 |  |  | 37 | 24 | S. aureus | 10000000 |  | 79 |  |  | Antibacterial Activity of Ag-Doped TiO2 nd Ag-Doped ZnO Nanoparticles | 10.1155/2018/5927485
Ag_TiO2 | 60 | 0.3191489 | 188 |  |  | 37 | 24 | S. aureus | 10000000 |  | 92.3 |  |  | Antibacterial Activity of Ag-Doped TiO2 nd Ag-Doped ZnO Nanoparticles | 10.1155/2018/5927485
Ag_TiO2 | 80 | 0.4255319 | 188 |  |  | 37 | 24 | S. aureus | 10000000 |  | 100 |  |  | Antibacterial Activity of Ag-Doped TiO2 nd Ag-Doped ZnO Nanoparticles | 10.1155/2018/5927485
Ag_ZnO | 20 | 0.1058201 | 189 |  |  | 37 | 24 | S. aureus | 10000000 |  | 60.1 |  |  | Antibacterial Activity of Ag-Doped TiO2 nd Ag-Doped ZnO Nanoparticles | 10.1155/2018/5927485
Ag_ZnO | 40 | 0.2116402 | 189 |  |  | 37 | 24 | S. aureus | 10000000 |  | 85.2 |  |  | Antibacterial Activity of Ag-Doped TiO2 nd Ag-Doped ZnO Nanoparticles | 10.1155/2018/5927485
Ag_ZnO | 60 | 0.3174603 | 189 |  |  | 37 | 24 | S. aureus | 10000000 |  | 99.3 |  |  | Antibacterial Activity of Ag-Doped TiO2 nd Ag-Doped ZnO Nanoparticles | 10.1155/2018/5927485
TiO2 | 20 | 0.2503129 | 79.9 |  |  | 37 | 24 | E. coli | 10000000 |  | 11.4 |  |  | Antibacterial Activity of Ag-Doped TiO2 nd Ag-Doped ZnO Nanoparticles | 10.1155/2018/5927485
TiO2 | 40 | 0.5006258 | 79.9 |  |  | 37 | 24 | E. coli | 10000000 |  | 22.3 |  |  | Antibacterial Activity of Ag-Doped TiO2 nd Ag-Doped ZnO Nanoparticles | 10.1155/2018/5927485
TiO2 | 60 | 0.7509387 | 79.9 |  |  | 37 | 24 | E. coli | 10000000 |  | 35.2 |  |  | Antibacterial Activity of Ag-Doped TiO2 nd Ag-Doped ZnO Nanoparticles | 10.1155/2018/5927485
TiO2 | 80 | 1.001252 | 79.9 |  |  | 37 | 24 | E. coli | 10000000 |  | 50.4 |  |  | Antibacterial Activity of Ag-Doped TiO2 nd Ag-Doped ZnO Nanoparticles | 10.1155/2018/5927485
TiO2 | 100 | 1.251564 | 79.9 |  |  | 37 | 24 | E. coli | 10000000 |  | 80 |  |  | Antibacterial Activity of Ag-Doped TiO2 nd Ag-Doped ZnO Nanoparticles | 10.1155/2018/5927485
ZnO | 20 | 0.2457002 | 81.4 |  |  | 37 | 24 | E. coli | 10000000 |  | 40.6 |  |  | Antibacterial Activity of Ag-Doped TiO2 nd Ag-Doped ZnO Nanoparticles | 10.1155/2018/5927485
ZnO | 40 | 0.4914005 | 81.4 |  |  | 37 | 24 | E. coli | 10000000 |  | 60.1 |  |  | Antibacterial Activity of Ag-Doped TiO2 nd Ag-Doped ZnO Nanoparticles | 10.1155/2018/5927485
ZnO | 60 | 0.7371007 | 81.4 |  |  | 37 | 24 | E. coli | 10000000 |  | 85.4 |  |  | Antibacterial Activity of Ag-Doped TiO2 nd Ag-Doped ZnO Nanoparticles | 10.1155/2018/5927485
ZnO | 80 | 0.982801 | 81.4 |  |  | 37 | 24 | E. coli | 10000000 |  | 98.3 |  |  | Antibacterial Activity of Ag-Doped TiO2 nd Ag-Doped ZnO Nanoparticles | 10.1155/2018/5927485
Ag_TiO2 | 20 | 0.106383 | 188 |  |  | 37 | 24 | E. coli | 10000000 |  | 65.1 |  |  | Antibacterial Activity of Ag-Doped TiO2 nd Ag-Doped ZnO Nanoparticles | 10.1155/2018/5927485
Ag_TiO2 | 40 | 0.212766 | 188 |  |  | 37 | 24 | E. coli | 10000000 |  | 90.1 |  |  | Antibacterial Activity of Ag-Doped TiO2 nd Ag-Doped ZnO Nanoparticles | 10.1155/2018/5927485
Ag_TiO2 | 60 | 0.3191489 | 188 |  |  | 37 | 24 | E. coli | 10000000 |  | 95.5 |  |  | Antibacterial Activity of Ag-Doped TiO2 nd Ag-Doped ZnO Nanoparticles | 10.1155/2018/5927485
Ag_ZnO | 20 | 0.1058201 | 189 |  |  | 37 | 24 | E. coli | 10000000 |  | 70.2 |  |  | Antibacterial Activity of Ag-Doped TiO2 nd Ag-Doped ZnO Nanoparticles | 10.1155/2018/5927485
Ag_ZnO | 40 | 0.2116402 | 189 |  |  | 37 | 24 | E. coli | 10000000 |  | 89.3 |  |  | Antibacterial Activity of Ag-Doped TiO2 nd Ag-Doped ZnO Nanoparticles | 10.1155/2018/5927485
Ag_ZnO | 60 | 0.3174603 | 189 |  |  | 37 | 24 | E. coli | 10000000 |  | 99.1 |  |  | Antibacterial Activity of Ag-Doped TiO2 nd Ag-Doped ZnO Nanoparticles | 10.1155/2018/5927485
Fe3O4 | 20 | 0.08639309 | 231.5 | spherical | 28 | 37 | 24 | E. coli |  | 7 |  |  |  | Enhanced bioactivity of Fe3O4-Au nanocomposites - A comparative antibacterial study | 10.1016/j.matlet.2020.128039
Fe3O4 | 40 | 0.1727862 | 231.5 | spherical | 28 | 37 | 24 | E. coli |  | 8 |  |  |  | Enhanced bioactivity of Fe3O4-Au nanocomposites - A comparative antibacterial study | 10.1016/j.matlet.2020.128039
Fe3O4 | 60 | 0.2591793 | 231.5 | spherical | 28 | 37 | 24 | E. coli |  | 10 |  |  |  | Enhanced bioactivity of Fe3O4-Au nanocomposites - A comparative antibacterial study | 10.1016/j.matlet.2020.128039
Fe3O4 | 20 | 0.08639309 | 231.5 | spherical | 28 | 37 | 24 | P. aeruginosa |  | 8 |  |  |  | Enhanced bioactivity of Fe3O4-Au nanocomposites - A comparative antibacterial study | 10.1016/j.matlet.2020.128039
Fe3O4 | 40 | 0.1727862 | 231.5 | spherical | 28 | 37 | 24 | P. aeruginosa |  | 9 |  |  |  | Enhanced bioactivity of Fe3O4-Au nanocomposites - A comparative antibacterial study | 10.1016/j.matlet.2020.128039
Fe3O4 | 60 | 0.2591793 | 231.5 | spherical | 28 | 37 | 24 | P. aeruginosa |  | 10 |  |  |  | Enhanced bioactivity of Fe3O4-Au nanocomposites - A comparative antibacterial study | 10.1016/j.matlet.2020.128039
Au_Fe3O4 | 20 | 0.04667445 | 428.5 | spherical | 20 | 37 | 24 | E. coli |  | 6.7 |  |  |  | Enhanced bioactivity of Fe3O4-Au nanocomposites - A comparative antibacterial study | 10.1016/j.matlet.2020.128039
Au_Fe3O4 | 40 | 0.09334889 | 428.5 | spherical | 20 | 37 | 24 | E. coli |  | 7.5 |  |  |  | Enhanced bioactivity of Fe3O4-Au nanocomposites - A comparative antibacterial study | 10.1016/j.matlet.2020.128039
Au_Fe3O4 | 60 | 0.1400233 | 428.5 | spherical | 20 | 37 | 24 | E. coli |  | 8.3 |  |  |  | Enhanced bioactivity of Fe3O4-Au nanocomposites - A comparative antibacterial study | 10.1016/j.matlet.2020.128039
Au_Fe3O4 | 20 | 0.04667445 | 428.5 | spherical | 20 | 37 | 24 | P. aeruginosa |  | 5.9 |  |  |  | Enhanced bioactivity of Fe3O4-Au nanocomposites - A comparative antibacterial study | 10.1016/j.matlet.2020.128039
Au_Fe3O4 | 40 | 0.09334889 | 428.5 | spherical | 20 | 37 | 24 | P. aeruginosa |  | 7.5 |  |  |  | Enhanced bioactivity of Fe3O4-Au nanocomposites - A comparative antibacterial study | 10.1016/j.matlet.2020.128039
Au_Fe3O4 | 60 | 0.1400233 | 428.5 | spherical | 20 | 37 | 24 | P. aeruginosa |  | 10 |  |  |  | Enhanced bioactivity of Fe3O4-Au nanocomposites - A comparative antibacterial study | 10.1016/j.matlet.2020.128039
Ag_Fe3O4 |  |  |  | spherical | 14.1 | 37 | 24 | B. megaterium | 100000000 |  |  | 280 |  | Enhanced Antibacterial Activity of Bifunctional Fe3O4-Ag Core-Shell Nanostructures | 10.1007/s12274-009-9098-4
Ag_Fe3O4 |  |  |  | spherical | 14.1 | 37 | 24 | S. aureus | 100000000 |  |  | 356 |  | Enhanced Antibacterial Activity of Bifunctional Fe3O4-Ag Core-Shell Nanostructures | 10.1007/s12274-009-9098-4
Ag_Fe3O4 |  |  |  | spherical | 14.1 | 37 | 24 | E. coli | 100000000 |  |  | 76 |  | Enhanced Antibacterial Activity of Bifunctional Fe3O4-Ag Core-Shell Nanostructures | 10.1007/s12274-009-9098-4
Ag_Fe3O4 |  |  |  | spherical | 14.1 | 37 | 24 | P. vulgaris | 100000000 |  |  | 300 |  | Enhanced Antibacterial Activity of Bifunctional Fe3O4-Ag Core-Shell Nanostructures | 10.1007/s12274-009-9098-4
CuO |  |  |  | spherical | 10 | 37 | 24 | E. coli |  |  |  | 6600 |  | Chemical bath synthesis of CuO-GO-Ag nanocomposites with enhanced antibacterial properties | 10.1016/j.jallcom.2019.153456
CuO |  |  |  | spherical | 10 | 37 | 24 | S. aureus |  |  |  | 4600 |  | Chemical bath synthesis of CuO-GO-Ag nanocomposites with enhanced antibacterial properties | 10.1016/j.jallcom.2019.153456
CuO | 2000 | 25 | 80 | spherical | 10 | 37 | 24 | E. coli | 150000000 | 1.9 |  |  |  | Chemical bath synthesis of CuO-GO-Ag nanocomposites with enhanced antibacterial properties | 10.1016/j.jallcom.2019.153456
CuO | 2000 | 25 | 80 | spherical | 10 | 37 | 24 | S. aureus | 150000000 | 2.3 |  |  |  | Chemical bath synthesis of CuO-GO-Ag nanocomposites with enhanced antibacterial properties | 10.1016/j.jallcom.2019.153456
CuO | 4000 | 50 | 80 | spherical | 10 | 37 | 24 | E. coli | 150000000 | 3.2 |  |  |  | Chemical bath synthesis of CuO-GO-Ag nanocomposites with enhanced antibacterial properties | 10.1016/j.jallcom.2019.153456
CuO | 4000 | 50 | 80 | spherical | 10 | 37 | 24 | S. aureus | 150000000 | 4.3 |  |  |  | Chemical bath synthesis of CuO-GO-Ag nanocomposites with enhanced antibacterial properties | 10.1016/j.jallcom.2019.153456
CuO | 6000 | 75 | 80 | spherical | 10 | 37 | 24 | E. coli | 150000000 | 3.4 |  |  |  | Chemical bath synthesis of CuO-GO-Ag nanocomposites with enhanced antibacterial properties | 10.1016/j.jallcom.2019.153456
CuO | 6000 | 75 | 80 | spherical | 10 | 37 | 24 | S. aureus | 150000000 | 6.1 |  |  |  | Chemical bath synthesis of CuO-GO-Ag nanocomposites with enhanced antibacterial properties | 10.1016/j.jallcom.2019.153456
CuO | 8000 | 100 | 80 | spherical | 10 | 37 | 24 | E. coli | 150000000 | 3.9 |  |  |  | Chemical bath synthesis of CuO-GO-Ag nanocomposites with enhanced antibacterial properties | 10.1016/j.jallcom.2019.153456
CuO | 8000 | 100 | 80 | spherical | 10 | 37 | 24 | S. aureus | 150000000 | 6.8 |  |  |  | Chemical bath synthesis of CuO-GO-Ag nanocomposites with enhanced antibacterial properties | 10.1016/j.jallcom.2019.153456
CuO | 10000 | 125 | 80 | spherical | 10 | 37 | 24 | E. coli | 150000000 | 4.1 |  |  |  | Chemical bath synthesis of CuO-GO-Ag nanocomposites with enhanced antibacterial properties | 10.1016/j.jallcom.2019.153456
CuO | 10000 | 125 | 80 | spherical | 10 | 37 | 24 | S. aureus | 150000000 | 8.1 |  |  |  | Chemical bath synthesis of CuO-GO-Ag nanocomposites with enhanced antibacterial properties | 10.1016/j.jallcom.2019.153456
Fe2O3 | 1000 | 6.261741 | 159.7 | spherical |  |  |  | S. pneumoniae |  | 8 |  |  |  | Co-assembled ZnO-Fe2O3x-CuO(x)nano-oxide materials for antibacterial protection | 10.1080/10426507.2020.1764955
CuO | 1000 | 12.5 | 80 | spherical |  |  |  | B. cereus |  | 16 |  |  |  | Co-assembled ZnO-Fe2O3x-CuO(x)nano-oxide materials for antibacterial protection | 10.1080/10426507.2020.1764955
CuO | 1000 | 12.5 | 80 | spherical |  |  |  | S. pneumoniae |  | 31 |  |  |  | Co-assembled ZnO-Fe2O3x-CuO(x)nano-oxide materials for antibacterial protection | 10.1080/10426507.2020.1764955
CuO | 1000 | 12.5 | 80 | spherical |  |  |  | S. aureus |  | 27 |  |  |  | Co-assembled ZnO-Fe2O3x-CuO(x)nano-oxide materials for antibacterial protection | 10.1080/10426507.2020.1764955
CuO_FeO | 1000 | 6.60502 | 151.4 | spherical |  |  |  | B. cereus |  | 26 |  |  |  | Co-assembled ZnO-Fe2O3x-CuO(x)nano-oxide materials for antibacterial protection | 10.1080/10426507.2020.1764955
CuO_FeO | 1000 | 6.60502 | 151.4 | spherical |  |  |  | S. pneumoniae |  | 25 |  |  |  | Co-assembled ZnO-Fe2O3x-CuO(x)nano-oxide materials for antibacterial protection | 10.1080/10426507.2020.1764955
CuO_FeO | 1000 | 6.60502 | 151.4 | spherical |  |  |  | S. aureus |  | 28 |  |  |  | Co-assembled ZnO-Fe2O3x-CuO(x)nano-oxide materials for antibacterial protection | 10.1080/10426507.2020.1764955
CuO_FeO_ZnO | 1000 | 4.295533 | 232.8 | spherical |  |  |  | B. cereus |  | 24 |  |  |  | Co-assembled ZnO-Fe2O3x-CuO(x)nano-oxide materials for antibacterial protection | 10.1080/10426507.2020.1764955
CuO_FeO_ZnO | 1000 | 4.295533 | 232.8 | spherical |  |  |  | S. pneumoniae |  | 28 |  |  |  | Co-assembled ZnO-Fe2O3x-CuO(x)nano-oxide materials for antibacterial protection | 10.1080/10426507.2020.1764955
CuO_FeO_ZnO | 1000 | 4.295533 | 232.8 | spherical |  |  |  | S. aureus |  | 29 |  |  |  | Co-assembled ZnO-Fe2O3x-CuO(x)nano-oxide materials for antibacterial protection | 10.1080/10426507.2020.1764955
ZnO | 100 | 1.228501 | 81.4 |  | 27.2 | 37 | 24 | L. monocytogenes | 150000000 | 16 |  |  |  | Antibacterial Effects of Synthesized ZnO: Ag Nanoparticles against Listeria monocytogenes | 10.5455/jcmr.2020.11.03.11
ZnO | 50 | 0.6142506 | 81.4 |  | 27.2 | 37 | 24 | L. monocytogenes | 150000000 | 14 |  |  |  | Antibacterial Effects of Synthesized ZnO: Ag Nanoparticles against Listeria monocytogenes | 10.5455/jcmr.2020.11.03.11
ZnO | 25 | 0.3071253 | 81.4 |  | 27.2 | 37 | 24 | L. monocytogenes | 150000000 | 12 |  |  |  | Antibacterial Effects of Synthesized ZnO: Ag Nanoparticles against Listeria monocytogenes | 10.5455/jcmr.2020.11.03.11
ZnO | 12.5 | 0.1535627 | 81.4 |  | 27.2 | 37 | 24 | L. monocytogenes | 150000000 | 10 |  |  |  | Antibacterial Effects of Synthesized ZnO: Ag Nanoparticles against Listeria monocytogenes | 10.5455/jcmr.2020.11.03.11
ZnO | 6.25 | 0.07678133 | 81.4 |  | 27.2 | 37 | 24 | L. monocytogenes | 150000000 | 9 |  |  |  | Antibacterial Effects of Synthesized ZnO: Ag Nanoparticles against Listeria monocytogenes | 10.5455/jcmr.2020.11.03.11
ZnO | 3.12 | 0.03832924 | 81.4 |  | 27.2 | 37 | 24 | L. monocytogenes | 150000000 | 6 |  |  |  | Antibacterial Effects of Synthesized ZnO: Ag Nanoparticles against Listeria monocytogenes | 10.5455/jcmr.2020.11.03.11
Ag_ZnO | 100 | 0.5291005 | 189 |  | 22.4 | 37 | 24 | L. monocytogenes | 150000000 | 24 |  |  |  | Antibacterial Effects of Synthesized ZnO: Ag Nanoparticles against Listeria monocytogenes | 10.5455/jcmr.2020.11.03.11
Ag_ZnO | 50 | 0.2645503 | 189 |  | 22.4 | 37 | 24 | L. monocytogenes | 150000000 | 22 |  |  |  | Antibacterial Effects of Synthesized ZnO: Ag Nanoparticles against Listeria monocytogenes | 10.5455/jcmr.2020.11.03.11
Ag_ZnO | 25 | 0.1322751 | 189 |  | 22.4 | 37 | 24 | L. monocytogenes | 150000000 | 18 |  |  |  | Antibacterial Effects of Synthesized ZnO: Ag Nanoparticles against Listeria monocytogenes | 10.5455/jcmr.2020.11.03.11
Ag_ZnO | 12.5 | 0.06613757 | 189 |  | 22.4 | 37 | 24 | L. monocytogenes | 150000000 | 14 |  |  |  | Antibacterial Effects of Synthesized ZnO: Ag Nanoparticles against Listeria monocytogenes | 10.5455/jcmr.2020.11.03.11
Ag_ZnO | 6.25 | 0.03306878 | 189 |  | 22.4 | 37 | 24 | L. monocytogenes | 150000000 | 11 |  |  |  | Antibacterial Effects of Synthesized ZnO: Ag Nanoparticles against Listeria monocytogenes | 10.5455/jcmr.2020.11.03.11
Ag_ZnO | 3.12 | 0.01650794 | 189 |  | 22.4 | 37 | 24 | L. monocytogenes | 150000000 | 7 |  |  |  | Antibacterial Effects of Synthesized ZnO: Ag Nanoparticles against Listeria monocytogenes | 10.5455/jcmr.2020.11.03.11
ZnO |  |  |  |  | 27.2 | 37 | 24 | L. monocytogenes | 150000000 |  |  | 25 |  | Antibacterial Effects of Synthesized ZnO: Ag Nanoparticles against Listeria monocytogenes | 10.5455/jcmr.2020.11.03.11
Ag_ZnO |  |  |  |  | 22.4 | 37 | 24 | L. monocytogenes | 150000000 |  |  | 12.5 |  | Antibacterial Effects of Synthesized ZnO: Ag Nanoparticles against Listeria monocytogenes | 10.5455/jcmr.2020.11.03.11
Ag | [5 empty] | 37 | 24 | E. coli | 100000 |  |  | 10 |  | The synergetic antibacterial activity of Ag islands on ZnO (Ag/ZnO) heterostructure nanoparticles and its mode of action | 10.1016/j.jinorgbio.2013.10.004
Ag | [5 empty] | 37 | 24 | S. aureus | 100000 |  |  | 30 |  | The synergetic antibacterial activity of Ag islands on ZnO (Ag/ZnO) heterostructure nanoparticles and its mode of action | 10.1016/j.jinorgbio.2013.10.004
ZnO |  |  |  | spherical | 118 | 37 | 24 | E. coli | 100000 |  |  | 300 |  | The synergetic antibacterial activity of Ag islands on ZnO (Ag/ZnO) heterostructure nanoparticles and its mode of action | 10.1016/j.jinorgbio.2013.10.004
ZnO |  |  |  | spherical | 118 | 37 | 24 | S. aureus | 100000 |  |  | 300 |  | The synergetic antibacterial activity of Ag islands on ZnO (Ag/ZnO) heterostructure nanoparticles and its mode of action | 10.1016/j.jinorgbio.2013.10.004
Ag_ZnO |  |  |  | spherical | 125 | 37 | 24 | E. coli | 100000 |  |  | 50 |  | The synergetic antibacterial activity of Ag islands on ZnO (Ag/ZnO) heterostructure nanoparticles and its mode of action | 10.1016/j.jinorgbio.2013.10.004
Ag_ZnO |  |  |  | spherical | 125 | 37 | 24 | S. aureus | 100000 |  |  | 100 |  | The synergetic antibacterial activity of Ag islands on ZnO (Ag/ZnO) heterostructure nanoparticles and its mode of action | 10.1016/j.jinorgbio.2013.10.004
ZnO | 150 | 1.842752 | 81.4 | spherical | 40 | 37 | 24 | E. coli |  | 0.5 |  |  |  | Facile Synthesis of Fe3O4/ZnO Nanocomposite: Applications to Photocatalytic and Antibacterial Activities | 10.1007/s11664-021-08816-9
ZnO | 150 | 1.842752 | 81.4 | spherical | 40 | 37 | 24 | S. aureus |  | 0.5 |  |  |  | Facile Synthesis of Fe3O4/ZnO Nanocomposite: Applications to Photocatalytic and Antibacterial Activities | 10.1007/s11664-021-08816-9
ZnO | 300 | 3.685504 | 81.4 | spherical | 40 | 37 | 24 | E. coli |  | 1.17 |  |  |  | Facile Synthesis of Fe3O4/ZnO Nanocomposite: Applications to Photocatalytic and Antibacterial Activities | 10.1007/s11664-021-08816-9
ZnO | 300 | 3.685504 | 81.4 | spherical | 40 | 37 | 24 | S. aureus |  | 1.4 |  |  |  | Facile Synthesis of Fe3O4/ZnO Nanocomposite: Applications to Photocatalytic and Antibacterial Activities | 10.1007/s11664-021-08816-9
ZnO | 450 | 5.528256 | 81.4 | spherical | 40 | 37 | 24 | E. coli |  | 3.13 |  |  |  | Facile Synthesis of Fe3O4/ZnO Nanocomposite: Applications to Photocatalytic and Antibacterial Activities | 10.1007/s11664-021-08816-9
ZnO | 450 | 5.528256 | 81.4 | spherical | 40 | 37 | 24 | S. aureus |  | 2.53 |  |  |  | Facile Synthesis of Fe3O4/ZnO Nanocomposite: Applications to Photocatalytic and Antibacterial Activities | 10.1007/s11664-021-08816-9
Fe3O4 | 150 | 0.6479482 | 231.5 | spherical | 80 | 37 | 24 | E. coli |  | 1.13 |  |  |  | Facile Synthesis of Fe3O4/ZnO Nanocomposite: Applications to Photocatalytic and Antibacterial Activities | 10.1007/s11664-021-08816-9
Fe3O4 | 150 | 0.6479482 | 231.5 | spherical | 80 | 37 | 24 | S. aureus |  | 1.4 |  |  |  | Facile Synthesis of Fe3O4/ZnO Nanocomposite: Applications to Photocatalytic and Antibacterial Activities | 10.1007/s11664-021-08816-9
Fe3O4 | 300 | 1.295896 | 231.5 | spherical | 80 | 37 | 24 | E. coli |  | 2.17 |  |  |  | Facile Synthesis of Fe3O4/ZnO Nanocomposite: Applications to Photocatalytic and Antibacterial Activities | 10.1007/s11664-021-08816-9
Fe3O4 | 300 | 1.295896 | 231.5 | spherical | 80 | 37 | 24 | S. aureus |  | 2.13 |  |  |  | Facile Synthesis of Fe3O4/ZnO Nanocomposite: Applications to Photocatalytic and Antibacterial Activities | 10.1007/s11664-021-08816-9
Fe3O4 | 450 | 1.943844 | 231.5 | spherical | 80 | 37 | 24 | E. coli |  | 3.17 |  |  |  | Facile Synthesis of Fe3O4/ZnO Nanocomposite: Applications to Photocatalytic and Antibacterial Activities | 10.1007/s11664-021-08816-9
Fe3O4 | 450 | 1.943844 | 231.5 | spherical | 80 | 37 | 24 | S. aureus |  | 3.4 |  |  |  | Facile Synthesis of Fe3O4/ZnO Nanocomposite: Applications to Photocatalytic and Antibacterial Activities | 10.1007/s11664-021-08816-9
ZnO_Fe3O4 | 300 | 0.9587728 | 312.9 | spherical | 60 | 37 | 24 | E. coli |  | 1.17 |  |  |  | Facile Synthesis of Fe3O4/ZnO Nanocomposite: Applications to Photocatalytic and Antibacterial Activities | 10.1007/s11664-021-08816-9
ZnO_Fe3O4 | 300 | 0.9587728 | 312.9 | spherical | 60 | 37 | 24 | S. aureus |  | 1.13 |  |  |  | Facile Synthesis of Fe3O4/ZnO Nanocomposite: Applications to Photocatalytic and Antibacterial Activities | 10.1007/s11664-021-08816-9
ZnO_Fe3O4 | 450 | 1.438159 | 312.9 | spherical | 60 | 37 | 24 | E. coli |  | 3.57 |  |  |  | Facile Synthesis of Fe3O4/ZnO Nanocomposite: Applications to Photocatalytic and Antibacterial Activities | 10.1007/s11664-021-08816-9
ZnO_Fe3O4 | 450 | 1.438159 | 312.9 | spherical | 60 | 37 | 24 | S. aureus |  | 3.97 |  |  |  | Facile Synthesis of Fe3O4/ZnO Nanocomposite: Applications to Photocatalytic and Antibacterial Activities | 10.1007/s11664-021-08816-9
Ag | 20 | 0.1851852 | 108 | spherical | 20 | 37 | 24 | S. aureus | 100000 | 18 |  |  |  | Antibacterial and Immunomodulatory Potentials of Biosynthesized Ag, Au, Ag-Au Bimetallic Alloy Nanoparticles Using the Asparagus racemosus Root Extract | 10.3390/nano10122453
Ag | 40 | 0.3703704 | 108 | spherical | 20 | 37 | 24 | S. aureus | 100000 | 22 |  |  |  | Antibacterial and Immunomodulatory Potentials of Biosynthesized Ag, Au, Ag-Au Bimetallic Alloy Nanoparticles Using the Asparagus racemosus Root Extract | 10.3390/nano10122453
Ag | 80 | 0.7407407 | 108 | spherical | 20 | 37 | 24 | S. aureus | 100000 | 24 |  |  |  | Antibacterial and Immunomodulatory Potentials of Biosynthesized Ag, Au, Ag-Au Bimetallic Alloy Nanoparticles Using the Asparagus racemosus Root Extract | 10.3390/nano10122453
Ag | 20 | 0.1851852 | 108 | spherical | 20 | 37 | 24 | P. aeruginosa | 100000 | 21 |  |  |  | Antibacterial and Immunomodulatory Potentials of Biosynthesized Ag, Au, Ag-Au Bimetallic Alloy Nanoparticles Using the Asparagus racemosus Root Extract | 10.3390/nano10122453
Ag | 40 | 0.3703704 | 108 | spherical | 20 | 37 | 24 | P. aeruginosa | 100000 | 24 |  |  |  | Antibacterial and Immunomodulatory Potentials of Biosynthesized Ag, Au, Ag-Au Bimetallic Alloy Nanoparticles Using the Asparagus racemosus Root Extract | 10.3390/nano10122453
Ag | 80 | 0.7407407 | 108 | spherical | 20 | 37 | 24 | P. aeruginosa | 100000 | 28 |  |  |  | Antibacterial and Immunomodulatory Potentials of Biosynthesized Ag, Au, Ag-Au Bimetallic Alloy Nanoparticles Using the Asparagus racemosus Root Extract | 10.3390/nano10122453
Au | 20 | 0.1015228 | 197 | spherical | 20 | 37 | 24 | S. aureus | 100000 | 17 |  |  |  | Antibacterial and Immunomodulatory Potentials of Biosynthesized Ag, Au, Ag-Au Bimetallic Alloy Nanoparticles Using the Asparagus racemosus Root Extract | 10.3390/nano10122453
Au | 40 | 0.2030457 | 197 | spherical | 20 | 37 | 24 | S. aureus | 100000 | 20 |  |  |  | Antibacterial and Immunomodulatory Potentials of Biosynthesized Ag, Au, Ag-Au Bimetallic Alloy Nanoparticles Using the Asparagus racemosus Root Extract | 10.3390/nano10122453
Au | 80 | 0.4060914 | 197 | spherical | 20 | 37 | 24 | S. aureus | 100000 | 23 |  |  |  | Antibacterial and Immunomodulatory Potentials of Biosynthesized Ag, Au, Ag-Au Bimetallic Alloy Nanoparticles Using the Asparagus racemosus Root Extract | 10.3390/nano10122453
Au | 20 | 0.1015228 | 197 | spherical | 20 | 37 | 24 | P. aeruginosa | 100000 | 19 |  |  |  | Antibacterial and Immunomodulatory Potentials of Biosynthesized Ag, Au, Ag-Au Bimetallic Alloy Nanoparticles Using the Asparagus racemosus Root Extract | 10.3390/nano10122453
Au | 40 | 0.2030457 | 197 | spherical | 20 | 37 | 24 | P. aeruginosa | 100000 | 24 |  |  |  | Antibacterial and Immunomodulatory Potentials of Biosynthesized Ag, Au, Ag-Au Bimetallic Alloy Nanoparticles Using the Asparagus racemosus Root Extract | 10.3390/nano10122453
Au | 80 | 0.4060914 | 197 | spherical | 20 | 37 | 24 | P. aeruginosa | 100000 | 26 |  |  |  | Antibacterial and Immunomodulatory Potentials of Biosynthesized Ag, Au, Ag-Au Bimetallic Alloy Nanoparticles Using the Asparagus racemosus Root Extract | 10.3390/nano10122453
Ag_Au | 20 | 0.06557377 | 305 | spherical | 20 | 37 | 24 | S. aureus | 100000 | 22 |  |  |  | Antibacterial and Immunomodulatory Potentials of Biosynthesized Ag, Au, Ag-Au Bimetallic Alloy Nanoparticles Using the Asparagus racemosus Root Extract | 10.3390/nano10122453
Ag_Au | 40 | 0.1311475 | 305 | spherical | 20 | 37 | 24 | S. aureus | 100000 | 26 |  |  |  | Antibacterial and Immunomodulatory Potentials of Biosynthesized Ag, Au, Ag-Au Bimetallic Alloy Nanoparticles Using the Asparagus racemosus Root Extract | 10.3390/nano10122453
Ag_Au | 80 | 0.2622951 | 305 | spherical | 20 | 37 | 24 | S. aureus | 100000 | 30 |  |  |  | Antibacterial and Immunomodulatory Potentials of Biosynthesized Ag, Au, Ag-Au Bimetallic Alloy Nanoparticles Using the Asparagus racemosus Root Extract | 10.3390/nano10122453
Ag_Au | 20 | 0.06557377 | 305 | spherical | 20 | 37 | 24 | P. aeruginosa | 100000 | 25 |  |  |  | Antibacterial and Immunomodulatory Potentials of Biosynthesized Ag, Au, Ag-Au Bimetallic Alloy Nanoparticles Using the Asparagus racemosus Root Extract | 10.3390/nano10122453
Ag_Au | 40 | 0.1311475 | 305 | spherical | 20 | 37 | 24 | P. aeruginosa | 100000 | 29 |  |  |  | Antibacterial and Immunomodulatory Potentials of Biosynthesized Ag, Au, Ag-Au Bimetallic Alloy Nanoparticles Using the Asparagus racemosus Root Extract | 10.3390/nano10122453
Ag_Au | 80 | 0.2622951 | 305 | spherical | 20 | 37 | 24 | P. aeruginosa | 100000 | 33 |  |  |  | Antibacterial and Immunomodulatory Potentials of Biosynthesized Ag, Au, Ag-Au Bimetallic Alloy Nanoparticles Using the Asparagus racemosus Root Extract | 10.3390/nano10122453
Ag_Au |  |  |  | spherical | 20 | 37 | 24 | S. aureus | 100000 |  |  | 480 |  | Antibacterial and Immunomodulatory Potentials of Biosynthesized Ag, Au, Ag-Au Bimetallic Alloy Nanoparticles Using the Asparagus racemosus Root Extract | 10.3390/nano10122453
Ag_Au |  |  |  | spherical | 20 | 37 | 24 | P. aeruginosa | 100000 |  |  | 480 |  | Antibacterial and Immunomodulatory Potentials of Biosynthesized Ag, Au, Ag-Au Bimetallic Alloy Nanoparticles Using the Asparagus racemosus Root Extract | 10.3390/nano10122453
ZnO |  |  |  | spherical | 20 | 37 | 24 | E. coli | 15000000 |  |  | 625 |  | Antibacterial Shoe Insole-Coated CuO-ZnO Nanocomposite Synthesized by the Sol-Gel Technique | 10.1155/2020/8825567
Cu_ZnO |  |  |  | spherical | 35 | 37 | 24 | E. coli | 15000000 |  |  | 625 |  | Antibacterial Shoe Insole-Coated CuO-ZnO Nanocomposite Synthesized by the Sol-Gel Technique | 10.1155/2020/8825567
ZnO |  |  |  | spherical | 20 | 37 | 24 | B. cereus | 15000000 |  |  | 20000 |  | Antibacterial Shoe Insole-Coated CuO-ZnO Nanocomposite Synthesized by the Sol-Gel Technique | 10.1155/2020/8825567
Cu_ZnO |  |  |  | spherical | 35 | 37 | 24 | B. cereus | 15000000 |  |  | 5000 |  | Antibacterial Shoe Insole-Coated CuO-ZnO Nanocomposite Synthesized by the Sol-Gel Technique | 10.1155/2020/8825567
ZnO |  |  |  | spherical | 20 | 37 | 24 | S. aureus | 15000000 |  |  | 625 |  | Antibacterial Shoe Insole-Coated CuO-ZnO Nanocomposite Synthesized by the Sol-Gel Technique | 10.1155/2020/8825567
Cu_ZnO |  |  |  | spherical | 35 | 37 | 24 | S. aureus | 15000000 |  |  | 312.5 |  | Antibacterial Shoe Insole-Coated CuO-ZnO Nanocomposite Synthesized by the Sol-Gel Technique | 10.1155/2020/8825567
ZnO |  |  |  | spherical | 20 | 37 | 24 | Salmonella | 15000000 |  |  | 5000 |  | Antibacterial Shoe Insole-Coated CuO-ZnO Nanocomposite Synthesized by the Sol-Gel Technique | 10.1155/2020/8825567
Cu_ZnO |  |  |  | spherical | 35 | 37 | 24 | Salmonella | 15000000 |  |  | 312.5 |  | Antibacterial Shoe Insole-Coated CuO-ZnO Nanocomposite Synthesized by the Sol-Gel Technique | 10.1155/2020/8825567
Cu_ZnO |  |  |  | spherical | 35 | 37 | 24 | P. aeruginosa | 15000000 |  |  | 5000 |  | Antibacterial Shoe Insole-Coated CuO-ZnO Nanocomposite Synthesized by the Sol-Gel Technique | 10.1155/2020/8825567
CuO_ZnO | 200 | 1.242236 | 161 | spherical | 500 | 37 | 24 | S. aureus |  | 9.9 |  |  |  | Optical, surface analysis and antibacterial activity of ZnO-CuO doped cerium oxide nanoparticles | 10.1016/j.ijleo.2015.09.014
CuO_ZnO | 200 | 1.242236 | 161 | spherical | 500 | 37 | 24 | E. coli |  | 7.9 |  |  |  | Optical, surface analysis and antibacterial activity of ZnO-CuO doped cerium oxide nanoparticles | 10.1016/j.ijleo.2015.09.014
CuO_ZnO | 100 | 0.621118 | 161 | spherical | 500 | 37 | 24 | S. aureus |  | 11.9 |  |  |  | Optical, surface analysis and antibacterial activity of ZnO-CuO doped cerium oxide nanoparticles | 10.1016/j.ijleo.2015.09.014
CuO_ZnO | 100 | 0.621118 | 161 | spherical | 500 | 37 | 24 | E. coli |  | 10 |  |  |  | Optical, surface analysis and antibacterial activity of ZnO-CuO doped cerium oxide nanoparticles | 10.1016/j.ijleo.2015.09.014
CuO_ZnO | 50 | 0.310559 | 161 | spherical | 500 | 37 | 24 | S. aureus |  | 14.9 |  |  |  | Optical, surface analysis and antibacterial activity of ZnO-CuO doped cerium oxide nanoparticles | 10.1016/j.ijleo.2015.09.014
CuO_ZnO | 50 | 0.310559 | 161 | spherical | 500 | 37 | 24 | E. coli |  | 11.8 |  |  |  | Optical, surface analysis and antibacterial activity of ZnO-CuO doped cerium oxide nanoparticles | 10.1016/j.ijleo.2015.09.014
Ag | 100 | 0.9259259 | 108 | spherical | 10 | 37 | 48 | Streptococcus |  | 19 |  |  |  | Study on antibacterial activity of chemically synthesized PANI-Ag-Au nanocomposite | 10.1016/j.apsusc.2014.02.003
Ag | 100 | 0.9259259 | 108 | spherical | 10 | 37 | 48 | Staphylococcus |  | 18 |  |  |  | Study on antibacterial activity of chemically synthesized PANI-Ag-Au nanocomposite | 10.1016/j.apsusc.2014.02.003
Ag | 100 | 0.9259259 | 108 | spherical | 10 | 37 | 48 | E. coli |  | 20 |  |  |  | Study on antibacterial activity of chemically synthesized PANI-Ag-Au nanocomposite | 10.1016/j.apsusc.2014.02.003
Ag | 100 | 0.9259259 | 108 | spherical | 10 | 37 | 48 | Klebsiella |  | 20 |  |  |  | Study on antibacterial activity of chemically synthesized PANI-Ag-Au nanocomposite | 10.1016/j.apsusc.2014.02.003
Ag_Au | 100 | 0.3278689 | 305 | spherical | 50 | 37 | 48 | Streptococcus |  | 21 |  |  |  | Study on antibacterial activity of chemically synthesized PANI-Ag-Au nanocomposite | 10.1016/j.apsusc.2014.02.003
Ag_Au | 100 | 0.3278689 | 305 | spherical | 50 | 37 | 48 | Staphylococcus |  | 20 |  |  |  | Study on antibacterial activity of chemically synthesized PANI-Ag-Au nanocomposite | 10.1016/j.apsusc.2014.02.003
Ag_Au | 100 | 0.3278689 | 305 | spherical | 50 | 37 | 48 | E. coli |  | 22 |  |  |  | Study on antibacterial activity of chemically synthesized PANI-Ag-Au nanocomposite | 10.1016/j.apsusc.2014.02.003
Ag_Au | 100 | 0.3278689 | 305 | spherical | 50 | 37 | 48 | Klebsiella |  | 21 |  |  |  | Study on antibacterial activity of chemically synthesized PANI-Ag-Au nanocomposite | 10.1016/j.apsusc.2014.02.003
Ag |  |  |  | spherical | 20 | 37 | 24 | S. aureus | 100000000 |  |  | 46 |  | ZnO/Ag nanohybrid: synthesis, characterization, synergistic antibacterial activity and its mechanism | 10.1039/c1ra00815c
Ag |  |  |  | spherical | 20 | 37 | 24 | E. coli | 100000000 |  |  | 37 |  | ZnO/Ag nanohybrid: synthesis, characterization, synergistic antibacterial activity and its mechanism | 10.1039/c1ra00815c
ZnO |  |  |  | spherical | 200 | 37 | 24 | S. aureus | 100000000 |  |  | 100 |  | ZnO/Ag nanohybrid: synthesis, characterization, synergistic antibacterial activity and its mechanism | 10.1039/c1ra00815c
ZnO |  |  |  | spherical | 200 | 37 | 24 | E. coli | 100000000 |  |  | 127 |  | ZnO/Ag nanohybrid: synthesis, characterization, synergistic antibacterial activity and its mechanism | 10.1039/c1ra00815c
CuO | 8000 | 100 | 80 | spherical | 3 | 35 | 24 | E. coli | 10000000 | 6 |  |  |  | Antibacterial activity of ZnO and CuO nanoparticles against gram positive and gram negative strains | 10.1016/j.msec.2019.109968
CuO | 16000 | 200 | 80 | spherical | 3 | 35 | 24 | E. coli | 10000000 | 8.4 |  |  |  | Antibacterial activity of ZnO and CuO nanoparticles against gram positive and gram negative strains | 10.1016/j.msec.2019.109968
CuO | 24000 | 300 | 80 | spherical | 3 | 35 | 24 | E. coli | 10000000 | 15.3 |  |  |  | Antibacterial activity of ZnO and CuO nanoparticles against gram positive and gram negative strains | 10.1016/j.msec.2019.109968
CuO | 32000 | 400 | 80 | spherical | 3 | 35 | 24 | E. coli | 10000000 | 19.5 |  |  |  | Antibacterial activity of ZnO and CuO nanoparticles against gram positive and gram negative strains | 10.1016/j.msec.2019.109968
CuO | 40000 | 500 | 80 | spherical | 3 | 35 | 24 | E. coli | 10000000 | 25.1 |  |  |  | Antibacterial activity of ZnO and CuO nanoparticles against gram positive and gram negative strains | 10.1016/j.msec.2019.109968
CuO | 60000 | 750 | 80 | spherical | 3 | 35 | 24 | E. coli | 10000000 | 27.1 |  |  |  | Antibacterial activity of ZnO and CuO nanoparticles against gram positive and gram negative strains | 10.1016/j.msec.2019.109968
CuO | 80000 | 1000 | 80 | spherical | 3 | 35 | 24 | E. coli | 10000000 | 38 |  |  |  | Antibacterial activity of ZnO and CuO nanoparticles against gram positive and gram negative strains | 10.1016/j.msec.2019.109968
CuO | 120000 | 1500 | 80 | spherical | 3 | 35 | 24 | E. coli | 10000000 | 43.7 |  |  |  | Antibacterial activity of ZnO and CuO nanoparticles against gram positive and gram negative strains | 10.1016/j.msec.2019.109968
CuO | 8000 | 100 | 80 | spherical | 3 | 35 | 24 | S. aureus | 10000000 | 7.9 |  |  |  | Antibacterial activity of ZnO and CuO nanoparticles against gram positive and gram negative strains | 10.1016/j.msec.2019.109968
CuO | 16000 | 200 | 80 | spherical | 3 | 35 | 24 | S. aureus | 10000000 | 14.7 |  |  |  | Antibacterial activity of ZnO and CuO nanoparticles against gram positive and gram negative strains | 10.1016/j.msec.2019.109968
CuO | 24000 | 300 | 80 | spherical | 3 | 35 | 24 | S. aureus | 10000000 | 17.6 |  |  |  | Antibacterial activity of ZnO and CuO nanoparticles against gram positive and gram negative strains | 10.1016/j.msec.2019.109968
CuO | 32000 | 400 | 80 | spherical | 3 | 35 | 24 | S. aureus | 10000000 | 20.6 |  |  |  | Antibacterial activity of ZnO and CuO nanoparticles against gram positive and gram negative strains | 10.1016/j.msec.2019.109968
CuO | 40000 | 500 | 80 | spherical | 3 | 35 | 24 | S. aureus | 10000000 | 27.7 |  |  |  | Antibacterial activity of ZnO and CuO nanoparticles against gram positive and gram negative strains | 10.1016/j.msec.2019.109968
CuO | 60000 | 750 | 80 | spherical | 3 | 35 | 24 | S. aureus | 10000000 | 31.1 |  |  |  | Antibacterial activity of ZnO and CuO nanoparticles against gram positive and gram negative strains | 10.1016/j.msec.2019.109968
CuO | 80000 | 1000 | 80 | spherical | 3 | 35 | 24 | S. aureus | 10000000 | 33.2 |  |  |  | Antibacterial activity of ZnO and CuO nanoparticles against gram positive and gram negative strains | 10.1016/j.msec.2019.109968
CuO | 120000 | 1500 | 80 | spherical | 3 | 35 | 24 | S. aureus | 10000000 | 36 |  |  |  | Antibacterial activity of ZnO and CuO nanoparticles against gram positive and gram negative strains | 10.1016/j.msec.2019.109968
CuO | 8000 | 100 | 80 | spherical | 3 | 35 | 24 | P. aeruginosa | 10000000 | 8.5 |  |  |  | Antibacterial activity of ZnO and CuO nanoparticles against gram positive and gram negative strains | 10.1016/j.msec.2019.109968
CuO | 16000 | 200 | 80 | spherical | 3 | 35 | 24 | P. aeruginosa | 10000000 | 10.9 |  |  |  | Antibacterial activity of ZnO and CuO nanoparticles against gram positive and gram negative strains | 10.1016/j.msec.2019.109968
CuO | 24000 | 300 | 80 | spherical | 3 | 35 | 24 | P. aeruginosa | 10000000 | 15.1 |  |  |  | Antibacterial activity of ZnO and CuO nanoparticles against gram positive and gram negative strains | 10.1016/j.msec.2019.109968
CuO | 32000 | 400 | 80 | spherical | 3 | 35 | 24 | P. aeruginosa | 10000000 | 19.5 |  |  |  | Antibacterial activity of ZnO and CuO nanoparticles against gram positive and gram negative strains | 10.1016/j.msec.2019.109968
CuO | 40000 | 500 | 80 | spherical | 3 | 35 | 24 | P. aeruginosa | 10000000 | 25.1 |  |  |  | Antibacterial activity of ZnO and CuO nanoparticles against gram positive and gram negative strains | 10.1016/j.msec.2019.109968
CuO | 60000 | 750 | 80 | spherical | 3 | 35 | 24 | P. aeruginosa | 10000000 | 26.3 |  |  |  | Antibacterial activity of ZnO and CuO nanoparticles against gram positive and gram negative strains | 10.1016/j.msec.2019.109968
CuO | 80000 | 1000 | 80 | spherical | 3 | 35 | 24 | P. aeruginosa | 10000000 | 34.7 |  |  |  | Antibacterial activity of ZnO and CuO nanoparticles against gram positive and gram negative strains | 10.1016/j.msec.2019.109968
CuO | 120000 | 1500 | 80 | spherical | 3 | 35 | 24 | P. aeruginosa | 10000000 | 39.1 |  |  |  | Antibacterial activity of ZnO and CuO nanoparticles against gram positive and gram negative strains | 10.1016/j.msec.2019.109968
Ag_Fe3O4_SiO2 | 5 | 0.01251564 | 399.5 | spherical | 180 |  | 10 | E. coli |  |  | 69.5 |  |  | A facile ultrasonication assisted method for Fe3O4@SiO2-Ag nanospheres with excellent antibacterial activity | 10.1039/c5dt00977d
Ag_Fe3O4_SiO2 | 10 | 0.02503129 | 399.5 | spherical | 180 |  | 10 | E. coli |  |  | 71.1 |  |  | A facile ultrasonication assisted method for Fe3O4@SiO2-Ag nanospheres with excellent antibacterial activity | 10.1039/c5dt00977d
Ag_Fe3O4_SiO2 | 15 | 0.03754693 | 399.5 | spherical | 180 |  | 10 | E. coli |  |  | 76.8 |  |  | A facile ultrasonication assisted method for Fe3O4@SiO2-Ag nanospheres with excellent antibacterial activity | 10.1039/c5dt00977d
Ag_Fe3O4_SiO2 | 20 | 0.05006258 | 399.5 | spherical | 180 |  | 10 | E. coli |  |  | 89.5 |  |  | A facile ultrasonication assisted method for Fe3O4@SiO2-Ag nanospheres with excellent antibacterial activity | 10.1039/c5dt00977d
Ag_Fe3O4_SiO2 | 40 | 0.1001252 | 399.5 | spherical | 180 |  | 10 | E. coli |  |  | 89.5 |  |  | A facile ultrasonication assisted method for Fe3O4@SiO2-Ag nanospheres with excellent antibacterial activity | 10.1039/c5dt00977d
Ag_Fe3O4_SiO2 | 5 | 0.01251564 | 399.5 | spherical | 180 |  | 10 | S. aureus |  |  | 35.2 |  |  | A facile ultrasonication assisted method for Fe3O4@SiO2-Ag nanospheres with excellent antibacterial activity | 10.1039/c5dt00977d
Ag_Fe3O4_SiO2 | 10 | 0.02503129 | 399.5 | spherical | 180 |  | 10 | S. aureus |  |  | 42.3 |  |  | A facile ultrasonication assisted method for Fe3O4@SiO2-Ag nanospheres with excellent antibacterial activity | 10.1039/c5dt00977d
Ag_Fe3O4_SiO2 | 15 | 0.03754693 | 399.5 | spherical | 180 |  | 10 | S. aureus |  |  | 68.7 |  |  | A facile ultrasonication assisted method for Fe3O4@SiO2-Ag nanospheres with excellent antibacterial activity | 10.1039/c5dt00977d
Ag_Fe3O4_SiO2 | 20 | 0.05006258 | 399.5 | spherical | 180 |  | 10 | S. aureus |  |  | 72 |  |  | A facile ultrasonication assisted method for Fe3O4@SiO2-Ag nanospheres with excellent antibacterial activity | 10.1039/c5dt00977d
Ag_Fe3O4_SiO2 | 40 | 0.1001252 | 399.5 | spherical | 180 |  | 10 | S. aureus |  |  | 85.7 |  |  | A facile ultrasonication assisted method for Fe3O4@SiO2-Ag nanospheres with excellent antibacterial activity | 10.1039/c5dt00977d
NiO | 50 | 0.669344 | 74.7 | spherical | 21 | 37 | 24 | E. coli | 100000000 | 6 |  |  |  | Facile synthesis, characterization, and antibacterial activities of CuO, NiO, and Co2O3 metal oxide nanoparticles using polysalicylaldehyde-metal Schiff base complexes as a precursor | 10.1007/s00339-021-04927-6
NiO | 100 | 1.338688 | 74.7 | spherical | 21 | 37 | 24 | E. coli | 100000000 | 14 |  |  |  | Facile synthesis, characterization, and antibacterial activities of CuO, NiO, and Co2O3 metal oxide nanoparticles using polysalicylaldehyde-metal Schiff base complexes as a precursor | 10.1007/s00339-021-04927-6
NiO | 200 | 2.677376 | 74.7 | spherical | 21 | 37 | 24 | E. coli | 100000000 | 15 |  |  |  | Facile synthesis, characterization, and antibacterial activities of CuO, NiO, and Co2O3 metal oxide nanoparticles using polysalicylaldehyde-metal Schiff base complexes as a precursor | 10.1007/s00339-021-04927-6
NiO | 300 | 4.016064 | 74.7 | spherical | 21 | 37 | 24 | E. coli | 100000000 | 15 |  |  |  | Facile synthesis, characterization, and antibacterial activities of CuO, NiO, and Co2O3 metal oxide nanoparticles using polysalicylaldehyde-metal Schiff base complexes as a precursor | 10.1007/s00339-021-04927-6
NiO | 400 | 5.354752 | 74.7 | spherical | 21 | 37 | 24 | E. coli | 100000000 | 16 |  |  |  | Facile synthesis, characterization, and antibacterial activities of CuO, NiO, and Co2O3 metal oxide nanoparticles using polysalicylaldehyde-metal Schiff base complexes as a precursor | 10.1007/s00339-021-04927-6
Co2O3 | 50 | 0.3013864 | 165.9 | spherical | 22 | 37 | 24 | E. coli | 100000000 | 7 |  |  |  | Facile synthesis, characterization, and antibacterial activities of CuO, NiO, and Co2O3 metal oxide nanoparticles using polysalicylaldehyde-metal Schiff base complexes as a precursor | 10.1007/s00339-021-04927-6
Co2O3 | 100 | 0.6027728 | 165.9 | spherical | 22 | 37 | 24 | E. coli | 100000000 | 9 |  |  |  | Facile synthesis, characterization, and antibacterial activities of CuO, NiO, and Co2O3 metal oxide nanoparticles using polysalicylaldehyde-metal Schiff base complexes as a precursor | 10.1007/s00339-021-04927-6
Co2O3 | 200 | 1.205546 | 165.9 | spherical | 22 | 37 | 24 | E. coli | 100000000 | 18 |  |  |  | Facile synthesis, characterization, and antibacterial activities of CuO, NiO, and Co2O3 metal oxide nanoparticles using polysalicylaldehyde-metal Schiff base complexes as a precursor | 10.1007/s00339-021-04927-6
Co2O3 | 300 | 1.808318 | 165.9 | spherical | 22 | 37 | 24 | E. coli | 100000000 | 18 |  |  |  | Facile synthesis, characterization, and antibacterial activities of CuO, NiO, and Co2O3 metal oxide nanoparticles using polysalicylaldehyde-metal Schiff base complexes as a precursor | 10.1007/s00339-021-04927-6
Co2O3 | 400 | 2.411091 | 165.9 | spherical | 22 | 37 | 24 | E. coli | 100000000 | 20 |  |  |  | Facile synthesis, characterization, and antibacterial activities of CuO, NiO, and Co2O3 metal oxide nanoparticles using polysalicylaldehyde-metal Schiff base complexes as a precursor | 10.1007/s00339-021-04927-6
CuO | 50 | 0.625 | 80 | spherical | 20 | 37 | 24 | E. coli | 100000000 | 4 |  |  |  | Facile synthesis, characterization, and antibacterial activities of CuO, NiO, and Co2O3 metal oxide nanoparticles using polysalicylaldehyde-metal Schiff base complexes as a precursor | 10.1007/s00339-021-04927-6
CuO | 100 | 1.25 | 80 | spherical | 20 | 37 | 24 | E. coli | 100000000 | 17 |  |  |  | Facile synthesis, characterization, and antibacterial activities of CuO, NiO, and Co2O3 metal oxide nanoparticles using polysalicylaldehyde-metal Schiff base complexes as a precursor | 10.1007/s00339-021-04927-6
CuO | 200 | 2.5 | 80 | spherical | 20 | 37 | 24 | E. coli | 100000000 | 17 |  |  |  | Facile synthesis, characterization, and antibacterial activities of CuO, NiO, and Co2O3 metal oxide nanoparticles using polysalicylaldehyde-metal Schiff base complexes as a precursor | 10.1007/s00339-021-04927-6
CuO | 300 | 3.75 | 80 | spherical | 20 | 37 | 24 | E. coli | 100000000 | 17 |  |  |  | Facile synthesis, characterization, and antibacterial activities of CuO, NiO, and Co2O3 metal oxide nanoparticles using polysalicylaldehyde-metal Schiff base complexes as a precursor | 10.1007/s00339-021-04927-6
CuO | 400 | 5 | 80 | spherical | 20 | 37 | 24 | E. coli | 100000000 | 18 |  |  |  | Facile synthesis, characterization, and antibacterial activities of CuO, NiO, and Co2O3 metal oxide nanoparticles using polysalicylaldehyde-metal Schiff base complexes as a precursor | 10.1007/s00339-021-04927-6
NiO | 50 | 0.669344 | 74.7 | spherical | 21 | 37 | 24 | B. cereus | 100000000 | 4 |  |  |  | Facile synthesis, characterization, and antibacterial activities of CuO, NiO, and Co2O3 metal oxide nanoparticles using polysalicylaldehyde-metal Schiff base complexes as a precursor | 10.1007/s00339-021-04927-6
NiO | 100 | 1.338688 | 74.7 | spherical | 21 | 37 | 24 | B. cereus | 100000000 | 17 |  |  |  | Facile synthesis, characterization, and antibacterial activities of CuO, NiO, and Co2O3 metal oxide nanoparticles using polysalicylaldehyde-metal Schiff base complexes as a precursor | 10.1007/s00339-021-04927-6
NiO | 200 | 2.677376 | 74.7 | spherical | 21 | 37 | 24 | B. cereus | 100000000 | 19 |  |  |  | Facile synthesis, characterization, and antibacterial activities of CuO, NiO, and Co2O3 metal oxide nanoparticles using polysalicylaldehyde-metal Schiff base complexes as a precursor | 10.1007/s00339-021-04927-6
NiO | 300 | 4.016064 | 74.7 | spherical | 21 | 37 | 24 | B. cereus | 100000000 | 19 |  |  |  | Facile synthesis, characterization, and antibacterial activities of CuO, NiO, and Co2O3 metal oxide nanoparticles using polysalicylaldehyde-metal Schiff base complexes as a precursor | 10.1007/s00339-021-04927-6
NiO | 400 | 5.354752 | 74.7 | spherical | 21 | 37 | 24 | B. cereus | 100000000 | 22 |  |  |  | Facile synthesis, characterization, and antibacterial activities of CuO, NiO, and Co2O3 metal oxide nanoparticles using polysalicylaldehyde-metal Schiff base complexes as a precursor | 10.1007/s00339-021-04927-6
Co2O3 | 50 | 0.3013864 | 165.9 | spherical | 22 | 37 | 24 | B. cereus | 100000000 | 12 |  |  |  | Facile synthesis, characterization, and antibacterial activities of CuO, NiO, and Co2O3 metal oxide nanoparticles using polysalicylaldehyde-metal Schiff base complexes as a precursor | 10.1007/s00339-021-04927-6
Co2O3 | 100 | 0.6027728 | 165.9 | spherical | 22 | 37 | 24 | B. cereus | 100000000 | 14 |  |  |  | Facile synthesis, characterization, and antibacterial activities of CuO, NiO, and Co2O3 metal oxide nanoparticles using polysalicylaldehyde-metal Schiff base complexes as a precursor | 10.1007/s00339-021-04927-6
Co2O3 | 200 | 1.205546 | 165.9 | spherical | 22 | 37 | 24 | B. cereus | 100000000 | 22 |  |  |  | Facile synthesis, characterization, and antibacterial activities of CuO, NiO, and Co2O3 metal oxide nanoparticles using polysalicylaldehyde-metal Schiff base complexes as a precursor | 10.1007/s00339-021-04927-6
Co2O3 | 300 | 1.808318 | 165.9 | spherical | 22 | 37 | 24 | B. cereus | 100000000 | 22 |  |  |  | Facile synthesis, characterization, and antibacterial activities of CuO, NiO, and Co2O3 metal oxide nanoparticles using polysalicylaldehyde-metal Schiff base complexes as a precursor | 10.1007/s00339-021-04927-6
Co2O3 | 400 | 2.411091 | 165.9 | spherical | 22 | 37 | 24 | B. cereus | 100000000 | 21 |  |  |  | Facile synthesis, characterization, and antibacterial activities of CuO, NiO, and Co2O3 metal oxide nanoparticles using polysalicylaldehyde-metal Schiff base complexes as a precursor | 10.1007/s00339-021-04927-6
CuO | 50 | 0.625 | 80 | spherical | 20 | 37 | 24 | B. cereus | 100000000 | 10 |  |  |  | Facile synthesis, characterization, and antibacterial activities of CuO, NiO, and Co2O3 metal oxide nanoparticles using polysalicylaldehyde-metal Schiff base complexes as a precursor | 10.1007/s00339-021-04927-6
CuO | 100 | 1.25 | 80 | spherical | 20 | 37 | 24 | B. cereus | 100000000 | 18 |  |  |  | Facile synthesis, characterization, and antibacterial activities of CuO, NiO, and Co2O3 metal oxide nanoparticles using polysalicylaldehyde-metal Schiff base complexes as a precursor | 10.1007/s00339-021-04927-6
CuO | 200 | 2.5 | 80 | spherical | 20 | 37 | 24 | B. cereus | 100000000 | 20 |  |  |  | Facile synthesis, characterization, and antibacterial activities of CuO, NiO, and Co2O3 metal oxide nanoparticles using polysalicylaldehyde-metal Schiff base complexes as a precursor | 10.1007/s00339-021-04927-6
CuO | 300 | 3.75 | 80 | spherical | 20 | 37 | 24 | B. cereus | 100000000 | 21 |  |  |  | Facile synthesis, characterization, and antibacterial activities of CuO, NiO, and Co2O3 metal oxide nanoparticles using polysalicylaldehyde-metal Schiff base complexes as a precursor | 10.1007/s00339-021-04927-6
CuO | 400 | 5 | 80 | spherical | 20 | 37 | 24 | B. cereus | 100000000 | 22 |  |  |  | Facile synthesis, characterization, and antibacterial activities of CuO, NiO, and Co2O3 metal oxide nanoparticles using polysalicylaldehyde-metal Schiff base complexes as a precursor | 10.1007/s00339-021-04927-6
NiO | 50 | 0.669344 | 74.7 | spherical | 21 | 37 | 24 | S. aureus | 100000000 | 10 |  |  |  | Facile synthesis, characterization, and antibacterial activities of CuO, NiO, and Co2O3 metal oxide nanoparticles using polysalicylaldehyde-metal Schiff base complexes as a precursor | 10.1007/s00339-021-04927-6
NiO | 100 | 1.338688 | 74.7 | spherical | 21 | 37 | 24 | S. aureus | 100000000 | 17 |  |  |  | Facile synthesis, characterization, and antibacterial activities of CuO, NiO, and Co2O3 metal oxide nanoparticles using polysalicylaldehyde-metal Schiff base complexes as a precursor | 10.1007/s00339-021-04927-6
NiO | 200 | 2.677376 | 74.7 | spherical | 21 | 37 | 24 | S. aureus | 100000000 | 21 |  |  |  | Facile synthesis, characterization, and antibacterial activities of CuO, NiO, and Co2O3 metal oxide nanoparticles using polysalicylaldehyde-metal Schiff base complexes as a precursor | 10.1007/s00339-021-04927-6
NiO | 300 | 4.016064 | 74.7 | spherical | 21 | 37 | 24 | S. aureus | 100000000 | 20 |  |  |  | Facile synthesis, characterization, and antibacterial activities of CuO, NiO, and Co2O3 metal oxide nanoparticles using polysalicylaldehyde-metal Schiff base complexes as a precursor | 10.1007/s00339-021-04927-6
NiO | 400 | 5.354752 | 74.7 | spherical | 21 | 37 | 24 | S. aureus | 100000000 | 22 |  |  |  | Facile synthesis, characterization, and antibacterial activities of CuO, NiO, and Co2O3 metal oxide nanoparticles using polysalicylaldehyde-metal Schiff base complexes as a precursor | 10.1007/s00339-021-04927-6
Co2O3 | 50 | 0.3013864 | 165.9 | spherical | 22 | 37 | 24 | S. aureus | 100000000 | 14 |  |  |  | Facile synthesis, characterization, and antibacterial activities of CuO, NiO, and Co2O3 metal oxide nanoparticles using polysalicylaldehyde-metal Schiff base complexes as a precursor | 10.1007/s00339-021-04927-6
Co2O3 | 100 | 0.6027728 | 165.9 | spherical | 22 | 37 | 24 | S. aureus | 100000000 | 16 |  |  |  | Facile synthesis, characterization, and antibacterial activities of CuO, NiO, and Co2O3 metal oxide nanoparticles using polysalicylaldehyde-metal Schiff base complexes as a precursor | 10.1007/s00339-021-04927-6
Co2O3 | 200 | 1.205546 | 165.9 | spherical | 22 | 37 | 24 | S. aureus | 100000000 | 21 |  |  |  | Facile synthesis, characterization, and antibacterial activities of CuO, NiO, and Co2O3 metal oxide nanoparticles using polysalicylaldehyde-metal Schiff base complexes as a precursor | 10.1007/s00339-021-04927-6
Co2O3 | 300 | 1.808318 | 165.9 | spherical | 22 | 37 | 24 | S. aureus | 100000000 | 23 |  |  |  | Facile synthesis, characterization, and antibacterial activities of CuO, NiO, and Co2O3 metal oxide nanoparticles using polysalicylaldehyde-metal Schiff base complexes as a precursor | 10.1007/s00339-021-04927-6
Co2O3 | 400 | 2.411091 | 165.9 | spherical | 22 | 37 | 24 | S. aureus | 100000000 | 23 |  |  |  | Facile synthesis, characterization, and antibacterial activities of CuO, NiO, and Co2O3 metal oxide nanoparticles using polysalicylaldehyde-metal Schiff base complexes as a precursor | 10.1007/s00339-021-04927-6
CuO | 50 | 0.625 | 80 | spherical | 20 | 37 | 24 | S. aureus | 100000000 | 11 |  |  |  | Facile synthesis, characterization, and antibacterial activities of CuO, NiO, and Co2O3 metal oxide nanoparticles using polysalicylaldehyde-metal Schiff base complexes as a precursor | 10.1007/s00339-021-04927-6
CuO | 100 | 1.25 | 80 | spherical | 20 | 37 | 24 | S. aureus | 100000000 | 19 |  |  |  | Facile synthesis, characterization, and antibacterial activities of CuO, NiO, and Co2O3 metal oxide nanoparticles using polysalicylaldehyde-metal Schiff base complexes as a precursor | 10.1007/s00339-021-04927-6
CuO | 200 | 2.5 | 80 | spherical | 20 | 37 | 24 | S. aureus | 100000000 | 19 |  |  |  | Facile synthesis, characterization, and antibacterial activities of CuO, NiO, and Co2O3 metal oxide nanoparticles using polysalicylaldehyde-metal Schiff base complexes as a precursor | 10.1007/s00339-021-04927-6
CuO | 300 | 3.75 | 80 | spherical | 20 | 37 | 24 | S. aureus | 100000000 | 23 |  |  |  | Facile synthesis, characterization, and antibacterial activities of CuO, NiO, and Co2O3 metal oxide nanoparticles using polysalicylaldehyde-metal Schiff base complexes as a precursor | 10.1007/s00339-021-04927-6
CuO | 400 | 5 | 80 | spherical | 20 | 37 | 24 | S. aureus | 100000000 | 24 |  |  |  | Facile synthesis, characterization, and antibacterial activities of CuO, NiO, and Co2O3 metal oxide nanoparticles using polysalicylaldehyde-metal Schiff base complexes as a precursor | 10.1007/s00339-021-04927-6
ZnO |  |  |  | star | 1000 | 37 | 24 | S. aureus | 150000000 |  |  | 250 |  | Star-shaped ZnO/Ag hybrid nanostructures for enhanced photocatalysis and antibacterial activity | 10.1016/j.apsusc.2016.11.202
ZnO |  |  |  | star | 1000 | 37 | 24 | S. aureus | 150000000 |  |  | 250 |  | Star-shaped ZnO/Ag hybrid nanostructures for enhanced photocatalysis and antibacterial activity | 10.1016/j.apsusc.2016.11.202
Ag_ZnO |  |  |  | star | 23 | 37 | 24 | P. aeruginosa | 150000000 |  |  | 15.63 |  | Star-shaped ZnO/Ag hybrid nanostructures for enhanced photocatalysis and antibacterial activity | 10.1016/j.apsusc.2016.11.202
Ag_ZnO |  |  |  | star | 23 | 37 | 24 | P. aeruginosa | 150000000 |  |  | 15.63 |  | Star-shaped ZnO/Ag hybrid nanostructures for enhanced photocatalysis and antibacterial activity | 10.1016/j.apsusc.2016.11.202
ZnO_NiO_CdO | 25 | 0.08787346 | 284.5 | sheet | 139 | 37 | 24 | P. aeruginosa |  | 20 |  |  |  | Multifunctional properties of microwave assisted CdO-NiO-ZnO mixed metal oxide nanocomposite: enhanced photocatalytic and antibacterial activities | 10.1007/s10854-017-8513-y
ZnO_NiO_CdO | 25 | 0.08787346 | 284.5 | sheet | 139 | 37 | 24 | S. aureus |  | 18 |  |  |  | Multifunctional properties of microwave assisted CdO-NiO-ZnO mixed metal oxide nanocomposite: enhanced photocatalytic and antibacterial activities | 10.1007/s10854-017-8513-y
ZnO_NiO_CdO | 25 | 0.08787346 | 284.5 | sheet | 139 | 37 | 24 | E. coli |  | 10 |  |  |  | Multifunctional properties of microwave assisted CdO-NiO-ZnO mixed metal oxide nanocomposite: enhanced photocatalytic and antibacterial activities | 10.1007/s10854-017-8513-y
ZnO_NiO_CdO | 25 | 0.08787346 | 284.5 | sheet | 139 | 37 | 24 | P. mirabilis |  | 19 |  |  |  | Multifunctional properties of microwave assisted CdO-NiO-ZnO mixed metal oxide nanocomposite: enhanced photocatalytic and antibacterial activities | 10.1007/s10854-017-8513-y
ZnO_NiO_CdO | 25 | 0.08787346 | 284.5 | sheet | 139 | 37 | 24 | Aeromonas |  | 17 |  |  |  | Multifunctional properties of microwave assisted CdO-NiO-ZnO mixed metal oxide nanocomposite: enhanced photocatalytic and antibacterial activities | 10.1007/s10854-017-8513-y
ZnO_NiO_CdO | 25 | 0.08787346 | 284.5 | sheet | 139 | 37 | 24 | B. subtilis |  | 16 |  |  |  | Multifunctional properties of microwave assisted CdO-NiO-ZnO mixed metal oxide nanocomposite: enhanced photocatalytic and antibacterial activities | 10.1007/s10854-017-8513-y
ZnO_NiO_CdO | 25 | 0.08787346 | 284.5 | sheet | 139 | 37 | 24 | V. cholera |  | 16 |  |  |  | Multifunctional properties of microwave assisted CdO-NiO-ZnO mixed metal oxide nanocomposite: enhanced photocatalytic and antibacterial activities | 10.1007/s10854-017-8513-y
ZnO_NiO_CdO | 25 | 0.08787346 | 284.5 | sheet | 139 | 37 | 24 | Rhodococcus |  | 22 |  |  |  | Multifunctional properties of microwave assisted CdO-NiO-ZnO mixed metal oxide nanocomposite: enhanced photocatalytic and antibacterial activities | 10.1007/s10854-017-8513-y
ZnO_NiO_CdO | 25 | 0.08787346 | 284.5 | sheet | 139 | 37 | 24 | S. thypimurium |  | 15 |  |  |  | Multifunctional properties of microwave assisted CdO-NiO-ZnO mixed metal oxide nanocomposite: enhanced photocatalytic and antibacterial activities | 10.1007/s10854-017-8513-y
ZnO_NiO_CdO | 50 | 0.1757469 | 284.5 | sheet | 139 | 37 | 24 | P. aeruginosa |  | 22 |  |  |  | Multifunctional properties of microwave assisted CdO-NiO-ZnO mixed metal oxide nanocomposite: enhanced photocatalytic and antibacterial activities | 10.1007/s10854-017-8513-y
ZnO_NiO_CdO | 50 | 0.1757469 | 284.5 | sheet | 139 | 37 | 24 | S. aureus |  | 21 |  |  |  | Multifunctional properties of microwave assisted CdO-NiO-ZnO mixed metal oxide nanocomposite: enhanced photocatalytic and antibacterial activities | 10.1007/s10854-017-8513-y
ZnO_NiO_CdO | 50 | 0.1757469 | 284.5 | sheet | 139 | 37 | 24 | E. coli |  | 12 |  |  |  | Multifunctional properties of microwave assisted CdO-NiO-ZnO mixed metal oxide nanocomposite: enhanced photocatalytic and antibacterial activities | 10.1007/s10854-017-8513-y
ZnO_NiO_CdO | 50 | 0.1757469 | 284.5 | sheet | 139 | 37 | 24 | P. mirabilis |  | 22 |  |  |  | Multifunctional properties of microwave assisted CdO-NiO-ZnO mixed metal oxide nanocomposite: enhanced photocatalytic and antibacterial activities | 10.1007/s10854-017-8513-y
ZnO_NiO_CdO | 50 | 0.1757469 | 284.5 | sheet | 139 | 37 | 24 | Aeromonas |  | 20 |  |  |  | Multifunctional properties of microwave assisted CdO-NiO-ZnO mixed metal oxide nanocomposite: enhanced photocatalytic and antibacterial activities | 10.1007/s10854-017-8513-y
ZnO_NiO_CdO | 50 | 0.1757469 | 284.5 | sheet | 139 | 37 | 24 | B. subtilis |  | 19 |  |  |  | Multifunctional properties of microwave assisted CdO-NiO-ZnO mixed metal oxide nanocomposite: enhanced photocatalytic and antibacterial activities | 10.1007/s10854-017-8513-y
ZnO_NiO_CdO | 50 | 0.1757469 | 284.5 | sheet | 139 | 37 | 24 | V. cholera |  | 22 |  |  |  | Multifunctional properties of microwave assisted CdO-NiO-ZnO mixed metal oxide nanocomposite: enhanced photocatalytic and antibacterial activities | 10.1007/s10854-017-8513-y
ZnO_NiO_CdO | 50 | 0.1757469 | 284.5 | sheet | 139 | 37 | 24 | Rhodococcus |  | 23 |  |  |  | Multifunctional properties of microwave assisted CdO-NiO-ZnO mixed metal oxide nanocomposite: enhanced photocatalytic and antibacterial activities | 10.1007/s10854-017-8513-y
ZnO_NiO_CdO | 50 | 0.1757469 | 284.5 | sheet | 139 | 37 | 24 | S. thypimurium |  | 20 |  |  |  | Multifunctional properties of microwave assisted CdO-NiO-ZnO mixed metal oxide nanocomposite: enhanced photocatalytic and antibacterial activities | 10.1007/s10854-017-8513-y
ZnO_NiO_CdO | 75 | 0.2636204 | 284.5 | sheet | 139 | 37 | 24 | P. aeruginosa |  | 24 |  |  |  | Multifunctional properties of microwave assisted CdO-NiO-ZnO mixed metal oxide nanocomposite: enhanced photocatalytic and antibacterial activities | 10.1007/s10854-017-8513-y
ZnO_NiO_CdO | 75 | 0.2636204 | 284.5 | sheet | 139 | 37 | 24 | S. aureus |  | 25 |  |  |  | Multifunctional properties of microwave assisted CdO-NiO-ZnO mixed metal oxide nanocomposite: enhanced photocatalytic and antibacterial activities | 10.1007/s10854-017-8513-y
ZnO_NiO_CdO | 75 | 0.2636204 | 284.5 | sheet | 139 | 37 | 24 | E. coli |  | 14 |  |  |  | Multifunctional properties of microwave assisted CdO-NiO-ZnO mixed metal oxide nanocomposite: enhanced photocatalytic and antibacterial activities | 10.1007/s10854-017-8513-y
ZnO_NiO_CdO | 75 | 0.2636204 | 284.5 | sheet | 139 | 37 | 24 | P. mirabilis |  | 24 |  |  |  | Multifunctional properties of microwave assisted CdO-NiO-ZnO mixed metal oxide nanocomposite: enhanced photocatalytic and antibacterial activities | 10.1007/s10854-017-8513-y
ZnO_NiO_CdO | 75 | 0.2636204 | 284.5 | sheet | 139 | 37 | 24 | Aeromonas |  | 22 |  |  |  | Multifunctional properties of microwave assisted CdO-NiO-ZnO mixed metal oxide nanocomposite: enhanced photocatalytic and antibacterial activities | 10.1007/s10854-017-8513-y
ZnO_NiO_CdO | 75 | 0.2636204 | 284.5 | sheet | 139 | 37 | 24 | B. subtilis |  | 21 |  |  |  | Multifunctional properties of microwave assisted CdO-NiO-ZnO mixed metal oxide nanocomposite: enhanced photocatalytic and antibacterial activities | 10.1007/s10854-017-8513-y
ZnO_NiO_CdO | 75 | 0.2636204 | 284.5 | sheet | 139 | 37 | 24 | V. cholera |  | 25 |  |  |  | Multifunctional properties of microwave assisted CdO-NiO-ZnO mixed metal oxide nanocomposite: enhanced photocatalytic and antibacterial activities | 10.1007/s10854-017-8513-y
ZnO_NiO_CdO | 75 | 0.2636204 | 284.5 | sheet | 139 | 37 | 24 | Rhodococcus |  | 25 |  |  |  | Multifunctional properties of microwave assisted CdO-NiO-ZnO mixed metal oxide nanocomposite: enhanced photocatalytic and antibacterial activities | 10.1007/s10854-017-8513-y
ZnO_NiO_CdO | 75 | 0.2636204 | 284.5 | sheet | 139 | 37 | 24 | S. thypimurium |  | 24 |  |  |  | Multifunctional properties of microwave assisted CdO-NiO-ZnO mixed metal oxide nanocomposite: enhanced photocatalytic and antibacterial activities | 10.1007/s10854-017-8513-y
ZnO_NiO_CdO | 100 | 0.3514938 | 284.5 | sheet | 139 | 37 | 24 | P. aeruginosa |  | 25 |  |  |  | Multifunctional properties of microwave assisted CdO-NiO-ZnO mixed metal oxide nanocomposite: enhanced photocatalytic and antibacterial activities | 10.1007/s10854-017-8513-y
ZnO_NiO_CdO | 100 | 0.3514938 | 284.5 | sheet | 139 | 37 | 24 | S. aureus |  | 27 |  |  |  | Multifunctional properties of microwave assisted CdO-NiO-ZnO mixed metal oxide nanocomposite: enhanced photocatalytic and antibacterial activities | 10.1007/s10854-017-8513-y
ZnO_NiO_CdO | 100 | 0.3514938 | 284.5 | sheet | 139 | 37 | 24 | E. coli |  | 16 |  |  |  | Multifunctional properties of microwave assisted CdO-NiO-ZnO mixed metal oxide nanocomposite: enhanced photocatalytic and antibacterial activities | 10.1007/s10854-017-8513-y
ZnO_NiO_CdO | 100 | 0.3514938 | 284.5 | sheet | 139 | 37 | 24 | P. mirabilis |  | 26 |  |  |  | Multifunctional properties of microwave assisted CdO-NiO-ZnO mixed metal oxide nanocomposite: enhanced photocatalytic and antibacterial activities | 10.1007/s10854-017-8513-y
ZnO_NiO_CdO | 100 | 0.3514938 | 284.5 | sheet | 139 | 37 | 24 | Aeromonas |  | 24 |  |  |  | Multifunctional properties of microwave assisted CdO-NiO-ZnO mixed metal oxide nanocomposite: enhanced photocatalytic and antibacterial activities | 10.1007/s10854-017-8513-y
ZnO_NiO_CdO | 100 | 0.3514938 | 284.5 | sheet | 139 | 37 | 24 | B. subtilis |  | 24 |  |  |  | Multifunctional properties of microwave assisted CdO-NiO-ZnO mixed metal oxide nanocomposite: enhanced photocatalytic and antibacterial activities | 10.1007/s10854-017-8513-y
ZnO_NiO_CdO | 100 | 0.3514938 | 284.5 | sheet | 139 | 37 | 24 | V. cholera |  | 27 |  |  |  | Multifunctional properties of microwave assisted CdO-NiO-ZnO mixed metal oxide nanocomposite: enhanced photocatalytic and antibacterial activities | 10.1007/s10854-017-8513-y
ZnO_NiO_CdO | 100 | 0.3514938 | 284.5 | sheet | 139 | 37 | 24 | Rhodococcus |  | 25 |  |  |  | Multifunctional properties of microwave assisted CdO-NiO-ZnO mixed metal oxide nanocomposite: enhanced photocatalytic and antibacterial activities | 10.1007/s10854-017-8513-y
ZnO_NiO_CdO | 100 | 0.3514938 | 284.5 | sheet | 139 | 37 | 24 | S. thypimurium |  | 26 |  |  |  | Multifunctional properties of microwave assisted CdO-NiO-ZnO mixed metal oxide nanocomposite: enhanced photocatalytic and antibacterial activities | 10.1007/s10854-017-8513-y
CuO | 25 | 0.3125 | 80 | spherical | 18 | 37 | 24 | S. aureus |  | 11 |  |  |  | Green biosynthesis of CuO & Ag-CuO nanoparticles from Malus domestica leaf extract and evaluation of antibacterial, antioxidant and DNA cleavage activities | 10.1039/c7nj02977b
CuO | 50 | 0.625 | 80 | spherical | 18 | 37 | 24 | S. aureus |  | 13 |  |  |  | Green biosynthesis of CuO & Ag-CuO nanoparticles from Malus domestica leaf extract and evaluation of antibacterial, antioxidant and DNA cleavage activities | 10.1039/c7nj02977b
CuO | 75 | 0.9375 | 80 | spherical | 18 | 37 | 24 | S. aureus |  | 15 |  |  |  | Green biosynthesis of CuO & Ag-CuO nanoparticles from Malus domestica leaf extract and evaluation of antibacterial, antioxidant and DNA cleavage activities | 10.1039/c7nj02977b
CuO | 100 | 1.25 | 80 | spherical | 18 | 37 | 24 | S. aureus |  | 19 |  |  |  | Green biosynthesis of CuO & Ag-CuO nanoparticles from Malus domestica leaf extract and evaluation of antibacterial, antioxidant and DNA cleavage activities | 10.1039/c7nj02977b
Ag_CuO | 25 | 0.1333333 | 187.5 | spherical | 20 | 37 | 24 | S. aureus |  | 11 |  |  |  | Green biosynthesis of CuO & Ag-CuO nanoparticles from Malus domestica leaf extract and evaluation of antibacterial, antioxidant and DNA cleavage activities | 10.1039/c7nj02977b
Ag_CuO | 50 | 0.2666667 | 187.5 | spherical | 20 | 37 | 24 | S. aureus |  | 12 |  |  |  | Green biosynthesis of CuO & Ag-CuO nanoparticles from Malus domestica leaf extract and evaluation of antibacterial, antioxidant and DNA cleavage activities | 10.1039/c7nj02977b
Ag_CuO | 75 | 0.4 | 187.5 | spherical | 20 | 37 | 24 | S. aureus |  | 14 |  |  |  | Green biosynthesis of CuO & Ag-CuO nanoparticles from Malus domestica leaf extract and evaluation of antibacterial, antioxidant and DNA cleavage activities | 10.1039/c7nj02977b
Ag_CuO | 100 | 0.5333333 | 187.5 | spherical | 20 | 37 | 24 | S. aureus |  | 15 |  |  |  | Green biosynthesis of CuO & Ag-CuO nanoparticles from Malus domestica leaf extract and evaluation of antibacterial, antioxidant and DNA cleavage activities | 10.1039/c7nj02977b
CuO | 25 | 0.3125 | 80 | spherical | 18 | 37 | 24 | E. coli |  | 10 |  |  |  | Green biosynthesis of CuO & Ag-CuO nanoparticles from Malus domestica leaf extract and evaluation of antibacterial, antioxidant and DNA cleavage activities | 10.1039/c7nj02977b
CuO | 50 | 0.625 | 80 | spherical | 18 | 37 | 24 | E. coli |  | 12 |  |  |  | Green biosynthesis of CuO & Ag-CuO nanoparticles from Malus domestica leaf extract and evaluation of antibacterial, antioxidant and DNA cleavage activities | 10.1039/c7nj02977b
CuO | 75 | 0.9375 | 80 | spherical | 18 | 37 | 24 | E. coli |  | 15 |  |  |  | Green biosynthesis of CuO & Ag-CuO nanoparticles from Malus domestica leaf extract and evaluation of antibacterial, antioxidant and DNA cleavage activities | 10.1039/c7nj02977b
CuO | 100 | 1.25 | 80 | spherical | 18 | 37 | 24 | E. coli |  | 17 |  |  |  | Green biosynthesis of CuO & Ag-CuO nanoparticles from Malus domestica leaf extract and evaluation of antibacterial, antioxidant and DNA cleavage activities | 10.1039/c7nj02977b
Ag_CuO | 25 | 0.1333333 | 187.5 | spherical | 20 | 37 | 24 | E. coli |  | 10 |  |  |  | Green biosynthesis of CuO & Ag-CuO nanoparticles from Malus domestica leaf extract and evaluation of antibacterial, antioxidant and DNA cleavage activities | 10.1039/c7nj02977b
Ag_CuO | 50 | 0.2666667 | 187.5 | spherical | 20 | 37 | 24 | E. coli |  | 11 |  |  |  | Green biosynthesis of CuO & Ag-CuO nanoparticles from Malus domestica leaf extract and evaluation of antibacterial, antioxidant and DNA cleavage activities | 10.1039/c7nj02977b
Ag_CuO | 75 | 0.4 | 187.5 | spherical | 20 | 37 | 24 | E. coli |  | 13 |  |  |  | Green biosynthesis of CuO & Ag-CuO nanoparticles from Malus domestica leaf extract and evaluation of antibacterial, antioxidant and DNA cleavage activities | 10.1039/c7nj02977b
Ag_CuO | 100 | 0.5333333 | 187.5 | spherical | 20 | 37 | 24 | E. coli |  | 14 |  |  |  | Green biosynthesis of CuO & Ag-CuO nanoparticles from Malus domestica leaf extract and evaluation of antibacterial, antioxidant and DNA cleavage activities | 10.1039/c7nj02977b
ZnO | 100 | 1.228501 | 81.4 |  | 50 | 37 | 24 | S. aureus | 150000000 | 11.3 |  |  |  | Synthesis of CuO-ZnO composite nanoparticles by electrical explosion of wires and their antibacterial activities | 10.1007/s10854-019-01684-4
CuO | 100 | 1.25 | 80 | spherical | 100 | 37 | 24 | S. aureus | 150000000 | 11.9 |  |  |  | Synthesis of CuO-ZnO composite nanoparticles by electrical explosion of wires and their antibacterial activities | 10.1007/s10854-019-01684-4
ZnO | 100 | 1.228501 | 81.4 |  | 50 | 37 | 24 | E. coli | 150000000 | 11.9 |  |  |  | Synthesis of CuO-ZnO composite nanoparticles by electrical explosion of wires and their antibacterial activities | 10.1007/s10854-019-01684-4
CuO | 100 | 1.25 | 80 | spherical | 100 | 37 | 24 | E. coli | 150000000 | 10.8 |  |  |  | Synthesis of CuO-ZnO composite nanoparticles by electrical explosion of wires and their antibacterial activities | 10.1007/s10854-019-01684-4
CuO_ZnO | 500 | 3.10559 | 161 | spherical | 25 | 37 | 24 | E. coli |  | 7.69 |  |  |  | One-pot green synthesis of ZnO-CuO nanocomposite and their enhanced photocatalytic and antibacterial activity | 10.1088/2043-6254/ab6c60
CuO_ZnO | 500 | 3.10559 | 161 | spherical | 25 | 37 | 24 | S. aureus |  | 6.74 |  |  |  | One-pot green synthesis of ZnO-CuO nanocomposite and their enhanced photocatalytic and antibacterial activity | 10.1088/2043-6254/ab6c60
CuO_ZnO | 1000 | 6.21118 | 161 | spherical | 25 | 37 | 24 | E. coli |  | 9.14 |  |  |  | One-pot green synthesis of ZnO-CuO nanocomposite and their enhanced photocatalytic and antibacterial activity | 10.1088/2043-6254/ab6c60
CuO_ZnO | 1000 | 6.21118 | 161 | spherical | 25 | 37 | 24 | S. aureus |  | 8.25 |  |  |  | One-pot green synthesis of ZnO-CuO nanocomposite and their enhanced photocatalytic and antibacterial activity | 10.1088/2043-6254/ab6c60
Ag | 64 | 0.5925926 | 108 | spherical | 85 |  |  | B. cereus |  | 11.38 |  |  |  | Decoration of Cotton Fiber with Biosynthesized Ag/ZnO Nanocomposite for Durable Antibacterial Textile | 10.1080/15440478.2021.1958433
Ag | 108 | 1 | 108 | spherical | 85 |  |  | B. cereus |  | 14.51 |  |  |  | Decoration of Cotton Fiber with Biosynthesized Ag/ZnO Nanocomposite for Durable Antibacterial Textile | 10.1080/15440478.2021.1958433
Ag | 162 | 1.5 | 108 | spherical | 85 |  |  | B. cereus |  | 14.91 |  |  |  | Decoration of Cotton Fiber with Biosynthesized Ag/ZnO Nanocomposite for Durable Antibacterial Textile | 10.1080/15440478.2021.1958433
Ag | 216 | 2 | 108 | spherical | 85 |  |  | B. cereus |  | 15.16 |  |  |  | Decoration of Cotton Fiber with Biosynthesized Ag/ZnO Nanocomposite for Durable Antibacterial Textile | 10.1080/15440478.2021.1958433
Ag | 64 | 0.5925926 | 108 | spherical | 85 |  |  | P. aeruginosa |  | 11.38 |  |  |  | Decoration of Cotton Fiber with Biosynthesized Ag/ZnO Nanocomposite for Durable Antibacterial Textile | 10.1080/15440478.2021.1958433
Ag | 108 | 1 | 108 | spherical | 85 |  |  | P. aeruginosa |  | 15.16 |  |  |  | Decoration of Cotton Fiber with Biosynthesized Ag/ZnO Nanocomposite for Durable Antibacterial Textile | 10.1080/15440478.2021.1958433
Ag | 162 | 1.5 | 108 | spherical | 85 |  |  | P. aeruginosa |  | 15.92 |  |  |  | Decoration of Cotton Fiber with Biosynthesized Ag/ZnO Nanocomposite for Durable Antibacterial Textile | 10.1080/15440478.2021.1958433
Ag | 216 | 2 | 108 | spherical | 85 |  |  | P. aeruginosa |  | 17.39 |  |  |  | Decoration of Cotton Fiber with Biosynthesized Ag/ZnO Nanocomposite for Durable Antibacterial Textile | 10.1080/15440478.2021.1958433
Ag | 64 | 0.5925926 | 108 | spherical | 85 |  |  | S. aureus |  | 10.59 |  |  |  | Decoration of Cotton Fiber with Biosynthesized Ag/ZnO Nanocomposite for Durable Antibacterial Textile | 10.1080/15440478.2021.1958433
Ag | 108 | 1 | 108 | spherical | 85 |  |  | S. aureus |  | 14.37 |  |  |  | Decoration of Cotton Fiber with Biosynthesized Ag/ZnO Nanocomposite for Durable Antibacterial Textile | 10.1080/15440478.2021.1958433
Ag | 162 | 1.5 | 108 | spherical | 85 |  |  | S. aureus |  | 14.91 |  |  |  | Decoration of Cotton Fiber with Biosynthesized Ag/ZnO Nanocomposite for Durable Antibacterial Textile | 10.1080/15440478.2021.1958433
Ag | 216 | 2 | 108 | spherical | 85 |  |  | S. aureus |  | 15.16 |  |  |  | Decoration of Cotton Fiber with Biosynthesized Ag/ZnO Nanocomposite for Durable Antibacterial Textile | 10.1080/15440478.2021.1958433
Ag | 64 | 0.5925926 | 108 | spherical | 85 |  |  | E. coli |  | 11.85 |  |  |  | Decoration of Cotton Fiber with Biosynthesized Ag/ZnO Nanocomposite for Durable Antibacterial Textile | 10.1080/15440478.2021.1958433
Ag | 108 | 1 | 108 | spherical | 85 |  |  | E. coli |  | 15.92 |  |  |  | Decoration of Cotton Fiber with Biosynthesized Ag/ZnO Nanocomposite for Durable Antibacterial Textile | 10.1080/15440478.2021.1958433
Ag | 162 | 1.5 | 108 | spherical | 85 |  |  | E. coli |  | 17.82 |  |  |  | Decoration of Cotton Fiber with Biosynthesized Ag/ZnO Nanocomposite for Durable Antibacterial Textile | 10.1080/15440478.2021.1958433
Ag | 216 | 2 | 108 | spherical | 85 |  |  | E. coli |  | 18.9 |  |  |  | Decoration of Cotton Fiber with Biosynthesized Ag/ZnO Nanocomposite for Durable Antibacterial Textile | 10.1080/15440478.2021.1958433
ZnO | 40.5 | 0.497543 | 81.4 | sheet | 70 |  |  | S. aureus |  | 9.9 |  |  |  | Decoration of Cotton Fiber with Biosynthesized Ag/ZnO Nanocomposite for Durable Antibacterial Textile | 10.1080/15440478.2021.1958433
ZnO | 81 | 0.995086 | 81.4 | sheet | 70 |  |  | S. aureus |  | 11.93 |  |  |  | Decoration of Cotton Fiber with Biosynthesized Ag/ZnO Nanocomposite for Durable Antibacterial Textile | 10.1080/15440478.2021.1958433
ZnO | 121.5 | 1.492629 | 81.4 | sheet | 70 |  |  | S. aureus |  | 12.43 |  |  |  | Decoration of Cotton Fiber with Biosynthesized Ag/ZnO Nanocomposite for Durable Antibacterial Textile | 10.1080/15440478.2021.1958433
ZnO | 162 | 1.990172 | 81.4 | sheet | 70 |  |  | E. coli |  | 12.04 |  |  |  | Decoration of Cotton Fiber with Biosynthesized Ag/ZnO Nanocomposite for Durable Antibacterial Textile | 10.1080/15440478.2021.1958433
ZnO | 81 | 0.995086 | 81.4 | sheet | 70 |  |  | E. coli |  | 14.98 |  |  |  | Decoration of Cotton Fiber with Biosynthesized Ag/ZnO Nanocomposite for Durable Antibacterial Textile | 10.1080/15440478.2021.1958433
ZnO | 121.5 | 1.492629 | 81.4 | sheet | 70 |  |  | E. coli |  | 16.89 |  |  |  | Decoration of Cotton Fiber with Biosynthesized Ag/ZnO Nanocomposite for Durable Antibacterial Textile | 10.1080/15440478.2021.1958433
ZnO | 162 | 1.990172 | 81.4 | sheet | 70 |  |  | E. coli |  | 19.93 |  |  |  | Decoration of Cotton Fiber with Biosynthesized Ag/ZnO Nanocomposite for Durable Antibacterial Textile | 10.1080/15440478.2021.1958433
Ag_ZnO | 189 | 1 | 189 | sheet | 121 |  |  | B. cereus |  | 12.5 |  |  |  | Decoration of Cotton Fiber with Biosynthesized Ag/ZnO Nanocomposite for Durable Antibacterial Textile | 10.1080/15440478.2021.1958433
Ag_ZnO | 283.5 | 1.5 | 189 | sheet | 121 |  |  | B. cereus |  | 13.82 |  |  |  | Decoration of Cotton Fiber with Biosynthesized Ag/ZnO Nanocomposite for Durable Antibacterial Textile | 10.1080/15440478.2021.1958433
Ag_ZnO | 378 | 2 | 189 | sheet | 121 |  |  | B. cereus |  | 14.31 |  |  |  | Decoration of Cotton Fiber with Biosynthesized Ag/ZnO Nanocomposite for Durable Antibacterial Textile | 10.1080/15440478.2021.1958433
Ag_ZnO | 189 | 1 | 189 | sheet | 121 |  |  | P. aeruginosa |  | 11.86 |  |  |  | Decoration of Cotton Fiber with Biosynthesized Ag/ZnO Nanocomposite for Durable Antibacterial Textile | 10.1080/15440478.2021.1958433
Ag_ZnO | 283.5 | 1.5 | 189 | sheet | 121 |  |  | P. aeruginosa |  | 13.75 |  |  |  | Decoration of Cotton Fiber with Biosynthesized Ag/ZnO Nanocomposite for Durable Antibacterial Textile | 10.1080/15440478.2021.1958433
Ag_ZnO | 378 | 2 | 189 | sheet | 121 |  |  | P. aeruginosa |  | 14.8 |  |  |  | Decoration of Cotton Fiber with Biosynthesized Ag/ZnO Nanocomposite for Durable Antibacterial Textile | 10.1080/15440478.2021.1958433
Ag_ZnO | 189 | 1 | 189 | sheet | 121 |  |  | S. aureus |  | 11.38 |  |  |  | Decoration of Cotton Fiber with Biosynthesized Ag/ZnO Nanocomposite for Durable Antibacterial Textile | 10.1080/15440478.2021.1958433
Ag_ZnO | 283.5 | 1.5 | 189 | sheet | 121 |  |  | S. aureus |  | 13.68 |  |  |  | Decoration of Cotton Fiber with Biosynthesized Ag/ZnO Nanocomposite for Durable Antibacterial Textile | 10.1080/15440478.2021.1958433
Ag_ZnO | 378 | 2 | 189 | sheet | 121 |  |  | S. aureus |  | 14.65 |  |  |  | Decoration of Cotton Fiber with Biosynthesized Ag/ZnO Nanocomposite for Durable Antibacterial Textile | 10.1080/15440478.2021.1958433
Ag_ZnO | 94.5 | 0.5 | 189 | sheet | 121 |  |  | E. coli |  | 9.99 |  |  |  | Decoration of Cotton Fiber with Biosynthesized Ag/ZnO Nanocomposite for Durable Antibacterial Textile | 10.1080/15440478.2021.1958433
Ag_ZnO | 189 | 1 | 189 | sheet | 121 |  |  | E. coli |  | 14.73 |  |  |  | Decoration of Cotton Fiber with Biosynthesized Ag/ZnO Nanocomposite for Durable Antibacterial Textile | 10.1080/15440478.2021.1958433
Ag_ZnO | 283.5 | 1.5 | 189 | sheet | 121 |  |  | E. coli |  | 16.88 |  |  |  | Decoration of Cotton Fiber with Biosynthesized Ag/ZnO Nanocomposite for Durable Antibacterial Textile | 10.1080/15440478.2021.1958433
Ag_ZnO | 378 | 2 | 189 | sheet | 121 |  |  | E. coli |  | 24.48 |  |  |  | Decoration of Cotton Fiber with Biosynthesized Ag/ZnO Nanocomposite for Durable Antibacterial Textile | 10.1080/15440478.2021.1958433
Ag_ZnO |  |  |  |  | 35 | 37 | 24 | S. aureus | 100000000 | 9.1 |  |  |  | Synthesis, Antibacterial and Thermal Studies of Cellulose Nanocrystal Stabilized ZnO-Ag Heterostructure Nanoparticles | 10.3390/molecules18066269
Ag_ZnO |  |  |  |  | 35 | 37 | 24 | S. choleraesuis | 100000000 | 8.7 |  |  |  | Synthesis, Antibacterial and Thermal Studies of Cellulose Nanocrystal Stabilized ZnO-Ag Heterostructure Nanoparticles | 10.3390/molecules18066269
Ag_ZnO | 50000 | 264.5503 | 189 | spherical | 25 | 37 | 24 | E. coli | 100000000 | 25 |  |  |  | Photocatalytic and Antibacterial Activities of Ag/ZnO Nanocomposities Fabricated by Co-Precipitation Method | 10.1007/s40195-014-0038-2
Ag_ZnO | 50000 | 264.5503 | 189 | spherical | 25 | 37 | 24 | P. aeruginosa | 100000000 | 22 |  |  |  | Photocatalytic and Antibacterial Activities of Ag/ZnO Nanocomposities Fabricated by Co-Precipitation Method | 10.1007/s40195-014-0038-2
Ag_ZnO | 50000 | 264.5503 | 189 | spherical | 25 | 37 | 24 | K. oxytoca | 100000000 | 22 |  |  |  | Photocatalytic and Antibacterial Activities of Ag/ZnO Nanocomposities Fabricated by Co-Precipitation Method | 10.1007/s40195-014-0038-2
Ag_ZnO | 50000 | 264.5503 | 189 | spherical | 25 | 37 | 24 | S. aureus | 100000000 | 17 |  |  |  | Photocatalytic and Antibacterial Activities of Ag/ZnO Nanocomposities Fabricated by Co-Precipitation Method | 10.1007/s40195-014-0038-2
Ag | 40 | 0.3703704 | 108 | spherical | 30 | 37 | 24 | S. aureus |  | 11.5 |  |  |  | Green Synthesis, Characterization and Antibacterial Studies of Silver (Ag) and Zinc Oxide (Zno) Nanoparticles | 10.22207/JPAM.14.3.39
Ag | 40 | 0.3703704 | 108 | spherical | 30 | 37 | 24 | S. pneumoniae |  | 10.3 |  |  |  | Green Synthesis, Characterization and Antibacterial Studies of Silver (Ag) and Zinc Oxide (Zno) Nanoparticles | 10.22207/JPAM.14.3.39
Ag | 40 | 0.3703704 | 108 | spherical | 30 | 37 | 24 | B. subtilis |  | 12.6 |  |  |  | Green Synthesis, Characterization and Antibacterial Studies of Silver (Ag) and Zinc Oxide (Zno) Nanoparticles | 10.22207/JPAM.14.3.39
Ag | 40 | 0.3703704 | 108 | spherical | 30 | 37 | 24 | K. pneumoniae |  | 13.9 |  |  |  | Green Synthesis, Characterization and Antibacterial Studies of Silver (Ag) and Zinc Oxide (Zno) Nanoparticles | 10.22207/JPAM.14.3.39
Ag | 40 | 0.3703704 | 108 | spherical | 30 | 37 | 24 | E. coli |  | 10.1 |  |  |  | Green Synthesis, Characterization and Antibacterial Studies of Silver (Ag) and Zinc Oxide (Zno) Nanoparticles | 10.22207/JPAM.14.3.39
Ag | 40 | 0.3703704 | 108 | spherical | 30 | 37 | 24 | P. aeruginosa |  | 10.5 |  |  |  | Green Synthesis, Characterization and Antibacterial Studies of Silver (Ag) and Zinc Oxide (Zno) Nanoparticles | 10.22207/JPAM.14.3.39
Ag | 40 | 0.3703704 | 108 | spherical | 30 | 37 | 24 | P. vulgaris |  | 12.6 |  |  |  | Green Synthesis, Characterization and Antibacterial Studies of Silver (Ag) and Zinc Oxide (Zno) Nanoparticles | 10.22207/JPAM.14.3.39
Ag | 40 | 0.3703704 | 108 | spherical | 30 | 37 | 24 | S. dysenteriae |  | 11 |  |  |  | Green Synthesis, Characterization and Antibacterial Studies of Silver (Ag) and Zinc Oxide (Zno) Nanoparticles | 10.22207/JPAM.14.3.39
Ag | 50 | 0.462963 | 108 | spherical | 30 | 37 | 24 | S. aureus |  | 12.8 |  |  |  | Green Synthesis, Characterization and Antibacterial Studies of Silver (Ag) and Zinc Oxide (Zno) Nanoparticles | 10.22207/JPAM.14.3.39
Ag | 50 | 0.462963 | 108 | spherical | 30 | 37 | 24 | S. pneumoniae |  | 11.5 |  |  |  | Green Synthesis, Characterization and Antibacterial Studies of Silver (Ag) and Zinc Oxide (Zno) Nanoparticles | 10.22207/JPAM.14.3.39
Ag | 50 | 0.462963 | 108 | spherical | 30 | 37 | 24 | B. subtilis |  | 13.1 |  |  |  | Green Synthesis, Characterization and Antibacterial Studies of Silver (Ag) and Zinc Oxide (Zno) Nanoparticles | 10.22207/JPAM.14.3.39
Ag | 50 | 0.462963 | 108 | spherical | 30 | 37 | 24 | K. pneumoniae |  | 14.3 |  |  |  | Green Synthesis, Characterization and Antibacterial Studies of Silver (Ag) and Zinc Oxide (Zno) Nanoparticles | 10.22207/JPAM.14.3.39
Ag | 50 | 0.462963 | 108 | spherical | 30 | 37 | 24 | E. coli |  | 11.9 |  |  |  | Green Synthesis, Characterization and Antibacterial Studies of Silver (Ag) and Zinc Oxide (Zno) Nanoparticles | 10.22207/JPAM.14.3.39
Ag | 50 | 0.462963 | 108 | spherical | 30 | 37 | 24 | P. aeruginosa |  | 11.8 |  |  |  | Green Synthesis, Characterization and Antibacterial Studies of Silver (Ag) and Zinc Oxide (Zno) Nanoparticles | 10.22207/JPAM.14.3.39
Ag | 50 | 0.462963 | 108 | spherical | 30 | 37 | 24 | P. vulgaris |  | 13.8 |  |  |  | Green Synthesis, Characterization and Antibacterial Studies of Silver (Ag) and Zinc Oxide (Zno) Nanoparticles | 10.22207/JPAM.14.3.39
Ag | 50 | 0.462963 | 108 | spherical | 30 | 37 | 24 | S. dysenteriae |  | 12 |  |  |  | Green Synthesis, Characterization and Antibacterial Studies of Silver (Ag) and Zinc Oxide (Zno) Nanoparticles | 10.22207/JPAM.14.3.39
Ag | 60 | 0.5555556 | 108 | spherical | 30 | 37 | 24 | S. aureus |  | 13.2 |  |  |  | Green Synthesis, Characterization and Antibacterial Studies of Silver (Ag) and Zinc Oxide (Zno) Nanoparticles | 10.22207/JPAM.14.3.39
Ag | 60 | 0.5555556 | 108 | spherical | 30 | 37 | 24 | S. pneumoniae |  | 12.7 |  |  |  | Green Synthesis, Characterization and Antibacterial Studies of Silver (Ag) and Zinc Oxide (Zno) Nanoparticles | 10.22207/JPAM.14.3.39
Ag | 60 | 0.5555556 | 108 | spherical | 30 | 37 | 24 | B. subtilis |  | 13.9 |  |  |  | Green Synthesis, Characterization and Antibacterial Studies of Silver (Ag) and Zinc Oxide (Zno) Nanoparticles | 10.22207/JPAM.14.3.39
Ag | 60 | 0.5555556 | 108 | spherical | 30 | 37 | 24 | K. pneumoniae |  | 14.9 |  |  |  | Green Synthesis, Characterization and Antibacterial Studies of Silver (Ag) and Zinc Oxide (Zno) Nanoparticles | 10.22207/JPAM.14.3.39
Ag | 60 | 0.5555556 | 108 | spherical | 30 | 37 | 24 | E. coli |  | 13.5 |  |  |  | Green Synthesis, Characterization and Antibacterial Studies of Silver (Ag) and Zinc Oxide (Zno) Nanoparticles | 10.22207/JPAM.14.3.39
Ag | 60 | 0.5555556 | 108 | spherical | 30 | 37 | 24 | P. aeruginosa |  | 13.1 |  |  |  | Green Synthesis, Characterization and Antibacterial Studies of Silver (Ag) and Zinc Oxide (Zno) Nanoparticles | 10.22207/JPAM.14.3.39
Ag | 60 | 0.5555556 | 108 | spherical | 30 | 37 | 24 | P. vulgaris |  | 14.6 |  |  |  | Green Synthesis, Characterization and Antibacterial Studies of Silver (Ag) and Zinc Oxide (Zno) Nanoparticles | 10.22207/JPAM.14.3.39
Ag | 60 | 0.5555556 | 108 | spherical | 30 | 37 | 24 | S. dysenteriae |  | 12.8 |  |  |  | Green Synthesis, Characterization and Antibacterial Studies of Silver (Ag) and Zinc Oxide (Zno) Nanoparticles | 10.22207/JPAM.14.3.39
ZnO | 40 | 0.4914005 | 81.4 | spherical | 45 | 37 | 24 | S. aureus |  | 11.1 |  |  |  | Green Synthesis, Characterization and Antibacterial Studies of Silver (Ag) and Zinc Oxide (Zno) Nanoparticles | 10.22207/JPAM.14.3.39
ZnO | 40 | 0.4914005 | 81.4 | spherical | 45 | 37 | 24 | S. pneumoniae |  | 9.9 |  |  |  | Green Synthesis, Characterization and Antibacterial Studies of Silver (Ag) and Zinc Oxide (Zno) Nanoparticles | 10.22207/JPAM.14.3.39
ZnO | 40 | 0.4914005 | 81.4 | spherical | 45 | 37 | 24 | B. subtilis |  | 12.1 |  |  |  | Green Synthesis, Characterization and Antibacterial Studies of Silver (Ag) and Zinc Oxide (Zno) Nanoparticles | 10.22207/JPAM.14.3.39
ZnO | 40 | 0.4914005 | 81.4 | spherical | 45 | 37 | 24 | K. pneumoniae |  | 13.7 |  |  |  | Green Synthesis, Characterization and Antibacterial Studies of Silver (Ag) and Zinc Oxide (Zno) Nanoparticles | 10.22207/JPAM.14.3.39
ZnO | 40 | 0.4914005 | 81.4 | spherical | 45 | 37 | 24 | E. coli |  | 9.8 |  |  |  | Green Synthesis, Characterization and Antibacterial Studies of Silver (Ag) and Zinc Oxide (Zno) Nanoparticles | 10.22207/JPAM.14.3.39
ZnO | 40 | 0.4914005 | 81.4 | spherical | 45 | 37 | 24 | P. aeruginosa |  | 10.2 |  |  |  | Green Synthesis, Characterization and Antibacterial Studies of Silver (Ag) and Zinc Oxide (Zno) Nanoparticles | 10.22207/JPAM.14.3.39
ZnO | 40 | 0.4914005 | 81.4 | spherical | 45 | 37 | 24 | P. vulgaris |  | 12.2 |  |  |  | Green Synthesis, Characterization and Antibacterial Studies of Silver (Ag) and Zinc Oxide (Zno) Nanoparticles | 10.22207/JPAM.14.3.39
ZnO | 40 | 0.4914005 | 81.4 | spherical | 45 | 37 | 24 | S. dysenteriae |  | 10.7 |  |  |  | Green Synthesis, Characterization and Antibacterial Studies of Silver (Ag) and Zinc Oxide (Zno) Nanoparticles | 10.22207/JPAM.14.3.39
ZnO | 50 | 0.6142506 | 81.4 | spherical | 45 | 37 | 24 | S. aureus |  | 12.5 |  |  |  | Green Synthesis, Characterization and Antibacterial Studies of Silver (Ag) and Zinc Oxide (Zno) Nanoparticles | 10.22207/JPAM.14.3.39
ZnO | 50 | 0.6142506 | 81.4 | spherical | 45 | 37 | 24 | S. pneumoniae |  | 11.1 |  |  |  | Green Synthesis, Characterization and Antibacterial Studies of Silver (Ag) and Zinc Oxide (Zno) Nanoparticles | 10.22207/JPAM.14.3.39
ZnO | 50 | 0.6142506 | 81.4 | spherical | 45 | 37 | 24 | B. subtilis |  | 12.8 |  |  |  | Green Synthesis, Characterization and Antibacterial Studies of Silver (Ag) and Zinc Oxide (Zno) Nanoparticles | 10.22207/JPAM.14.3.39
ZnO | 50 | 0.6142506 | 81.4 | spherical | 45 | 37 | 24 | K. pneumoniae |  | 14 |  |  |  | Green Synthesis, Characterization and Antibacterial Studies of Silver (Ag) and Zinc Oxide (Zno) Nanoparticles | 10.22207/JPAM.14.3.39
ZnO | 50 | 0.6142506 | 81.4 | spherical | 45 | 37 | 24 | E. coli |  | 11.6 |  |  |  | Green Synthesis, Characterization and Antibacterial Studies of Silver (Ag) and Zinc Oxide (Zno) Nanoparticles | 10.22207/JPAM.14.3.39
ZnO | 50 | 0.6142506 | 81.4 | spherical | 45 | 37 | 24 | P. aeruginosa |  | 11.4 |  |  |  | Green Synthesis, Characterization and Antibacterial Studies of Silver (Ag) and Zinc Oxide (Zno) Nanoparticles | 10.22207/JPAM.14.3.39
ZnO | 50 | 0.6142506 | 81.4 | spherical | 45 | 37 | 24 | P. vulgaris |  | 13.3 |  |  |  | Green Synthesis, Characterization and Antibacterial Studies of Silver (Ag) and Zinc Oxide (Zno) Nanoparticles | 10.22207/JPAM.14.3.39
ZnO | 50 | 0.6142506 | 81.4 | spherical | 45 | 37 | 24 | S. dysenteriae |  | 11.8 |  |  |  | Green Synthesis, Characterization and Antibacterial Studies of Silver (Ag) and Zinc Oxide (Zno) Nanoparticles | 10.22207/JPAM.14.3.39
ZnO | 60 | 0.7371007 | 81.4 | spherical | 45 | 37 | 24 | S. aureus |  | 12.9 |  |  |  | Green Synthesis, Characterization and Antibacterial Studies of Silver (Ag) and Zinc Oxide (Zno) Nanoparticles | 10.22207/JPAM.14.3.39
ZnO | 60 | 0.7371007 | 81.4 | spherical | 45 | 37 | 24 | S. pneumoniae |  | 12.4 |  |  |  | Green Synthesis, Characterization and Antibacterial Studies of Silver (Ag) and Zinc Oxide (Zno) Nanoparticles | 10.22207/JPAM.14.3.39
ZnO | 60 | 0.7371007 | 81.4 | spherical | 45 | 37 | 24 | B. subtilis |  | 13.2 |  |  |  | Green Synthesis, Characterization and Antibacterial Studies of Silver (Ag) and Zinc Oxide (Zno) Nanoparticles | 10.22207/JPAM.14.3.39
ZnO | 60 | 0.7371007 | 81.4 | spherical | 45 | 37 | 24 | K. pneumoniae |  | 14.4 |  |  |  | Green Synthesis, Characterization and Antibacterial Studies of Silver (Ag) and Zinc Oxide (Zno) Nanoparticles | 10.22207/JPAM.14.3.39
ZnO | 60 | 0.7371007 | 81.4 | spherical | 45 | 37 | 24 | E. coli |  | 13.4 |  |  |  | Green Synthesis, Characterization and Antibacterial Studies of Silver (Ag) and Zinc Oxide (Zno) Nanoparticles | 10.22207/JPAM.14.3.39
ZnO | 60 | 0.7371007 | 81.4 | spherical | 45 | 37 | 24 | P. aeruginosa |  | 12.8 |  |  |  | Green Synthesis, Characterization and Antibacterial Studies of Silver (Ag) and Zinc Oxide (Zno) Nanoparticles | 10.22207/JPAM.14.3.39
ZnO | 60 | 0.7371007 | 81.4 | spherical | 45 | 37 | 24 | P. vulgaris |  | 14.2 |  |  |  | Green Synthesis, Characterization and Antibacterial Studies of Silver (Ag) and Zinc Oxide (Zno) Nanoparticles | 10.22207/JPAM.14.3.39
ZnO | 60 | 0.7371007 | 81.4 | spherical | 45 | 37 | 24 | S. dysenteriae |  | 12.4 |  |  |  | Green Synthesis, Characterization and Antibacterial Studies of Silver (Ag) and Zinc Oxide (Zno) Nanoparticles | 10.22207/JPAM.14.3.39
ZnO |  |  |  | rod | 259.81 | 37 | 24 | S. mutans | 1000000 |  |  | 512 |  | Antibacterial activity and mechanism of Ag/ZnO nanocomposite against anaerobic oral pathogen Streptococcus mutans | 10.1007/s10856-016-5837-8
Ag_ZnO |  |  |  | rod | 259.81 | 37 | 24 | S. mutans | 1000000 |  |  | 256 |  | Antibacterial activity and mechanism of Ag/ZnO nanocomposite against anaerobic oral pathogen Streptococcus mutans | 10.1007/s10856-016-5837-8
Ag | 2000 | 18.51852 | 108 | spherical | 50 | 37 | 24 | S. aureus |  | 12.83 |  |  |  | Antibacterial evaluation of sliver nanoparticles synthesized by polysaccharides from Astragalus membranaceus roots | 10.1016/j.biopha.2017.02.009
Ag | 2000 | 18.51852 | 108 | spherical | 50 | 37 | 24 | E. coli |  | 12.33 |  |  |  | Antibacterial evaluation of sliver nanoparticles synthesized by polysaccharides from Astragalus membranaceus roots | 10.1016/j.biopha.2017.02.009
Ag | 2000 | 18.51852 | 108 | spherical | 50 | 37 | 24 | E. coli |  | 15.17 |  |  |  | Antibacterial evaluation of sliver nanoparticles synthesized by polysaccharides from Astragalus membranaceus roots | 10.1016/j.biopha.2017.02.009
Ag | 2000 | 18.51852 | 108 | spherical | 50 | 37 | 24 | P. aeruginosa |  | 14.67 |  |  |  | Antibacterial evaluation of sliver nanoparticles synthesized by polysaccharides from Astragalus membranaceus roots | 10.1016/j.biopha.2017.02.009
Ag | 2000 | 18.51852 | 108 | spherical | 50 | 37 | 24 | S. aureus |  | 12.33 |  |  |  | Antibacterial evaluation of sliver nanoparticles synthesized by polysaccharides from Astragalus membranaceus roots | 10.1016/j.biopha.2017.02.009
Ag | 2000 | 18.51852 | 108 | spherical | 50 | 37 | 24 | S. epidermidis |  | 11.83 |  |  |  | Antibacterial evaluation of sliver nanoparticles synthesized by polysaccharides from Astragalus membranaceus roots | 10.1016/j.biopha.2017.02.009
Ag | 1500 | 13.88889 | 108 | spherical | 50 | 37 | 24 | S. aureus |  | 12.33 |  |  |  | Antibacterial evaluation of sliver nanoparticles synthesized by polysaccharides from Astragalus membranaceus roots | 10.1016/j.biopha.2017.02.009
Ag | 1500 | 13.88889 | 108 | spherical | 50 | 37 | 24 | E. coli |  | 12.17 |  |  |  | Antibacterial evaluation of sliver nanoparticles synthesized by polysaccharides from Astragalus membranaceus roots | 10.1016/j.biopha.2017.02.009
Ag | 1500 | 13.88889 | 108 | spherical | 50 | 37 | 24 | E. coli |  | 14.5 |  |  |  | Antibacterial evaluation of sliver nanoparticles synthesized by polysaccharides from Astragalus membranaceus roots | 10.1016/j.biopha.2017.02.009
Ag | 1500 | 13.88889 | 108 | spherical | 50 | 37 | 24 | P. aeruginosa |  | 12.83 |  |  |  | Antibacterial evaluation of sliver nanoparticles synthesized by polysaccharides from Astragalus membranaceus roots | 10.1016/j.biopha.2017.02.009
Ag | 1500 | 13.88889 | 108 | spherical | 50 | 37 | 24 | S. aureus |  | 12.16 |  |  |  | Antibacterial evaluation of sliver nanoparticles synthesized by polysaccharides from Astragalus membranaceus roots | 10.1016/j.biopha.2017.02.009
Ag | 1500 | 13.88889 | 108 | spherical | 50 | 37 | 24 | S. epidermidis |  | 10.67 |  |  |  | Antibacterial evaluation of sliver nanoparticles synthesized by polysaccharides from Astragalus membranaceus roots | 10.1016/j.biopha.2017.02.009
Ag | 1000 | 9.259259 | 108 | spherical | 50 | 37 | 24 | S. aureus |  | 10.17 |  |  |  | Antibacterial evaluation of sliver nanoparticles synthesized by polysaccharides from Astragalus membranaceus roots | 10.1016/j.biopha.2017.02.009
Ag | 1000 | 9.259259 | 108 | spherical | 50 | 37 | 24 | E. coli |  | 9 |  |  |  | Antibacterial evaluation of sliver nanoparticles synthesized by polysaccharides from Astragalus membranaceus roots | 10.1016/j.biopha.2017.02.009
Ag | 1000 | 9.259259 | 108 | spherical | 50 | 37 | 24 | E. coli |  | 12.83 |  |  |  | Antibacterial evaluation of sliver nanoparticles synthesized by polysaccharides from Astragalus membranaceus roots | 10.1016/j.biopha.2017.02.009
Ag | 1000 | 9.259259 | 108 | spherical | 50 | 37 | 24 | P. aeruginosa |  | 11.67 |  |  |  | Antibacterial evaluation of sliver nanoparticles synthesized by polysaccharides from Astragalus membranaceus roots | 10.1016/j.biopha.2017.02.009
Ag | 1000 | 9.259259 | 108 | spherical | 50 | 37 | 24 | S. aureus |  | 9.16 |  |  |  | Antibacterial evaluation of sliver nanoparticles synthesized by polysaccharides from Astragalus membranaceus roots | 10.1016/j.biopha.2017.02.009
Ag | 1000 | 9.259259 | 108 | spherical | 50 | 37 | 24 | S. epidermidis |  | 9.33 |  |  |  | Antibacterial evaluation of sliver nanoparticles synthesized by polysaccharides from Astragalus membranaceus roots | 10.1016/j.biopha.2017.02.009
Ag |  |  |  | spherical | 50 | 37 | 24 | S. aureus |  |  |  | 63 |  | Antibacterial evaluation of sliver nanoparticles synthesized by polysaccharides from Astragalus membranaceus roots | 10.1016/j.biopha.2017.02.009
Ag |  |  |  | spherical | 50 | 37 | 24 | E. coli |  |  |  | 63 |  | Antibacterial evaluation of sliver nanoparticles synthesized by polysaccharides from Astragalus membranaceus roots | 10.1016/j.biopha.2017.02.009
Ag |  |  |  | spherical | 50 | 37 | 24 | E. coli |  |  |  | 32 |  | Antibacterial evaluation of sliver nanoparticles synthesized by polysaccharides from Astragalus membranaceus roots | 10.1016/j.biopha.2017.02.009
Ag |  |  |  | spherical | 50 | 37 | 24 | P. aeruginosa |  |  |  | 32 |  | Antibacterial evaluation of sliver nanoparticles synthesized by polysaccharides from Astragalus membranaceus roots | 10.1016/j.biopha.2017.02.009
Ag |  |  |  | spherical | 50 | 37 | 24 | S. aureus |  |  |  | 125 |  | Antibacterial evaluation of sliver nanoparticles synthesized by polysaccharides from Astragalus membranaceus roots | 10.1016/j.biopha.2017.02.009
Ag |  |  |  | spherical | 50 | 37 | 24 | S. epidermidis |  |  |  | 63 |  | Antibacterial evaluation of sliver nanoparticles synthesized by polysaccharides from Astragalus membranaceus roots | 10.1016/j.biopha.2017.02.009
ZnO |  |  |  | spherical | 22 | 37 | 48 | S. aureus |  |  |  | 2000 |  | Eco-friendly Mycogenic Synthesis of ZnO and CuO Nanoparticles for In Vitro Antibacterial, Antibiofilm, and Antifungal Applications | 10.1007/s12011-020-02369-4
ZnO |  |  |  | spherical | 22 | 37 | 48 | B. subtilis |  |  |  | 3000 |  | Eco-friendly Mycogenic Synthesis of ZnO and CuO Nanoparticles for In Vitro Antibacterial, Antibiofilm, and Antifungal Applications | 10.1007/s12011-020-02369-4
ZnO |  |  |  | spherical | 22 | 37 | 48 | E. coli |  |  |  | 2000 |  | Eco-friendly Mycogenic Synthesis of ZnO and CuO Nanoparticles for In Vitro Antibacterial, Antibiofilm, and Antifungal Applications | 10.1007/s12011-020-02369-4
ZnO |  |  |  | spherical | 22 | 37 | 48 | S. thypimurium |  |  |  | 2000 |  | Eco-friendly Mycogenic Synthesis of ZnO and CuO Nanoparticles for In Vitro Antibacterial, Antibiofilm, and Antifungal Applications | 10.1007/s12011-020-02369-4
ZnO |  |  |  | spherical | 22 | 37 | 48 | P. aeruginosa |  |  |  | 3000 |  | Eco-friendly Mycogenic Synthesis of ZnO and CuO Nanoparticles for In Vitro Antibacterial, Antibiofilm, and Antifungal Applications | 10.1007/s12011-020-02369-4
CuO |  |  |  | spherical | 35 | 37 | 48 | S. aureus |  |  |  | 1000 |  | Eco-friendly Mycogenic Synthesis of ZnO and CuO Nanoparticles for In Vitro Antibacterial, Antibiofilm, and Antifungal Applications | 10.1007/s12011-020-02369-4
CuO |  |  |  | spherical | 35 | 37 | 48 | B. subtilis |  |  |  | 1500 |  | Eco-friendly Mycogenic Synthesis of ZnO and CuO Nanoparticles for In Vitro Antibacterial, Antibiofilm, and Antifungal Applications | 10.1007/s12011-020-02369-4
CuO |  |  |  | spherical | 35 | 37 | 48 | E. coli |  |  |  | 3000 |  | Eco-friendly Mycogenic Synthesis of ZnO and CuO Nanoparticles for In Vitro Antibacterial, Antibiofilm, and Antifungal Applications | 10.1007/s12011-020-02369-4
CuO |  |  |  | spherical | 35 | 37 | 48 | S. thypimurium |  |  |  | 2000 |  | Eco-friendly Mycogenic Synthesis of ZnO and CuO Nanoparticles for In Vitro Antibacterial, Antibiofilm, and Antifungal Applications | 10.1007/s12011-020-02369-4
CuO |  |  |  | spherical | 35 | 37 | 48 | P. aeruginosa |  |  |  | 3000 |  | Eco-friendly Mycogenic Synthesis of ZnO and CuO Nanoparticles for In Vitro Antibacterial, Antibiofilm, and Antifungal Applications | 10.1007/s12011-020-02369-4
ZnO | 5000 | 61.42506 | 81.4 | spherical | 22 | 37 | 48 | S. aureus |  | 17.7 |  |  |  | Eco-friendly Mycogenic Synthesis of ZnO and CuO Nanoparticles for In Vitro Antibacterial, Antibiofilm, and Antifungal Applications | 10.1007/s12011-020-02369-4
ZnO | 5000 | 61.42506 | 81.4 | spherical | 22 | 37 | 48 | B. subtilis |  | 14.8 |  |  |  | Eco-friendly Mycogenic Synthesis of ZnO and CuO Nanoparticles for In Vitro Antibacterial, Antibiofilm, and Antifungal Applications | 10.1007/s12011-020-02369-4
ZnO | 5000 | 61.42506 | 81.4 | spherical | 22 | 37 | 48 | P. aeruginosa |  | 13.5 |  |  |  | Eco-friendly Mycogenic Synthesis of ZnO and CuO Nanoparticles for In Vitro Antibacterial, Antibiofilm, and Antifungal Applications | 10.1007/s12011-020-02369-4
ZnO | 5000 | 61.42506 | 81.4 | spherical | 22 | 37 | 48 | E. coli |  | 12.2 |  |  |  | Eco-friendly Mycogenic Synthesis of ZnO and CuO Nanoparticles for In Vitro Antibacterial, Antibiofilm, and Antifungal Applications | 10.1007/s12011-020-02369-4
ZnO | 5000 | 61.42506 | 81.4 | spherical | 22 | 37 | 48 | S. thypimurium |  | 12.3 |  |  |  | Eco-friendly Mycogenic Synthesis of ZnO and CuO Nanoparticles for In Vitro Antibacterial, Antibiofilm, and Antifungal Applications | 10.1007/s12011-020-02369-4
CuO | 5000 | 62.5 | 80 | spherical | 35 | 37 | 48 | S. aureus |  | 23.1 |  |  |  | Eco-friendly Mycogenic Synthesis of ZnO and CuO Nanoparticles for In Vitro Antibacterial, Antibiofilm, and Antifungal Applications | 10.1007/s12011-020-02369-4
CuO | 5000 | 62.5 | 80 | spherical | 35 | 37 | 48 | B. subtilis |  | 17.3 |  |  |  | Eco-friendly Mycogenic Synthesis of ZnO and CuO Nanoparticles for In Vitro Antibacterial, Antibiofilm, and Antifungal Applications | 10.1007/s12011-020-02369-4
CuO | 5000 | 62.5 | 80 | spherical | 35 | 37 | 48 | P. aeruginosa |  | 14.7 |  |  |  | Eco-friendly Mycogenic Synthesis of ZnO and CuO Nanoparticles for In Vitro Antibacterial, Antibiofilm, and Antifungal Applications | 10.1007/s12011-020-02369-4
CuO | 5000 | 62.5 | 80 | spherical | 35 | 37 | 48 | E. coli |  | 13 |  |  |  | Eco-friendly Mycogenic Synthesis of ZnO and CuO Nanoparticles for In Vitro Antibacterial, Antibiofilm, and Antifungal Applications | 10.1007/s12011-020-02369-4
CuO | 5000 | 62.5 | 80 | spherical | 35 | 37 | 48 | S. thypimurium |  | 12.7 |  |  |  | Eco-friendly Mycogenic Synthesis of ZnO and CuO Nanoparticles for In Vitro Antibacterial, Antibiofilm, and Antifungal Applications | 10.1007/s12011-020-02369-4
ZnO_CeO2_NiO | 500 | 1.523461 | 328.2 | spherical | 20 | 37 | 24 | S. aureus | 1000000 | 14 |  |  |  | Synthesis, characterization, PL properties, photocatalytic and antibacterial activities of nano multi-metal oxide NiO center dot CeO2 center dot ZnO | 10.1016/j.saa.2014.09.100
ZnO_CeO2_NiO | 500 | 1.523461 | 328.2 | spherical | 20 | 37 | 24 | P. mirabilis | 1000000 | 15 |  |  |  | Synthesis, characterization, PL properties, photocatalytic and antibacterial activities of nano multi-metal oxide NiO center dot CeO2 center dot ZnO | 10.1016/j.saa.2014.09.100
ZnO_CeO2_NiO | 500 | 1.523461 | 328.2 | spherical | 20 | 37 | 24 | K. pneumoniae | 1000000 | 12 |  |  |  | Synthesis, characterization, PL properties, photocatalytic and antibacterial activities of nano multi-metal oxide NiO center dot CeO2 center dot ZnO | 10.1016/j.saa.2014.09.100
ZnO_CeO2_NiO | 500 | 1.523461 | 328.2 | spherical | 20 | 37 | 24 | E. coli | 1000000 | 11 |  |  |  | Synthesis, characterization, PL properties, photocatalytic and antibacterial activities of nano multi-metal oxide NiO center dot CeO2 center dot ZnO | 10.1016/j.saa.2014.09.100
ZnO_CeO2_NiO | 500 | 1.523461 | 328.2 | spherical | 20 | 37 | 24 | P. aeruginosa | 1000000 | 13 |  |  |  | Synthesis, characterization, PL properties, photocatalytic and antibacterial activities of nano multi-metal oxide NiO center dot CeO2 center dot ZnO | 10.1016/j.saa.2014.09.100
Fe3O4 | 1000 | 4.319654 | 231.5 | spherical | 10.9 | 37 | 24 | E. coli | 200000000 | 8 |  |  |  | Synthesis of ZnO/Fe3O4/rGO nanocomposites and evaluation of antibacterial activities towards E. coli and S. aureus | 10.1049/iet-nbt.2018.5330
Fe3O4 | 1000 | 4.319654 | 231.5 | spherical | 10.9 | 37 | 24 | S. aureus | 140000000 | 7 |  |  |  | Synthesis of ZnO/Fe3O4/rGO nanocomposites and evaluation of antibacterial activities towards E. coli and S. aureus | 10.1049/iet-nbt.2018.5330
Fe3O4 | 2000 | 8.639309 | 231.5 | spherical | 10.9 | 37 | 24 | E. coli | 200000000 | 14 |  |  |  | Synthesis of ZnO/Fe3O4/rGO nanocomposites and evaluation of antibacterial activities towards E. coli and S. aureus | 10.1049/iet-nbt.2018.5330
Fe3O4 | 2000 | 8.639309 | 231.5 | spherical | 10.9 | 37 | 24 | S. aureus | 140000000 | 10 |  |  |  | Synthesis of ZnO/Fe3O4/rGO nanocomposites and evaluation of antibacterial activities towards E. coli and S. aureus | 10.1049/iet-nbt.2018.5330
ZnO | 1000 | 12.28501 | 81.4 | rod | 113.49 | 37 | 24 | E. coli | 200000000 | 10 |  |  |  | Synthesis of ZnO/Fe3O4/rGO nanocomposites and evaluation of antibacterial activities towards E. coli and S. aureus | 10.1049/iet-nbt.2018.5330
ZnO | 1000 | 12.28501 | 81.4 | rod | 113.49 | 37 | 24 | S. aureus | 140000000 | 9 |  |  |  | Synthesis of ZnO/Fe3O4/rGO nanocomposites and evaluation of antibacterial activities towards E. coli and S. aureus | 10.1049/iet-nbt.2018.5330
ZnO | 2000 | 24.57002 | 81.4 | rod | 113.49 | 37 | 24 | E. coli | 200000000 | 15 |  |  |  | Synthesis of ZnO/Fe3O4/rGO nanocomposites and evaluation of antibacterial activities towards E. coli and S. aureus | 10.1049/iet-nbt.2018.5330
ZnO | 2000 | 24.57002 | 81.4 | rod | 113.49 | 37 | 24 | S. aureus | 140000000 | 15 |  |  |  | Synthesis of ZnO/Fe3O4/rGO nanocomposites and evaluation of antibacterial activities towards E. coli and S. aureus | 10.1049/iet-nbt.2018.5330
ZnO | 2000 | 24.57002 | 81.4 | spherical | 55 | 37 | 24 | P. aeruginosa |  | 7 |  |  |  | Enhanced photocatalytic and antibacterial activity of ZnO/Ag nanostructure synthesized by Tamarindus indica pulp extract | 10.1007/s10854-020-03093-4
ZnO | 2000 | 24.57002 | 81.4 | spherical | 55 | 37 | 24 | E. coli |  | 8 |  |  |  | Enhanced photocatalytic and antibacterial activity of ZnO/Ag nanostructure synthesized by Tamarindus indica pulp extract | 10.1007/s10854-020-03093-5
ZnO | 2000 | 24.57002 | 81.4 | spherical | 55 | 37 | 24 | B. subtilis |  | 8 |  |  |  | Enhanced photocatalytic and antibacterial activity of ZnO/Ag nanostructure synthesized by Tamarindus indica pulp extract | 10.1007/s10854-020-03093-6
ZnO | 2000 | 24.57002 | 81.4 | spherical | 55 | 37 | 24 | S. aureus |  | 8 |  |  |  | Enhanced photocatalytic and antibacterial activity of ZnO/Ag nanostructure synthesized by Tamarindus indica pulp extract | 10.1007/s10854-020-03093-7
Ag_ZnO | 2000 | 10.58201 | 189 | spherical | 57 | 37 | 24 | P. aeruginosa |  | 12 |  |  |  | Enhanced photocatalytic and antibacterial activity of ZnO/Ag nanostructure synthesized by Tamarindus indica pulp extract | 10.1007/s10854-020-03093-8
Ag_ZnO | 2000 | 10.58201 | 189 | spherical | 57 | 37 | 24 | E. coli |  | 11 |  |  |  | Enhanced photocatalytic and antibacterial activity of ZnO/Ag nanostructure synthesized by Tamarindus indica pulp extract | 10.1007/s10854-020-03093-9
Ag_ZnO | 2000 | 10.58201 | 189 | spherical | 57 | 37 | 24 | B. subtilis |  | 14 |  |  |  | Enhanced photocatalytic and antibacterial activity of ZnO/Ag nanostructure synthesized by Tamarindus indica pulp extract | 10.1007/s10854-020-03093-10
Ag_ZnO | 2000 | 10.58201 | 189 | spherical | 57 | 37 | 24 | S. aureus |  | 15 |  |  |  | Enhanced photocatalytic and antibacterial activity of ZnO/Ag nanostructure synthesized by Tamarindus indica pulp extract | 10.1007/s10854-020-03093-11
ZnO | 50000 | 614.2506 | 81.4 | spherical | 24 | 37 | 24 | E. coli |  | 10.8 |  |  |  | Electrochemical heavy metal detection, photocatalytic, photoluminescence, biodiesel production and antibacterial activities of Ag-ZnO nanomaterial | 10.1016/j.materresbull.2017.05.043
ZnO | 50000 | 614.2506 | 81.4 | spherical | 24 | 37 | 24 | S. aureus |  | 13.8 |  |  |  | Electrochemical heavy metal detection, photocatalytic, photoluminescence, biodiesel production and antibacterial activities of Ag-ZnO nanomaterial | 10.1016/j.materresbull.2017.05.043
Ag_ZnO | 50000 | 264.5503 | 189 | spherical | 42 | 37 | 24 | E. coli |  | 12.6 |  |  |  | Electrochemical heavy metal detection, photocatalytic, photoluminescence, biodiesel production and antibacterial activities of Ag-ZnO nanomaterial | 10.1016/j.materresbull.2017.05.043
Ag_ZnO | 50000 | 264.5503 | 189 | spherical | 42 | 37 | 24 | S. aureus |  | 19.2 |  |  |  | Electrochemical heavy metal detection, photocatalytic, photoluminescence, biodiesel production and antibacterial activities of Ag-ZnO nanomaterial | 10.1016/j.materresbull.2017.05.043
Ag | 200 | 1.851852 | 108 | spherical | 13 | 37 | 24 | S. aureus |  | 13.4 |  |  |  | Synthesis of bio-surfactant based Ag/ZnO nanoparticles for better thermal, photocatalytic and antibacterial activity | 10.1016/j.matchemphys.2018.11.034
Ag | 200 | 1.851852 | 108 | spherical | 13 | 37 | 24 | E. coli |  | 15.4 |  |  |  | Synthesis of bio-surfactant based Ag/ZnO nanoparticles for better thermal, photocatalytic and antibacterial activity | 10.1016/j.matchemphys.2018.11.034
Ag_ZnO | 200 | 1.058201 | 189 | irregular | 22 | 37 | 24 | S. aureus |  | 18.1 |  |  |  | Synthesis of bio-surfactant based Ag/ZnO nanoparticles for better thermal, photocatalytic and antibacterial activity | 10.1016/j.matchemphys.2018.11.034
Ag_ZnO | 200 | 1.058201 | 189 | irregular | 22 | 37 | 24 | E. coli |  | 19.5 |  |  |  | Synthesis of bio-surfactant based Ag/ZnO nanoparticles for better thermal, photocatalytic and antibacterial activity | 10.1016/j.matchemphys.2018.11.034
ZnO | 75 | 0.9213759 | 81.4 | oval | 450 | 37 | 24 | S. aureus |  | 5 |  |  |  | Effect of ZnO/Ag Nanocomposites Against Anionic and Cationic Dyes as Photocatalysts and Antibacterial Agents | 10.1007/s10904-020-01717-0
ZnO | 75 | 0.9213759 | 81.4 | oval | 450 | 37 | 24 | E. coli |  | 6 |  |  |  | Effect of ZnO/Ag Nanocomposites Against Anionic and Cationic Dyes as Photocatalysts and Antibacterial Agents | 10.1007/s10904-020-01717-0
Ag | 75 | 0.6944444 | 108 | oval | 450 | 37 | 24 | S. aureus |  | 5 |  |  |  | Effect of ZnO/Ag Nanocomposites Against Anionic and Cationic Dyes as Photocatalysts and Antibacterial Agents | 10.1007/s10904-020-01717-0
Ag | 75 | 0.6944444 | 108 | oval | 450 | 37 | 24 | E. coli |  | 6 |  |  |  | Effect of ZnO/Ag Nanocomposites Against Anionic and Cationic Dyes as Photocatalysts and Antibacterial Agents | 10.1007/s10904-020-01717-0
CuO | 500 | 6.25 | 80 | spherical | 20 | 37 | 24 | S. mutans |  | 11 |  |  |  | Antibacterial and anticancer activity of biosynthesised CuO nanoparticles | 10.1049/iet-nbt.2020.0088
CuO | 500 | 6.25 | 80 | spherical | 20 | 37 | 24 | S. aureus |  | 11 |  |  |  | Antibacterial and anticancer activity of biosynthesised CuO nanoparticles | 10.1049/iet-nbt.2020.0088
CuO | 500 | 6.25 | 80 | spherical | 20 | 37 | 24 | P. aeruginosa |  | 13 |  |  |  | Antibacterial and anticancer activity of biosynthesised CuO nanoparticles | 10.1049/iet-nbt.2020.0088
CuO | 500 | 6.25 | 80 | spherical | 20 | 37 | 24 | E. coli |  | 11 |  |  |  | Antibacterial and anticancer activity of biosynthesised CuO nanoparticles | 10.1049/iet-nbt.2020.0088
CuO | 1000 | 12.5 | 80 | spherical | 20 | 37 | 24 | S. mutans |  | 14 |  |  |  | Antibacterial and anticancer activity of biosynthesised CuO nanoparticles | 10.1049/iet-nbt.2020.0088
CuO | 1000 | 12.5 | 80 | spherical | 20 | 37 | 24 | S. aureus |  | 15 |  |  |  | Antibacterial and anticancer activity of biosynthesised CuO nanoparticles | 10.1049/iet-nbt.2020.0088
CuO | 1000 | 12.5 | 80 | spherical | 20 | 37 | 24 | P. aeruginosa |  | 17 |  |  |  | Antibacterial and anticancer activity of biosynthesised CuO nanoparticles | 10.1049/iet-nbt.2020.0088
CuO | 1000 | 12.5 | 80 | spherical | 20 | 37 | 24 | E. coli |  | 13 |  |  |  | Antibacterial and anticancer activity of biosynthesised CuO nanoparticles | 10.1049/iet-nbt.2020.0088
Ag_Au | 0.305 | 0.001 | 305 | spherical | 200 | 37 | 24 | E. coli |  | 7 |  |  |  | Green Synthesis of Bimetallic Au/Ag Nanostructures Using Aqueous Extract of Eichhornia crassipes for Antibacterial Activity | 10.1007/s12668-022-00950-w
Ag_Au | 3.05 | 0.01 | 305 | spherical | 200 | 37 | 24 | E. coli |  | 8 |  |  |  | Green Synthesis of Bimetallic Au/Ag Nanostructures Using Aqueous Extract of Eichhornia crassipes for Antibacterial Activity | 10.1007/s12668-022-00950-w
Ag_Au | 9.15 | 0.03 | 305 | spherical | 200 | 37 | 24 | E. coli |  | 8 |  |  |  | Green Synthesis of Bimetallic Au/Ag Nanostructures Using Aqueous Extract of Eichhornia crassipes for Antibacterial Activity | 10.1007/s12668-022-00950-w
Ag_Au | 15.25 | 0.05 | 305 | spherical | 200 | 37 | 24 | E. coli |  | 9 |  |  |  | Green Synthesis of Bimetallic Au/Ag Nanostructures Using Aqueous Extract of Eichhornia crassipes for Antibacterial Activity | 10.1007/s12668-022-00950-w
Ag_Au | 21.35 | 0.07 | 305 | spherical | 200 | 37 | 24 | E. coli |  | 9 |  |  |  | Green Synthesis of Bimetallic Au/Ag Nanostructures Using Aqueous Extract of Eichhornia crassipes for Antibacterial Activity | 10.1007/s12668-022-00950-w
Ag_Au | 30.5 | 0.1 | 305 | spherical | 200 | 37 | 24 | E. coli |  | 12 |  |  |  | Green Synthesis of Bimetallic Au/Ag Nanostructures Using Aqueous Extract of Eichhornia crassipes for Antibacterial Activity | 10.1007/s12668-022-00950-w
Ag_Au | 305 | 1 | 305 | spherical | 200 | 37 | 24 | E. coli |  | 15 |  |  |  | Green Synthesis of Bimetallic Au/Ag Nanostructures Using Aqueous Extract of Eichhornia crassipes for Antibacterial Activity | 10.1007/s12668-022-00950-w
ZnO | 30 | 0.3685504 | 81.4 | spherical | 160 | 37 | 24 | S. aureus | 100000000 | 11.5 |  |  |  | Biomimetic synthesis, characterization and antibacterial efficacy of ZnO and Au nanoparticles using echinacea flower extract precursor | 10.1088/2053-1591/aac05f
ZnO | 30 | 0.3685504 | 81.4 | spherical | 160 | 37 | 24 | E. coli | 100000000 | 10.2 |  |  |  | Biomimetic synthesis, characterization and antibacterial efficacy of ZnO and Au nanoparticles using echinacea flower extract precursor | 10.1088/2053-1591/aac05f
Au | 30 | 0.1522843 | 197 | hexagonal | 160 | 37 | 24 | S. aureus | 100000000 | 19.5 |  |  |  | Biomimetic synthesis, characterization and antibacterial efficacy of ZnO and Au nanoparticles using echinacea flower extract precursor | 10.1088/2053-1591/aac05f
Au | 30 | 0.1522843 | 197 | hexagonal | 160 | 37 | 24 | E. coli | 100000000 | 15.6 |  |  |  | Biomimetic synthesis, characterization and antibacterial efficacy of ZnO and Au nanoparticles using echinacea flower extract precursor | 10.1088/2053-1591/aac05f
ZnO | 4 | 0.04914005 | 81.4 | cube | 80 | 30 | 24 | Paenibacillus polymyxa | 100000000 | 8.6 |  |  |  | The Bio-Synthesis of Three Metal Oxide Nanoparticles (ZnO, MnO2, and MgO) and Their Antibacterial Activity Against the Bacterial Leaf Blight Pathogen | 10.3389/fmicb.2020.588326
ZnO | 8 | 0.0982801 | 81.4 | cube | 80 | 30 | 24 | Paenibacillus polymyxa | 100000000 | 10.5 |  |  |  | The Bio-Synthesis of Three Metal Oxide Nanoparticles (ZnO, MnO2, and MgO) and Their Antibacterial Activity Against the Bacterial Leaf Blight Pathogen | 10.3389/fmicb.2020.588326
ZnO | 16 | 0.1965602 | 81.4 | cube | 80 | 30 | 24 | Paenibacillus polymyxa | 100000000 | 10.8 |  |  |  | The Bio-Synthesis of Three Metal Oxide Nanoparticles (ZnO, MnO2, and MgO) and Their Antibacterial Activity Against the Bacterial Leaf Blight Pathogen | 10.3389/fmicb.2020.588326
MgO | 4 | 0.09925558 | 40.3 | sheet | 15 | 30 | 24 | Paenibacillus polymyxa | 100000000 | 5.9 |  |  |  | The Bio-Synthesis of Three Metal Oxide Nanoparticles (ZnO, MnO2, and MgO) and Their Antibacterial Activity Against the Bacterial Leaf Blight Pathogen | 10.3389/fmicb.2020.588326
MgO | 8 | 0.1985112 | 40.3 | sheet | 15 | 30 | 24 | Paenibacillus polymyxa | 100000000 | 6.5 |  |  |  | The Bio-Synthesis of Three Metal Oxide Nanoparticles (ZnO, MnO2, and MgO) and Their Antibacterial Activity Against the Bacterial Leaf Blight Pathogen | 10.3389/fmicb.2020.588326
MgO | 16 | 0.3970223 | 40.3 | sheet | 15 | 30 | 24 | Paenibacillus polymyxa | 100000000 | 8.9 |  |  |  | The Bio-Synthesis of Three Metal Oxide Nanoparticles (ZnO, MnO2, and MgO) and Their Antibacterial Activity Against the Bacterial Leaf Blight Pathogen | 10.3389/fmicb.2020.588326
MnO2 | 4 | 0.04597701 | 87 | spherical | 40 | 30 | 24 | Paenibacillus polymyxa | 100000000 | 5.6 |  |  |  | The Bio-Synthesis of Three Metal Oxide Nanoparticles (ZnO, MnO2, and MgO) and Their Antibacterial Activity Against the Bacterial Leaf Blight Pathogen | 10.3389/fmicb.2020.588326
MnO2 | 8 | 0.09195402 | 87 | spherical | 40 | 30 | 24 | Paenibacillus polymyxa | 100000000 | 7.6 |  |  |  | The Bio-Synthesis of Three Metal Oxide Nanoparticles (ZnO, MnO2, and MgO) and Their Antibacterial Activity Against the Bacterial Leaf Blight Pathogen | 10.3389/fmicb.2020.588326
MnO2 | 16 | 0.183908 | 87 | spherical | 40 | 30 | 24 | Paenibacillus polymyxa | 100000000 | 8.5 |  |  |  | The Bio-Synthesis of Three Metal Oxide Nanoparticles (ZnO, MnO2, and MgO) and Their Antibacterial Activity Against the Bacterial Leaf Blight Pathogen | 10.3389/fmicb.2020.588326
Ag_Au | 25 | 0.08196721 | 305 | spherical | 17 | 37 | 24 | E. coli |  | 24 |  |  |  | Biosynthesis of Au and Au/Ag alloy nanoparticles using Coleus aromaticus essential oil and evaluation of their catalytic, antibacterial and antiradical activities | 10.1016/j.molliq.2016.05.066
Ag_Au | 25 | 0.08196721 | 305 | spherical | 17 | 37 | 24 | S. aureus |  | 10 |  |  |  | Biosynthesis of Au and Au/Ag alloy nanoparticles using Coleus aromaticus essential oil and evaluation of their catalytic, antibacterial and antiradical activities | 10.1016/j.molliq.2016.05.066
Ag_Au | 50 | 0.1639344 | 305 | spherical | 17 | 37 | 24 | E. coli |  | 25 |  |  |  | Biosynthesis of Au and Au/Ag alloy nanoparticles using Coleus aromaticus essential oil and evaluation of their catalytic, antibacterial and antiradical activities | 10.1016/j.molliq.2016.05.066
Ag_Au | 50 | 0.1639344 | 305 | spherical | 17 | 37 | 24 | S. aureus |  | 12 |  |  |  | Biosynthesis of Au and Au/Ag alloy nanoparticles using Coleus aromaticus essential oil and evaluation of their catalytic, antibacterial and antiradical activities | 10.1016/j.molliq.2016.05.066
Ag_Au | 100 | 0.3278689 | 305 | spherical | 17 | 37 | 24 | E. coli |  | 26 |  |  |  | Biosynthesis of Au and Au/Ag alloy nanoparticles using Coleus aromaticus essential oil and evaluation of their catalytic, antibacterial and antiradical activities | 10.1016/j.molliq.2016.05.066
Ag_Au | 100 | 0.3278689 | 305 | spherical | 17 | 37 | 24 | S. aureus |  | 14 |  |  |  | Biosynthesis of Au and Au/Ag alloy nanoparticles using Coleus aromaticus essential oil and evaluation of their catalytic, antibacterial and antiradical activities | 10.1016/j.molliq.2016.05.066
Ag_Au | 150 | 0.4918033 | 305 | spherical | 17 | 37 | 24 | E. coli |  | 27 |  |  |  | Biosynthesis of Au and Au/Ag alloy nanoparticles using Coleus aromaticus essential oil and evaluation of their catalytic, antibacterial and antiradical activities | 10.1016/j.molliq.2016.05.066
Ag_Au | 150 | 0.4918033 | 305 | spherical | 17 | 37 | 24 | S. aureus |  | 17 |  |  |  | Biosynthesis of Au and Au/Ag alloy nanoparticles using Coleus aromaticus essential oil and evaluation of their catalytic, antibacterial and antiradical activities | 10.1016/j.molliq.2016.05.066
Ag_ZnO_Co | 10 | 0.04032258 | 248 | spherical | 34 | 37 | 24 | B. cereus |  | 8 |  |  |  | Effect of Ag plus Co doping on the antibacterial properties of ZnO nanopowders synthesized using combustion method | 10.1007/s10854-016-4659-2
Ag_ZnO_Co | 10 | 0.04032258 | 248 | spherical | 34 | 37 | 24 | S. flexneri |  | 9.5 |  |  |  | Effect of Ag plus Co doping on the antibacterial properties of ZnO nanopowders synthesized using combustion method | 10.1007/s10854-016-4659-2
Ag_ZnO_Co | 15 | 0.06048387 | 248 | spherical | 34 | 37 | 24 | B. cereus |  | 9 |  |  |  | Effect of Ag plus Co doping on the antibacterial properties of ZnO nanopowders synthesized using combustion method | 10.1007/s10854-016-4659-2
Ag_ZnO_Co | 15 | 0.06048387 | 248 | spherical | 34 | 37 | 24 | S. flexneri |  | 10.5 |  |  |  | Effect of Ag plus Co doping on the antibacterial properties of ZnO nanopowders synthesized using combustion method | 10.1007/s10854-016-4659-2
Ag_ZnO_Co | 20 | 0.08064516 | 248 | spherical | 34 | 37 | 24 | B. cereus |  | 10 |  |  |  | Effect of Ag plus Co doping on the antibacterial properties of ZnO nanopowders synthesized using combustion method | 10.1007/s10854-016-4659-2
Ag_ZnO_Co | 20 | 0.08064516 | 248 | spherical | 34 | 37 | 24 | S. flexneri |  | 11.5 |  |  |  | Effect of Ag plus Co doping on the antibacterial properties of ZnO nanopowders synthesized using combustion method | 10.1007/s10854-016-4659-2
ZnO | 100 | 1.228501 | 81.4 | spherical | 19.6 | 37 | 24 | S. pyogenes |  | 10 |  |  |  | Size-dependent Bacterial Growth Inhibition and Antibacterial Activity of Ag-doped ZnO Nanoparticles under Different Atmospheric Conditions | 10.4172/pharmaceutical-sciences.1000342
ZnO | 100 | 1.228501 | 81.4 | spherical | 19.6 | 37 | 24 | B. subtilis |  | 12 |  |  |  | Size-dependent Bacterial Growth Inhibition and Antibacterial Activity of Ag-doped ZnO Nanoparticles under Different Atmospheric Conditions | 10.4172/pharmaceutical-sciences.1000342
ZnO | 100 | 1.228501 | 81.4 | spherical | 19.6 | 37 | 24 | S. aureus |  | 12 |  |  |  | Size-dependent Bacterial Growth Inhibition and Antibacterial Activity of Ag-doped ZnO Nanoparticles under Different Atmospheric Conditions | 10.4172/pharmaceutical-sciences.1000342
ZnO | 100 | 1.228501 | 81.4 | spherical | 19.6 | 37 | 24 | E. coli |  | 9 |  |  |  | Size-dependent Bacterial Growth Inhibition and Antibacterial Activity of Ag-doped ZnO Nanoparticles under Different Atmospheric Conditions | 10.4172/pharmaceutical-sciences.1000342
ZnO | 200 | 2.457002 | 81.4 | spherical | 19.6 | 37 | 24 | S. pyogenes |  | 11 |  |  |  | Size-dependent Bacterial Growth Inhibition and Antibacterial Activity of Ag-doped ZnO Nanoparticles under Different Atmospheric Conditions | 10.4172/pharmaceutical-sciences.1000342
ZnO | 200 | 2.457002 | 81.4 | spherical | 19.6 | 37 | 24 | B. subtilis |  | 16 |  |  |  | Size-dependent Bacterial Growth Inhibition and Antibacterial Activity of Ag-doped ZnO Nanoparticles under Different Atmospheric Conditions | 10.4172/pharmaceutical-sciences.1000342
ZnO | 200 | 2.457002 | 81.4 | spherical | 19.6 | 37 | 24 | S. aureus |  | 15 |  |  |  | Size-dependent Bacterial Growth Inhibition and Antibacterial Activity of Ag-doped ZnO Nanoparticles under Different Atmospheric Conditions | 10.4172/pharmaceutical-sciences.1000342
ZnO | 200 | 2.457002 | 81.4 | spherical | 19.6 | 37 | 24 | E. coli |  | 10 |  |  |  | Size-dependent Bacterial Growth Inhibition and Antibacterial Activity of Ag-doped ZnO Nanoparticles under Different Atmospheric Conditions | 10.4172/pharmaceutical-sciences.1000342
ZnO | 300 | 3.685504 | 81.4 | spherical | 19.6 | 37 | 24 | S. pyogenes |  | 13 |  |  |  | Size-dependent Bacterial Growth Inhibition and Antibacterial Activity of Ag-doped ZnO Nanoparticles under Different Atmospheric Conditions | 10.4172/pharmaceutical-sciences.1000342
ZnO | 300 | 3.685504 | 81.4 | spherical | 19.6 | 37 | 24 | B. subtilis |  | 18 |  |  |  | Size-dependent Bacterial Growth Inhibition and Antibacterial Activity of Ag-doped ZnO Nanoparticles under Different Atmospheric Conditions | 10.4172/pharmaceutical-sciences.1000342
ZnO | 300 | 3.685504 | 81.4 | spherical | 19.6 | 37 | 24 | S. aureus |  | 17 |  |  |  | Size-dependent Bacterial Growth Inhibition and Antibacterial Activity of Ag-doped ZnO Nanoparticles under Different Atmospheric Conditions | 10.4172/pharmaceutical-sciences.1000342
ZnO | 300 | 3.685504 | 81.4 | spherical | 19.6 | 37 | 24 | E. coli |  | 14 |  |  |  | Size-dependent Bacterial Growth Inhibition and Antibacterial Activity of Ag-doped ZnO Nanoparticles under Different Atmospheric Conditions | 10.4172/pharmaceutical-sciences.1000342
ZnO | 400 | 4.914005 | 81.4 | spherical | 19.6 | 37 | 24 | S. pyogenes |  | 14 |  |  |  | Size-dependent Bacterial Growth Inhibition and Antibacterial Activity of Ag-doped ZnO Nanoparticles under Different Atmospheric Conditions | 10.4172/pharmaceutical-sciences.1000342
ZnO | 400 | 4.914005 | 81.4 | spherical | 19.6 | 37 | 24 | B. subtilis |  | 20 |  |  |  | Size-dependent Bacterial Growth Inhibition and Antibacterial Activity of Ag-doped ZnO Nanoparticles under Different Atmospheric Conditions | 10.4172/pharmaceutical-sciences.1000342
ZnO | 400 | 4.914005 | 81.4 | spherical | 19.6 | 37 | 24 | S. aureus |  | 19 |  |  |  | Size-dependent Bacterial Growth Inhibition and Antibacterial Activity of Ag-doped ZnO Nanoparticles under Different Atmospheric Conditions | 10.4172/pharmaceutical-sciences.1000342
ZnO | 400 | 4.914005 | 81.4 | spherical | 19.6 | 37 | 24 | E. coli |  | 15 |  |  |  | Size-dependent Bacterial Growth Inhibition and Antibacterial Activity of Ag-doped ZnO Nanoparticles under Different Atmospheric Conditions | 10.4172/pharmaceutical-sciences.1000342
ZnO | 500 | 6.142506 | 81.4 | spherical | 19.6 | 37 | 24 | S. pyogenes |  | 16 |  |  |  | Size-dependent Bacterial Growth Inhibition and Antibacterial Activity of Ag-doped ZnO Nanoparticles under Different Atmospheric Conditions | 10.4172/pharmaceutical-sciences.1000342
ZnO | 500 | 6.142506 | 81.4 | spherical | 19.6 | 37 | 24 | B. subtilis |  | 23 |  |  |  | Size-dependent Bacterial Growth Inhibition and Antibacterial Activity of Ag-doped ZnO Nanoparticles under Different Atmospheric Conditions | 10.4172/pharmaceutical-sciences.1000342
ZnO | 500 | 6.142506 | 81.4 | spherical | 19.6 | 37 | 24 | S. aureus |  | 22 |  |  |  | Size-dependent Bacterial Growth Inhibition and Antibacterial Activity of Ag-doped ZnO Nanoparticles under Different Atmospheric Conditions | 10.4172/pharmaceutical-sciences.1000342
ZnO | 500 | 6.142506 | 81.4 | spherical | 19.6 | 37 | 24 | E. coli |  | 17 |  |  |  | Size-dependent Bacterial Growth Inhibition and Antibacterial Activity of Ag-doped ZnO Nanoparticles under Different Atmospheric Conditions | 10.4172/pharmaceutical-sciences.1000342
ZnO | 100 | 1.228501 | 81.4 | spherical | 20.2 | 37 | 24 | S. pyogenes |  | 12 |  |  |  | Size-dependent Bacterial Growth Inhibition and Antibacterial Activity of Ag-doped ZnO Nanoparticles under Different Atmospheric Conditions | 10.4172/pharmaceutical-sciences.1000342
ZnO | 100 | 1.228501 | 81.4 | spherical | 20.2 | 37 | 24 | B. subtilis |  | 15 |  |  |  | Size-dependent Bacterial Growth Inhibition and Antibacterial Activity of Ag-doped ZnO Nanoparticles under Different Atmospheric Conditions | 10.4172/pharmaceutical-sciences.1000342
ZnO | 100 | 1.228501 | 81.4 | spherical | 20.2 | 37 | 24 | S. aureus |  | 13 |  |  |  | Size-dependent Bacterial Growth Inhibition and Antibacterial Activity of Ag-doped ZnO Nanoparticles under Different Atmospheric Conditions | 10.4172/pharmaceutical-sciences.1000342
ZnO | 100 | 1.228501 | 81.4 | spherical | 20.2 | 37 | 24 | E. coli |  | 11 |  |  |  | Size-dependent Bacterial Growth Inhibition and Antibacterial Activity of Ag-doped ZnO Nanoparticles under Different Atmospheric Conditions | 10.4172/pharmaceutical-sciences.1000342
ZnO | 200 | 2.457002 | 81.4 | spherical | 20.2 | 37 | 24 | S. pyogenes |  | 13 |  |  |  | Size-dependent Bacterial Growth Inhibition and Antibacterial Activity of Ag-doped ZnO Nanoparticles under Different Atmospheric Conditions | 10.4172/pharmaceutical-sciences.1000342
ZnO | 200 | 2.457002 | 81.4 | spherical | 20.2 | 37 | 24 | B. subtilis |  | 17 |  |  |  | Size-dependent Bacterial Growth Inhibition and Antibacterial Activity of Ag-doped ZnO Nanoparticles under Different Atmospheric Conditions | 10.4172/pharmaceutical-sciences.1000342
ZnO | 200 | 2.457002 | 81.4 | spherical | 20.2 | 37 | 24 | S. aureus |  | 16 |  |  |  | Size-dependent Bacterial Growth Inhibition and Antibacterial Activity of Ag-doped ZnO Nanoparticles under Different Atmospheric Conditions | 10.4172/pharmaceutical-sciences.1000342
ZnO | 200 | 2.457002 | 81.4 | spherical | 20.2 | 37 | 24 | E. coli |  | 12 |  |  |  | Size-dependent Bacterial Growth Inhibition and Antibacterial Activity of Ag-doped ZnO Nanoparticles under Different Atmospheric Conditions | 10.4172/pharmaceutical-sciences.1000342
ZnO | 300 | 3.685504 | 81.4 | spherical | 20.2 | 37 | 24 | S. pyogenes |  | 15 |  |  |  | Size-dependent Bacterial Growth Inhibition and Antibacterial Activity of Ag-doped ZnO Nanoparticles under Different Atmospheric Conditions | 10.4172/pharmaceutical-sciences.1000342
ZnO | 300 | 3.685504 | 81.4 | spherical | 20.2 | 37 | 24 | B. subtilis |  | 19 |  |  |  | Size-dependent Bacterial Growth Inhibition and Antibacterial Activity of Ag-doped ZnO Nanoparticles under Different Atmospheric Conditions | 10.4172/pharmaceutical-sciences.1000342
ZnO | 300 | 3.685504 | 81.4 | spherical | 20.2 | 37 | 24 | S. aureus |  | 19 |  |  |  | Size-dependent Bacterial Growth Inhibition and Antibacterial Activity of Ag-doped ZnO Nanoparticles under Different Atmospheric Conditions | 10.4172/pharmaceutical-sciences.1000342
ZnO | 300 | 3.685504 | 81.4 | spherical | 20.2 | 37 | 24 | E. coli |  | 16 |  |  |  | Size-dependent Bacterial Growth Inhibition and Antibacterial Activity of Ag-doped ZnO Nanoparticles under Different Atmospheric Conditions | 10.4172/pharmaceutical-sciences.1000342
ZnO | 400 | 4.914005 | 81.4 | spherical | 20.2 | 37 | 24 | S. pyogenes |  | 17 |  |  |  | Size-dependent Bacterial Growth Inhibition and Antibacterial Activity of Ag-doped ZnO Nanoparticles under Different Atmospheric Conditions | 10.4172/pharmaceutical-sciences.1000342
ZnO | 400 | 4.914005 | 81.4 | spherical | 20.2 | 37 | 24 | B. subtilis |  | 21 |  |  |  | Size-dependent Bacterial Growth Inhibition and Antibacterial Activity of Ag-doped ZnO Nanoparticles under Different Atmospheric Conditions | 10.4172/pharmaceutical-sciences.1000342
ZnO | 400 | 4.914005 | 81.4 | spherical | 20.2 | 37 | 24 | S. aureus |  | 23 |  |  |  | Size-dependent Bacterial Growth Inhibition and Antibacterial Activity of Ag-doped ZnO Nanoparticles under Different Atmospheric Conditions | 10.4172/pharmaceutical-sciences.1000342
ZnO | 400 | 4.914005 | 81.4 | spherical | 20.2 | 37 | 24 | E. coli |  | 18 |  |  |  | Size-dependent Bacterial Growth Inhibition and Antibacterial Activity of Ag-doped ZnO Nanoparticles under Different Atmospheric Conditions | 10.4172/pharmaceutical-sciences.1000342
ZnO | 500 | 6.142506 | 81.4 | spherical | 20.2 | 37 | 24 | S. pyogenes |  | 20 |  |  |  | Size-dependent Bacterial Growth Inhibition and Antibacterial Activity of Ag-doped ZnO Nanoparticles under Different Atmospheric Conditions | 10.4172/pharmaceutical-sciences.1000342
ZnO | 500 | 6.142506 | 81.4 | spherical | 20.2 | 37 | 24 | B. subtilis |  | 25 |  |  |  | Size-dependent Bacterial Growth Inhibition and Antibacterial Activity of Ag-doped ZnO Nanoparticles under Different Atmospheric Conditions | 10.4172/pharmaceutical-sciences.1000342
ZnO | 500 | 6.142506 | 81.4 | spherical | 20.2 | 37 | 24 | S. aureus |  | 25 |  |  |  | Size-dependent Bacterial Growth Inhibition and Antibacterial Activity of Ag-doped ZnO Nanoparticles under Different Atmospheric Conditions | 10.4172/pharmaceutical-sciences.1000342
ZnO | 500 | 6.142506 | 81.4 | spherical | 20.2 | 37 | 24 | E. coli |  | 20 |  |  |  | Size-dependent Bacterial Growth Inhibition and Antibacterial Activity of Ag-doped ZnO Nanoparticles under Different Atmospheric Conditions | 10.4172/pharmaceutical-sciences.1000342
Ag_ZnO | 100 | 0.5291005 | 189 | spherical | 15.4 | 37 | 24 | S. pyogenes |  | 14 |  |  |  | Size-dependent Bacterial Growth Inhibition and Antibacterial Activity of Ag-doped ZnO Nanoparticles under Different Atmospheric Conditions | 10.4172/pharmaceutical-sciences.1000342
Ag_ZnO | 100 | 0.5291005 | 189 | spherical | 15.4 | 37 | 24 | B. subtilis |  | 18 |  |  |  | Size-dependent Bacterial Growth Inhibition and Antibacterial Activity of Ag-doped ZnO Nanoparticles under Different Atmospheric Conditions | 10.4172/pharmaceutical-sciences.1000342
Ag_ZnO | 100 | 0.5291005 | 189 | spherical | 15.4 | 37 | 24 | S. aureus |  | 16 |  |  |  | Size-dependent Bacterial Growth Inhibition and Antibacterial Activity of Ag-doped ZnO Nanoparticles under Different Atmospheric Conditions | 10.4172/pharmaceutical-sciences.1000342
Ag_ZnO | 100 | 0.5291005 | 189 | spherical | 15.4 | 37 | 24 | E. coli |  | 15 |  |  |  | Size-dependent Bacterial Growth Inhibition and Antibacterial Activity of Ag-doped ZnO Nanoparticles under Different Atmospheric Conditions | 10.4172/pharmaceutical-sciences.1000342
Ag_ZnO | 200 | 1.058201 | 189 | spherical | 15.4 | 37 | 24 | S. pyogenes |  | 17 |  |  |  | Size-dependent Bacterial Growth Inhibition and Antibacterial Activity of Ag-doped ZnO Nanoparticles under Different Atmospheric Conditions | 10.4172/pharmaceutical-sciences.1000342
Ag_ZnO | 200 | 1.058201 | 189 | spherical | 15.4 | 37 | 24 | B. subtilis |  | 20 |  |  |  | Size-dependent Bacterial Growth Inhibition and Antibacterial Activity of Ag-doped ZnO Nanoparticles under Different Atmospheric Conditions | 10.4172/pharmaceutical-sciences.1000342
Ag_ZnO | 200 | 1.058201 | 189 | spherical | 15.4 | 37 | 24 | S. aureus |  | 19 |  |  |  | Size-dependent Bacterial Growth Inhibition and Antibacterial Activity of Ag-doped ZnO Nanoparticles under Different Atmospheric Conditions | 10.4172/pharmaceutical-sciences.1000342
Ag_ZnO | 200 | 1.058201 | 189 | spherical | 15.4 | 37 | 24 | E. coli |  | 17 |  |  |  | Size-dependent Bacterial Growth Inhibition and Antibacterial Activity of Ag-doped ZnO Nanoparticles under Different Atmospheric Conditions | 10.4172/pharmaceutical-sciences.1000342
Ag_ZnO | 300 | 1.587302 | 189 | spherical | 15.4 | 37 | 24 | S. pyogenes |  | 18 |  |  |  | Size-dependent Bacterial Growth Inhibition and Antibacterial Activity of Ag-doped ZnO Nanoparticles under Different Atmospheric Conditions | 10.4172/pharmaceutical-sciences.1000342
Ag_ZnO | 300 | 1.587302 | 189 | spherical | 15.4 | 37 | 24 | B. subtilis |  | 22 |  |  |  | Size-dependent Bacterial Growth Inhibition and Antibacterial Activity of Ag-doped ZnO Nanoparticles under Different Atmospheric Conditions | 10.4172/pharmaceutical-sciences.1000342
Ag_ZnO | 300 | 1.587302 | 189 | spherical | 15.4 | 37 | 24 | S. aureus |  | 22 |  |  |  | Size-dependent Bacterial Growth Inhibition and Antibacterial Activity of Ag-doped ZnO Nanoparticles under Different Atmospheric Conditions | 10.4172/pharmaceutical-sciences.1000342
Ag_ZnO | 300 | 1.587302 | 189 | spherical | 15.4 | 37 | 24 | E. coli |  | 20 |  |  |  | Size-dependent Bacterial Growth Inhibition and Antibacterial Activity of Ag-doped ZnO Nanoparticles under Different Atmospheric Conditions | 10.4172/pharmaceutical-sciences.1000342
Ag_ZnO | 400 | 2.116402 | 189 | spherical | 15.4 | 37 | 24 | S. pyogenes |  | 21 |  |  |  | Size-dependent Bacterial Growth Inhibition and Antibacterial Activity of Ag-doped ZnO Nanoparticles under Different Atmospheric Conditions | 10.4172/pharmaceutical-sciences.1000342
Ag_ZnO | 400 | 2.116402 | 189 | spherical | 15.4 | 37 | 24 | B. subtilis |  | 25 |  |  |  | Size-dependent Bacterial Growth Inhibition and Antibacterial Activity of Ag-doped ZnO Nanoparticles under Different Atmospheric Conditions | 10.4172/pharmaceutical-sciences.1000342
Ag_ZnO | 400 | 2.116402 | 189 | spherical | 15.4 | 37 | 24 | S. aureus |  | 27 |  |  |  | Size-dependent Bacterial Growth Inhibition and Antibacterial Activity of Ag-doped ZnO Nanoparticles under Different Atmospheric Conditions | 10.4172/pharmaceutical-sciences.1000342
Ag_ZnO | 400 | 2.116402 | 189 | spherical | 15.4 | 37 | 24 | E. coli |  | 21 |  |  |  | Size-dependent Bacterial Growth Inhibition and Antibacterial Activity of Ag-doped ZnO Nanoparticles under Different Atmospheric Conditions | 10.4172/pharmaceutical-sciences.1000342
Ag_ZnO | 500 | 2.645503 | 189 | spherical | 15.4 | 37 | 24 | S. pyogenes |  | 23 |  |  |  | Size-dependent Bacterial Growth Inhibition and Antibacterial Activity of Ag-doped ZnO Nanoparticles under Different Atmospheric Conditions | 10.4172/pharmaceutical-sciences.1000342
Ag_ZnO | 500 | 2.645503 | 189 | spherical | 15.4 | 37 | 24 | B. subtilis |  | 26 |  |  |  | Size-dependent Bacterial Growth Inhibition and Antibacterial Activity of Ag-doped ZnO Nanoparticles under Different Atmospheric Conditions | 10.4172/pharmaceutical-sciences.1000342
Ag_ZnO | 500 | 2.645503 | 189 | spherical | 15.4 | 37 | 24 | S. aureus |  | 30 |  |  |  | Size-dependent Bacterial Growth Inhibition and Antibacterial Activity of Ag-doped ZnO Nanoparticles under Different Atmospheric Conditions | 10.4172/pharmaceutical-sciences.1000342
Ag_ZnO | 500 | 2.645503 | 189 | spherical | 15.4 | 37 | 24 | E. coli |  | 24 |  |  |  | Size-dependent Bacterial Growth Inhibition and Antibacterial Activity of Ag-doped ZnO Nanoparticles under Different Atmospheric Conditions | 10.4172/pharmaceutical-sciences.1000342
Ag_ZnO | 100 | 0.5291005 | 189 | spherical | 13.3 | 37 | 24 | S. pyogenes |  | 16 |  |  |  | Size-dependent Bacterial Growth Inhibition and Antibacterial Activity of Ag-doped ZnO Nanoparticles under Different Atmospheric Conditions | 10.4172/pharmaceutical-sciences.1000342
Ag_ZnO | 100 | 0.5291005 | 189 | spherical | 13.3 | 37 | 24 | B. subtilis |  | 20 |  |  |  | Size-dependent Bacterial Growth Inhibition and Antibacterial Activity of Ag-doped ZnO Nanoparticles under Different Atmospheric Conditions | 10.4172/pharmaceutical-sciences.1000342
Ag_ZnO | 100 | 0.5291005 | 189 | spherical | 13.3 | 37 | 24 | S. aureus |  | 18 |  |  |  | Size-dependent Bacterial Growth Inhibition and Antibacterial Activity of Ag-doped ZnO Nanoparticles under Different Atmospheric Conditions | 10.4172/pharmaceutical-sciences.1000342
Ag_ZnO | 100 | 0.5291005 | 189 | spherical | 13.3 | 37 | 24 | E. coli |  | 17 |  |  |  | Size-dependent Bacterial Growth Inhibition and Antibacterial Activity of Ag-doped ZnO Nanoparticles under Different Atmospheric Conditions | 10.4172/pharmaceutical-sciences.1000342
Ag_ZnO | 200 | 1.058201 | 189 | spherical | 13.3 | 37 | 24 | S. pyogenes |  | 19 |  |  |  | Size-dependent Bacterial Growth Inhibition and Antibacterial Activity of Ag-doped ZnO Nanoparticles under Different Atmospheric Conditions | 10.4172/pharmaceutical-sciences.1000342
Ag_ZnO | 200 | 1.058201 | 189 | spherical | 13.3 | 37 | 24 | B. subtilis |  | 21 |  |  |  | Size-dependent Bacterial Growth Inhibition and Antibacterial Activity of Ag-doped ZnO Nanoparticles under Different Atmospheric Conditions | 10.4172/pharmaceutical-sciences.1000342
Ag_ZnO | 200 | 1.058201 | 189 | spherical | 13.3 | 37 | 24 | S. aureus |  | 21 |  |  |  | Size-dependent Bacterial Growth Inhibition and Antibacterial Activity of Ag-doped ZnO Nanoparticles under Different Atmospheric Conditions | 10.4172/pharmaceutical-sciences.1000342
Ag_ZnO | 200 | 1.058201 | 189 | spherical | 13.3 | 37 | 24 | E. coli |  | 20 |  |  |  | Size-dependent Bacterial Growth Inhibition and Antibacterial Activity of Ag-doped ZnO Nanoparticles under Different Atmospheric Conditions | 10.4172/pharmaceutical-sciences.1000342
Ag_ZnO | 300 | 1.587302 | 189 | spherical | 13.3 | 37 | 24 | S. pyogenes |  | 18 |  |  |  | Size-dependent Bacterial Growth Inhibition and Antibacterial Activity of Ag-doped ZnO Nanoparticles under Different Atmospheric Conditions | 10.4172/pharmaceutical-sciences.1000342
Ag_ZnO | 300 | 1.587302 | 189 | spherical | 13.3 | 37 | 24 | B. subtilis |  | 25 |  |  |  | Size-dependent Bacterial Growth Inhibition and Antibacterial Activity of Ag-doped ZnO Nanoparticles under Different Atmospheric Conditions | 10.4172/pharmaceutical-sciences.1000342
Ag_ZnO | 300 | 1.587302 | 189 | spherical | 13.3 | 37 | 24 | S. aureus |  | 25 |  |  |  | Size-dependent Bacterial Growth Inhibition and Antibacterial Activity of Ag-doped ZnO Nanoparticles under Different Atmospheric Conditions | 10.4172/pharmaceutical-sciences.1000342
Ag_ZnO | 300 | 1.587302 | 189 | spherical | 13.3 | 37 | 24 | E. coli |  | 23 |  |  |  | Size-dependent Bacterial Growth Inhibition and Antibacterial Activity of Ag-doped ZnO Nanoparticles under Different Atmospheric Conditions | 10.4172/pharmaceutical-sciences.1000342
Ag_ZnO | 400 | 2.116402 | 189 | spherical | 13.3 | 37 | 24 | S. pyogenes |  | 23 |  |  |  | Size-dependent Bacterial Growth Inhibition and Antibacterial Activity of Ag-doped ZnO Nanoparticles under Different Atmospheric Conditions | 10.4172/pharmaceutical-sciences.1000342
Ag_ZnO | 400 | 2.116402 | 189 | spherical | 13.3 | 37 | 24 | B. subtilis |  | 28 |  |  |  | Size-dependent Bacterial Growth Inhibition and Antibacterial Activity of Ag-doped ZnO Nanoparticles under Different Atmospheric Conditions | 10.4172/pharmaceutical-sciences.1000342
Ag_ZnO | 400 | 2.116402 | 189 | spherical | 13.3 | 37 | 24 | S. aureus |  | 28 |  |  |  | Size-dependent Bacterial Growth Inhibition and Antibacterial Activity of Ag-doped ZnO Nanoparticles under Different Atmospheric Conditions | 10.4172/pharmaceutical-sciences.1000342
Ag_ZnO | 400 | 2.116402 | 189 | spherical | 13.3 | 37 | 24 | E. coli |  | 25 |  |  |  | Size-dependent Bacterial Growth Inhibition and Antibacterial Activity of Ag-doped ZnO Nanoparticles under Different Atmospheric Conditions | 10.4172/pharmaceutical-sciences.1000342
Ag_ZnO | 500 | 2.645503 | 189 | spherical | 13.3 | 37 | 24 | S. pyogenes |  | 26 |  |  |  | Size-dependent Bacterial Growth Inhibition and Antibacterial Activity of Ag-doped ZnO Nanoparticles under Different Atmospheric Conditions | 10.4172/pharmaceutical-sciences.1000342
Ag_ZnO | 500 | 2.645503 | 189 | spherical | 13.3 | 37 | 24 | B. subtilis |  | 32 |  |  |  | Size-dependent Bacterial Growth Inhibition and Antibacterial Activity of Ag-doped ZnO Nanoparticles under Different Atmospheric Conditions | 10.4172/pharmaceutical-sciences.1000342
Ag_ZnO | 500 | 2.645503 | 189 | spherical | 13.3 | 37 | 24 | S. aureus |  | 33 |  |  |  | Size-dependent Bacterial Growth Inhibition and Antibacterial Activity of Ag-doped ZnO Nanoparticles under Different Atmospheric Conditions | 10.4172/pharmaceutical-sciences.1000342
Ag_ZnO | 500 | 2.645503 | 189 | spherical | 13.3 | 37 | 24 | E. coli |  | 28 |  |  |  | Size-dependent Bacterial Growth Inhibition and Antibacterial Activity of Ag-doped ZnO Nanoparticles under Different Atmospheric Conditions | 10.4172/pharmaceutical-sciences.1000342
Ag_Pt | 25 | 0.08250825 | 303 | spherical | 11.35 | 37 | 24 | B. subtilis |  |  | 47.03 |  |  | Biosynthesis of Ag-Pt bimetallic nanoparticles using propolis extract: Antibacterial effects and catalytic activity on NaBH4 hydrolysis | 10.1016/j.envres.2021.112622
Ag_Pt | 50 | 0.1650165 | 303 | spherical | 11.35 | 37 | 24 | B. subtilis |  |  | 69.37 |  |  | Biosynthesis of Ag-Pt bimetallic nanoparticles using propolis extract: Antibacterial effects and catalytic activity on NaBH4 hydrolysis | 10.1016/j.envres.2021.112622
Ag_Pt | 100 | 0.330033 | 303 | spherical | 11.35 | 37 | 24 | B. subtilis |  |  | 73.08 |  |  | Biosynthesis of Ag-Pt bimetallic nanoparticles using propolis extract: Antibacterial effects and catalytic activity on NaBH4 hydrolysis | 10.1016/j.envres.2021.112622
Ag_Pt | 25 | 0.08250825 | 303 | spherical | 11.35 | 37 | 24 | E. coli |  |  | 61.91 |  |  | Biosynthesis of Ag-Pt bimetallic nanoparticles using propolis extract: Antibacterial effects and catalytic activity on NaBH4 hydrolysis | 10.1016/j.envres.2021.112622
Ag_Pt | 50 | 0.1650165 | 303 | spherical | 11.35 | 37 | 24 | E. coli |  |  | 68.25 |  |  | Biosynthesis of Ag-Pt bimetallic nanoparticles using propolis extract: Antibacterial effects and catalytic activity on NaBH4 hydrolysis | 10.1016/j.envres.2021.112622
Ag_Pt | 100 | 0.330033 | 303 | spherical | 11.35 | 37 | 24 | E. coli |  |  | 71.11 |  |  | Biosynthesis of Ag-Pt bimetallic nanoparticles using propolis extract: Antibacterial effects and catalytic activity on NaBH4 hydrolysis | 10.1016/j.envres.2021.112622
Ag_Pt | 25 | 0.08250825 | 303 | spherical | 11.35 | 37 | 24 | K. pneumoniae |  |  | 23.67 |  |  | Biosynthesis of Ag-Pt bimetallic nanoparticles using propolis extract: Antibacterial effects and catalytic activity on NaBH4 hydrolysis | 10.1016/j.envres.2021.112622
Ag_Pt | 50 | 0.1650165 | 303 | spherical | 11.35 | 37 | 24 | K. pneumoniae |  |  | 61.68 |  |  | Biosynthesis of Ag-Pt bimetallic nanoparticles using propolis extract: Antibacterial effects and catalytic activity on NaBH4 hydrolysis | 10.1016/j.envres.2021.112622
Ag_Pt | 100 | 0.330033 | 303 | spherical | 11.35 | 37 | 24 | K. pneumoniae |  |  | 70.69 |  |  | Biosynthesis of Ag-Pt bimetallic nanoparticles using propolis extract: Antibacterial effects and catalytic activity on NaBH4 hydrolysis | 10.1016/j.envres.2021.112622
Ag_Pt | 25 | 0.08250825 | 303 | spherical | 11.35 | 37 | 24 | S. marcescens |  |  | 56.97 |  |  | Biosynthesis of Ag-Pt bimetallic nanoparticles using propolis extract: Antibacterial effects and catalytic activity on NaBH4 hydrolysis | 10.1016/j.envres.2021.112622
Ag_Pt | 50 | 0.1650165 | 303 | spherical | 11.35 | 37 | 24 | S. marcescens |  |  | 67.44 |  |  | Biosynthesis of Ag-Pt bimetallic nanoparticles using propolis extract: Antibacterial effects and catalytic activity on NaBH4 hydrolysis | 10.1016/j.envres.2021.112622
Ag_Pt | 100 | 0.330033 | 303 | spherical | 11.35 | 37 | 24 | S. marcescens |  |  | 70.69 |  |  | Biosynthesis of Ag-Pt bimetallic nanoparticles using propolis extract: Antibacterial effects and catalytic activity on NaBH4 hydrolysis | 10.1016/j.envres.2021.112622
Ag_Pt | 25 | 0.08250825 | 303 | spherical | 11.35 | 37 | 24 | S. aureus |  |  | 35.9 |  |  | Biosynthesis of Ag-Pt bimetallic nanoparticles using propolis extract: Antibacterial effects and catalytic activity on NaBH4 hydrolysis | 10.1016/j.envres.2021.112622
Ag_Pt | 50 | 0.1650165 | 303 | spherical | 11.35 | 37 | 24 | S. aureus |  |  | 46.57 |  |  | Biosynthesis of Ag-Pt bimetallic nanoparticles using propolis extract: Antibacterial effects and catalytic activity on NaBH4 hydrolysis | 10.1016/j.envres.2021.112622
Ag_Pt | 100 | 0.330033 | 303 | spherical | 11.35 | 37 | 24 | S. aureus |  |  | 70.91 |  |  | Biosynthesis of Ag-Pt bimetallic nanoparticles using propolis extract: Antibacterial effects and catalytic activity on NaBH4 hydrolysis | 10.1016/j.envres.2021.112622
Ag_Pt | 25 | 0.08250825 | 303 | spherical | 11.35 | 37 | 24 | S. epidermidis |  |  | 33.66 |  |  | Biosynthesis of Ag-Pt bimetallic nanoparticles using propolis extract: Antibacterial effects and catalytic activity on NaBH4 hydrolysis | 10.1016/j.envres.2021.112622
Ag_Pt | 50 | 0.1650165 | 303 | spherical | 11.35 | 37 | 24 | S. epidermidis |  |  | 46.75 |  |  | Biosynthesis of Ag-Pt bimetallic nanoparticles using propolis extract: Antibacterial effects and catalytic activity on NaBH4 hydrolysis | 10.1016/j.envres.2021.112622
Ag_Pt | 100 | 0.330033 | 303 | spherical | 11.35 | 37 | 24 | S. epidermidis |  |  | 77.37 |  |  | Biosynthesis of Ag-Pt bimetallic nanoparticles using propolis extract: Antibacterial effects and catalytic activity on NaBH4 hydrolysis | 10.1016/j.envres.2021.112622
CuO | 10 | 0.125 | 80 | rod | 16.53 | 37 | 24 | B. subtilis |  | 20 |  |  |  | Effect of (Ag, Co) co-doping on the structural and antibacterial efficiency of CuO nanoparticles: A rapid microwave assisted method | 10.1016/j.jece.2020.104011
CuO | 10 | 0.125 | 80 | rod | 16.53 | 37 | 24 | S. aureus |  | 0 |  |  |  | Effect of (Ag, Co) co-doping on the structural and antibacterial efficiency of CuO nanoparticles: A rapid microwave assisted method | 10.1016/j.jece.2020.104011
CuO | 10 | 0.125 | 80 | rod | 16.53 | 37 | 24 | E. coli |  | 0 |  |  |  | Effect of (Ag, Co) co-doping on the structural and antibacterial efficiency of CuO nanoparticles: A rapid microwave assisted method | 10.1016/j.jece.2020.104011
CuO | 10 | 0.125 | 80 | rod | 16.53 | 37 | 24 | P. aeruginosa |  | 0 |  |  |  | Effect of (Ag, Co) co-doping on the structural and antibacterial efficiency of CuO nanoparticles: A rapid microwave assisted method | 10.1016/j.jece.2020.104011
CuO | 25 | 0.3125 | 80 | rod | 16.53 | 37 | 24 | B. subtilis |  | 23 |  |  |  | Effect of (Ag, Co) co-doping on the structural and antibacterial efficiency of CuO nanoparticles: A rapid microwave assisted method | 10.1016/j.jece.2020.104011
CuO | 25 | 0.3125 | 80 | rod | 16.53 | 37 | 24 | S. aureus |  | 12 |  |  |  | Effect of (Ag, Co) co-doping on the structural and antibacterial efficiency of CuO nanoparticles: A rapid microwave assisted method | 10.1016/j.jece.2020.104011
CuO | 25 | 0.3125 | 80 | rod | 16.53 | 37 | 24 | E. coli |  | 11.3 |  |  |  | Effect of (Ag, Co) co-doping on the structural and antibacterial efficiency of CuO nanoparticles: A rapid microwave assisted method | 10.1016/j.jece.2020.104011
CuO | 25 | 0.3125 | 80 | rod | 16.53 | 37 | 24 | P. aeruginosa |  | 0 |  |  |  | Effect of (Ag, Co) co-doping on the structural and antibacterial efficiency of CuO nanoparticles: A rapid microwave assisted method | 10.1016/j.jece.2020.104011
CuO | 50 | 0.625 | 80 | rod | 16.53 | 37 | 24 | B. subtilis |  | 25.6 |  |  |  | Effect of (Ag, Co) co-doping on the structural and antibacterial efficiency of CuO nanoparticles: A rapid microwave assisted method | 10.1016/j.jece.2020.104011
CuO | 50 | 0.625 | 80 | rod | 16.53 | 37 | 24 | S. aureus |  | 15.4 |  |  |  | Effect of (Ag, Co) co-doping on the structural and antibacterial efficiency of CuO nanoparticles: A rapid microwave assisted method | 10.1016/j.jece.2020.104011
CuO | 50 | 0.625 | 80 | rod | 16.53 | 37 | 24 | E. coli |  | 13 |  |  |  | Effect of (Ag, Co) co-doping on the structural and antibacterial efficiency of CuO nanoparticles: A rapid microwave assisted method | 10.1016/j.jece.2020.104011
CuO | 50 | 0.625 | 80 | rod | 16.53 | 37 | 24 | P. aeruginosa |  | 12 |  |  |  | Effect of (Ag, Co) co-doping on the structural and antibacterial efficiency of CuO nanoparticles: A rapid microwave assisted method | 10.1016/j.jece.2020.104011
CuO | 50 | 0.625 | 80 | rod | 16.53 | 37 | 24 | B. subtilis |  |  |  | 312.5 |  | Effect of (Ag, Co) co-doping on the structural and antibacterial efficiency of CuO nanoparticles: A rapid microwave assisted method | 10.1016/j.jece.2020.104011
CuO | 50 | 0.625 | 80 | rod | 16.53 | 37 | 24 | S. aureus |  |  |  | 390.6 |  | Effect of (Ag, Co) co-doping on the structural and antibacterial efficiency of CuO nanoparticles: A rapid microwave assisted method | 10.1016/j.jece.2020.104011
CuO | 50 | 0.625 | 80 | rod | 16.53 | 37 | 24 | E. coli |  |  |  | 781.25 |  | Effect of (Ag, Co) co-doping on the structural and antibacterial efficiency of CuO nanoparticles: A rapid microwave assisted method | 10.1016/j.jece.2020.104011
CuO | 50 | 0.625 | 80 | rod | 16.53 | 37 | 24 | P. aeruginosa |  |  |  | 390.6 |  | Effect of (Ag, Co) co-doping on the structural and antibacterial efficiency of CuO nanoparticles: A rapid microwave assisted method | 10.1016/j.jece.2020.104011
CuO | 100 | 1.25 | 80 | spherical | 65 |  |  | S. aureus |  | 14 |  |  |  | Hylotelephium telephium Flower Extract-Mediated Biosynthesis of CuO and ZnO Nanoparticles with Promising Antioxidant and Antibacterial Properties for Healthcare Applications | 10.1007/s11837-020-04007-9
CuO | 100 | 1.25 | 80 | spherical | 65 |  |  | K. pneumoniae |  | 13 |  |  |  | Hylotelephium telephium Flower Extract-Mediated Biosynthesis of CuO and ZnO Nanoparticles with Promising Antioxidant and Antibacterial Properties for Healthcare Applications | 10.1007/s11837-020-04007-9
ZnO | 100 | 1.228501 | 81.4 | irregular | 30 |  |  | S. aureus |  | 16 |  |  |  | Hylotelephium telephium Flower Extract-Mediated Biosynthesis of CuO and ZnO Nanoparticles with Promising Antioxidant and Antibacterial Properties for Healthcare Applications | 10.1007/s11837-020-04007-9
ZnO | 100 | 1.228501 | 81.4 | irregular | 30 |  |  | K. pneumoniae |  | 14 |  |  |  | Hylotelephium telephium Flower Extract-Mediated Biosynthesis of CuO and ZnO Nanoparticles with Promising Antioxidant and Antibacterial Properties for Healthcare Applications | 10.1007/s11837-020-04007-9
ZnO | 50 | 0.6142506 | 81.4 |  |  | 35 | 24 | E. coli |  | 8.1 |  |  |  | Ginkgo leaves extract-assisted synthesis of ZnO/CuO nanocrystals for efficient UV-induced photodegradation of organic dyes and antibacterial activity | 10.1007/s10854-021-06169-x
ZnO | 100 | 1.228501 | 81.4 |  |  | 35 | 24 | S. aureus |  | 8.4 |  |  |  | Ginkgo leaves extract-assisted synthesis of ZnO/CuO nanocrystals for efficient UV-induced photodegradation of organic dyes and antibacterial activity | 10.1007/s10854-021-06169-x
ZnO | 150 | 1.842752 | 81.4 |  |  | 35 | 24 | E. coli |  | 8.9 |  |  |  | Ginkgo leaves extract-assisted synthesis of ZnO/CuO nanocrystals for efficient UV-induced photodegradation of organic dyes and antibacterial activity | 10.1007/s10854-021-06169-x
ZnO | 200 | 2.457002 | 81.4 |  |  | 35 | 24 | S. aureus |  | 9.6 |  |  |  | Ginkgo leaves extract-assisted synthesis of ZnO/CuO nanocrystals for efficient UV-induced photodegradation of organic dyes and antibacterial activity | 10.1007/s10854-021-06169-x
ZnO | 50 | 0.6142506 | 81.4 |  |  | 35 | 24 | E. coli |  | 9.3 |  |  |  | Ginkgo leaves extract-assisted synthesis of ZnO/CuO nanocrystals for efficient UV-induced photodegradation of organic dyes and antibacterial activity | 10.1007/s10854-021-06169-x
ZnO | 100 | 1.228501 | 81.4 |  |  | 35 | 24 | S. aureus |  | 9.8 |  |  |  | Ginkgo leaves extract-assisted synthesis of ZnO/CuO nanocrystals for efficient UV-induced photodegradation of organic dyes and antibacterial activity | 10.1007/s10854-021-06169-x
ZnO | 150 | 1.842752 | 81.4 |  |  | 35 | 24 | E. coli |  | 10.6 |  |  |  | Ginkgo leaves extract-assisted synthesis of ZnO/CuO nanocrystals for efficient UV-induced photodegradation of organic dyes and antibacterial activity | 10.1007/s10854-021-06169-x
ZnO | 200 | 2.457002 | 81.4 |  |  | 35 | 24 | S. aureus |  | 11.9 |  |  |  | Ginkgo leaves extract-assisted synthesis of ZnO/CuO nanocrystals for efficient UV-induced photodegradation of organic dyes and antibacterial activity | 10.1007/s10854-021-06169-x
CuO | 50 | 0.625 | 80 |  |  | 35 | 24 | E. coli |  | 9.2 |  |  |  | Ginkgo leaves extract-assisted synthesis of ZnO/CuO nanocrystals for efficient UV-induced photodegradation of organic dyes and antibacterial activity | 10.1007/s10854-021-06169-x
CuO | 100 | 1.25 | 80 |  |  | 35 | 24 | S. aureus |  | 9.7 |  |  |  | Ginkgo leaves extract-assisted synthesis of ZnO/CuO nanocrystals for efficient UV-induced photodegradation of organic dyes and antibacterial activity | 10.1007/s10854-021-06169-x
CuO | 150 | 1.875 | 80 |  |  | 35 | 24 | E. coli |  | 9.9 |  |  |  | Ginkgo leaves extract-assisted synthesis of ZnO/CuO nanocrystals for efficient UV-induced photodegradation of organic dyes and antibacterial activity | 10.1007/s10854-021-06169-x
CuO | 200 | 2.5 | 80 |  |  | 35 | 24 | S. aureus |  | 11.6 |  |  |  | Ginkgo leaves extract-assisted synthesis of ZnO/CuO nanocrystals for efficient UV-induced photodegradation of organic dyes and antibacterial activity | 10.1007/s10854-021-06169-x
CuO | 50 | 0.625 | 80 |  |  | 35 | 24 | E. coli |  | 9.5 |  |  |  | Ginkgo leaves extract-assisted synthesis of ZnO/CuO nanocrystals for efficient UV-induced photodegradation of organic dyes and antibacterial activity | 10.1007/s10854-021-06169-x
CuO | 100 | 1.25 | 80 |  |  | 35 | 24 | S. aureus |  | 10 |  |  |  | Ginkgo leaves extract-assisted synthesis of ZnO/CuO nanocrystals for efficient UV-induced photodegradation of organic dyes and antibacterial activity | 10.1007/s10854-021-06169-x
CuO | 150 | 1.875 | 80 |  |  | 35 | 24 | E. coli |  | 10.9 |  |  |  | Ginkgo leaves extract-assisted synthesis of ZnO/CuO nanocrystals for efficient UV-induced photodegradation of organic dyes and antibacterial activity | 10.1007/s10854-021-06169-x
CuO | 200 | 2.5 | 80 |  |  | 35 | 24 | S. aureus |  | 12.1 |  |  |  | Ginkgo leaves extract-assisted synthesis of ZnO/CuO nanocrystals for efficient UV-induced photodegradation of organic dyes and antibacterial activity | 10.1007/s10854-021-06169-x
CuO_ZnO | 50 | 0.310559 | 161 | spherical | 24 | 35 | 24 | E. coli |  | 9.6 |  |  |  | Ginkgo leaves extract-assisted synthesis of ZnO/CuO nanocrystals for efficient UV-induced photodegradation of organic dyes and antibacterial activity | 10.1007/s10854-021-06169-x
CuO_ZnO | 100 | 0.621118 | 161 | spherical | 24 | 35 | 24 | S. aureus |  | 10.3 |  |  |  | Ginkgo leaves extract-assisted synthesis of ZnO/CuO nanocrystals for efficient UV-induced photodegradation of organic dyes and antibacterial activity | 10.1007/s10854-021-06169-x
CuO_ZnO | 150 | 0.931677 | 161 | spherical | 24 | 35 | 24 | E. coli |  | 10.8 |  |  |  | Ginkgo leaves extract-assisted synthesis of ZnO/CuO nanocrystals for efficient UV-induced photodegradation of organic dyes and antibacterial activity | 10.1007/s10854-021-06169-x
CuO_ZnO | 200 | 1.242236 | 161 | spherical | 24 | 35 | 24 | S. aureus |  | 12.7 |  |  |  | Ginkgo leaves extract-assisted synthesis of ZnO/CuO nanocrystals for efficient UV-induced photodegradation of organic dyes and antibacterial activity | 10.1007/s10854-021-06169-x
CuO_ZnO | 50 | 0.310559 | 161 | spherical | 24 | 35 | 24 | E. coli |  | 9.9 |  |  |  | Ginkgo leaves extract-assisted synthesis of ZnO/CuO nanocrystals for efficient UV-induced photodegradation of organic dyes and antibacterial activity | 10.1007/s10854-021-06169-x
CuO_ZnO | 100 | 0.621118 | 161 | spherical | 24 | 35 | 24 | S. aureus |  | 11.4 |  |  |  | Ginkgo leaves extract-assisted synthesis of ZnO/CuO nanocrystals for efficient UV-induced photodegradation of organic dyes and antibacterial activity | 10.1007/s10854-021-06169-x
CuO_ZnO | 150 | 0.931677 | 161 | spherical | 24 | 35 | 24 | E. coli |  | 12.3 |  |  |  | Ginkgo leaves extract-assisted synthesis of ZnO/CuO nanocrystals for efficient UV-induced photodegradation of organic dyes and antibacterial activity | 10.1007/s10854-021-06169-x
CuO_ZnO | 200 | 1.242236 | 161 | spherical | 24 | 35 | 24 | S. aureus |  | 14.2 |  |  |  | Ginkgo leaves extract-assisted synthesis of ZnO/CuO nanocrystals for efficient UV-induced photodegradation of organic dyes and antibacterial activity | 10.1007/s10854-021-06169-x
ZrO2 |  |  |  | spherical | 76 |  | 24 | B. subtilis |  | 0 |  |  |  | ZrO2-ZnO Nanoparticles as Antibacterial Agents | 10.1021/acsomega.9b02527
ZrO2 |  |  |  | spherical | 76 |  | 24 | S. mutans |  | 0 |  |  |  | ZrO2-ZnO Nanoparticles as Antibacterial Agents | 10.1021/acsomega.9b02527
ZrO2 |  |  |  | spherical | 76 |  | 24 | S. aureus |  | 0 |  |  |  | ZrO2-ZnO Nanoparticles as Antibacterial Agents | 10.1021/acsomega.9b02527
ZrO2 |  |  |  | spherical | 76 |  | 24 | E. coli |  | 0 |  |  |  | ZrO2-ZnO Nanoparticles as Antibacterial Agents | 10.1021/acsomega.9b02527
ZrO2 |  |  |  | spherical | 76 |  | 24 | P. aeruginosa |  | 0 |  |  |  | ZrO2-ZnO Nanoparticles as Antibacterial Agents | 10.1021/acsomega.9b02527
ZrO2 |  |  |  | spherical | 76 |  | 24 | K. oxytoca |  | 0 |  |  |  | ZrO2-ZnO Nanoparticles as Antibacterial Agents | 10.1021/acsomega.9b02527
ZnO |  |  |  | spherical | 22 |  | 24 | B. subtilis |  | 6.67 |  |  |  | ZrO2-ZnO Nanoparticles as Antibacterial Agents | 10.1021/acsomega.9b02527
ZnO |  |  |  | spherical | 22 |  | 24 | S. mutans |  | 6.02 |  |  |  | ZrO2-ZnO Nanoparticles as Antibacterial Agents | 10.1021/acsomega.9b02527
ZnO |  |  |  | spherical | 22 |  | 24 | S. aureus |  | 6.27 |  |  |  | ZrO2-ZnO Nanoparticles as Antibacterial Agents | 10.1021/acsomega.9b02527
ZnO |  |  |  | spherical | 22 |  | 24 | E. coli |  | 5.02 |  |  |  | ZrO2-ZnO Nanoparticles as Antibacterial Agents | 10.1021/acsomega.9b02527
ZnO |  |  |  | spherical | 22 |  | 24 | P. aeruginosa |  | 6.16 |  |  |  | ZrO2-ZnO Nanoparticles as Antibacterial Agents | 10.1021/acsomega.9b02527
ZnO |  |  |  | spherical | 22 |  | 24 | K. oxytoca |  | 5.27 |  |  |  | ZrO2-ZnO Nanoparticles as Antibacterial Agents | 10.1021/acsomega.9b02527
Ag | 1000 | 9.259259 | 108 | spherical | 30 | 37 | 24 | E. coli |  | 13 |  |  |  | Preparation of Au and Ag nanoparticles using Artemisia annua and their in vitro antibacterial and tyrosinase inhibitory activities | 10.1016/j.msec.2014.06.043
Ag | 1000 | 9.259259 | 108 | spherical | 30 | 37 | 24 | P. aeruginosa |  | 15 |  |  |  | Preparation of Au and Ag nanoparticles using Artemisia annua and their in vitro antibacterial and tyrosinase inhibitory activities | 10.1016/j.msec.2014.06.043
Ag | 1000 | 9.259259 | 108 | spherical | 30 | 37 | 24 | E. aerogenes |  | 22 |  |  |  | Preparation of Au and Ag nanoparticles using Artemisia annua and their in vitro antibacterial and tyrosinase inhibitory activities | 10.1016/j.msec.2014.06.043
Ag | 1000 | 9.259259 | 108 | spherical | 30 | 37 | 24 | S. aureus |  | 25 |  |  |  | Preparation of Au and Ag nanoparticles using Artemisia annua and their in vitro antibacterial and tyrosinase inhibitory activities | 10.1016/j.msec.2014.06.043
Ag | 1000 | 9.259259 | 108 | spherical | 30 | 37 | 24 | B. cereus |  | 16 |  |  |  | Preparation of Au and Ag nanoparticles using Artemisia annua and their in vitro antibacterial and tyrosinase inhibitory activities | 10.1016/j.msec.2014.06.043
Ag | 100 | 0.9259259 | 108 | spherical | 30 | 37 | 24 | E. coli |  | 12 |  |  |  | Preparation of Au and Ag nanoparticles using Artemisia annua and their in vitro antibacterial and tyrosinase inhibitory activities | 10.1016/j.msec.2014.06.043
Ag | 100 | 0.9259259 | 108 | spherical | 30 | 37 | 24 | P. aeruginosa |  | 14 |  |  |  | Preparation of Au and Ag nanoparticles using Artemisia annua and their in vitro antibacterial and tyrosinase inhibitory activities | 10.1016/j.msec.2014.06.043
Ag | 100 | 0.9259259 | 108 | spherical | 30 | 37 | 24 | E. aerogenes |  | 20 |  |  |  | Preparation of Au and Ag nanoparticles using Artemisia annua and their in vitro antibacterial and tyrosinase inhibitory activities | 10.1016/j.msec.2014.06.043
Ag | 100 | 0.9259259 | 108 | spherical | 30 | 37 | 24 | S. aureus |  | 20 |  |  |  | Preparation of Au and Ag nanoparticles using Artemisia annua and their in vitro antibacterial and tyrosinase inhibitory activities | 10.1016/j.msec.2014.06.043
Ag | 100 | 0.9259259 | 108 | spherical | 30 | 37 | 24 | B. cereus |  | 14 |  |  |  | Preparation of Au and Ag nanoparticles using Artemisia annua and their in vitro antibacterial and tyrosinase inhibitory activities | 10.1016/j.msec.2014.06.043
Ag | 10 | 0.09259259 | 108 | spherical | 30 | 37 | 24 | E. coli |  | 12 |  |  |  | Preparation of Au and Ag nanoparticles using Artemisia annua and their in vitro antibacterial and tyrosinase inhibitory activities | 10.1016/j.msec.2014.06.043
Ag | 10 | 0.09259259 | 108 | spherical | 30 | 37 | 24 | P. aeruginosa |  | 12 |  |  |  | Preparation of Au and Ag nanoparticles using Artemisia annua and their in vitro antibacterial and tyrosinase inhibitory activities | 10.1016/j.msec.2014.06.043
Ag | 10 | 0.09259259 | 108 | spherical | 30 | 37 | 24 | E. aerogenes |  | 18 |  |  |  | Preparation of Au and Ag nanoparticles using Artemisia annua and their in vitro antibacterial and tyrosinase inhibitory activities | 10.1016/j.msec.2014.06.043
Ag | 10 | 0.09259259 | 108 | spherical | 30 | 37 | 24 | S. aureus |  | 10 |  |  |  | Preparation of Au and Ag nanoparticles using Artemisia annua and their in vitro antibacterial and tyrosinase inhibitory activities | 10.1016/j.msec.2014.06.043
Ag | 10 | 0.09259259 | 108 | spherical | 30 | 37 | 24 | B. cereus |  | 12 |  |  |  | Preparation of Au and Ag nanoparticles using Artemisia annua and their in vitro antibacterial and tyrosinase inhibitory activities | 10.1016/j.msec.2014.06.043
Ag | 1 | 0.009259259 | 108 | spherical | 30 | 37 | 24 | E. coli |  | 10 |  |  |  | Preparation of Au and Ag nanoparticles using Artemisia annua and their in vitro antibacterial and tyrosinase inhibitory activities | 10.1016/j.msec.2014.06.043
Ag | 1 | 0.009259259 | 108 | spherical | 30 | 37 | 24 | P. aeruginosa |  | 10 |  |  |  | Preparation of Au and Ag nanoparticles using Artemisia annua and their in vitro antibacterial and tyrosinase inhibitory activities | 10.1016/j.msec.2014.06.043
Ag | 1 | 0.009259259 | 108 | spherical | 30 | 37 | 24 | E. aerogenes |  | 13 |  |  |  | Preparation of Au and Ag nanoparticles using Artemisia annua and their in vitro antibacterial and tyrosinase inhibitory activities | 10.1016/j.msec.2014.06.043
Ag | 1 | 0.009259259 | 108 | spherical | 30 | 37 | 24 | S. aureus |  | 8 |  |  |  | Preparation of Au and Ag nanoparticles using Artemisia annua and their in vitro antibacterial and tyrosinase inhibitory activities | 10.1016/j.msec.2014.06.043
Ag | 1 | 0.009259259 | 108 | spherical | 30 | 37 | 24 | B. cereus |  | 12 |  |  |  | Preparation of Au and Ag nanoparticles using Artemisia annua and their in vitro antibacterial and tyrosinase inhibitory activities | 10.1016/j.msec.2014.06.043
Au | 1000 | 5.076142 | 197 | spherical | 25 | 37 | 24 | E. coli |  | 18 |  |  |  | Preparation of Au and Ag nanoparticles using Artemisia annua and their in vitro antibacterial and tyrosinase inhibitory activities | 10.1016/j.msec.2014.06.043
Au | 1000 | 5.076142 | 197 | spherical | 25 | 37 | 24 | P. aeruginosa |  | 10 |  |  |  | Preparation of Au and Ag nanoparticles using Artemisia annua and their in vitro antibacterial and tyrosinase inhibitory activities | 10.1016/j.msec.2014.06.043
Au | 1000 | 5.076142 | 197 | spherical | 25 | 37 | 24 | E. aerogenes |  | 16 |  |  |  | Preparation of Au and Ag nanoparticles using Artemisia annua and their in vitro antibacterial and tyrosinase inhibitory activities | 10.1016/j.msec.2014.06.043
Au | 1000 | 5.076142 | 197 | spherical | 25 | 37 | 24 | S. aureus |  | 18 |  |  |  | Preparation of Au and Ag nanoparticles using Artemisia annua and their in vitro antibacterial and tyrosinase inhibitory activities | 10.1016/j.msec.2014.06.043
Au | 1000 | 5.076142 | 197 | spherical | 25 | 37 | 24 | B. cereus |  | 23 |  |  |  | Preparation of Au and Ag nanoparticles using Artemisia annua and their in vitro antibacterial and tyrosinase inhibitory activities | 10.1016/j.msec.2014.06.043
Au | 100 | 0.5076142 | 197 | spherical | 25 | 37 | 24 | E. coli |  | 15 |  |  |  | Preparation of Au and Ag nanoparticles using Artemisia annua and their in vitro antibacterial and tyrosinase inhibitory activities | 10.1016/j.msec.2014.06.043
Au | 100 | 0.5076142 | 197 | spherical | 25 | 37 | 24 | P. aeruginosa |  | 8 |  |  |  | Preparation of Au and Ag nanoparticles using Artemisia annua and their in vitro antibacterial and tyrosinase inhibitory activities | 10.1016/j.msec.2014.06.043
Au | 100 | 0.5076142 | 197 | spherical | 25 | 37 | 24 | E. aerogenes |  | 14 |  |  |  | Preparation of Au and Ag nanoparticles using Artemisia annua and their in vitro antibacterial and tyrosinase inhibitory activities | 10.1016/j.msec.2014.06.043
Au | 100 | 0.5076142 | 197 | spherical | 25 | 37 | 24 | S. aureus |  | 16 |  |  |  | Preparation of Au and Ag nanoparticles using Artemisia annua and their in vitro antibacterial and tyrosinase inhibitory activities | 10.1016/j.msec.2014.06.043
Au | 100 | 0.5076142 | 197 | spherical | 25 | 37 | 24 | B. cereus |  | 18 |  |  |  | Preparation of Au and Ag nanoparticles using Artemisia annua and their in vitro antibacterial and tyrosinase inhibitory activities | 10.1016/j.msec.2014.06.043
Au | 10 | 0.05076142 | 197 | spherical | 25 | 37 | 24 | E. coli |  | 10 |  |  |  | Preparation of Au and Ag nanoparticles using Artemisia annua and their in vitro antibacterial and tyrosinase inhibitory activities | 10.1016/j.msec.2014.06.043
Au | 10 | 0.05076142 | 197 | spherical | 25 | 37 | 24 | P. aeruginosa |  | 8 |  |  |  | Preparation of Au and Ag nanoparticles using Artemisia annua and their in vitro antibacterial and tyrosinase inhibitory activities | 10.1016/j.msec.2014.06.043
Au | 10 | 0.05076142 | 197 | spherical | 25 | 37 | 24 | E. aerogenes |  | 14 |  |  |  | Preparation of Au and Ag nanoparticles using Artemisia annua and their in vitro antibacterial and tyrosinase inhibitory activities | 10.1016/j.msec.2014.06.043
Au | 10 | 0.05076142 | 197 | spherical | 25 | 37 | 24 | S. aureus |  | 14 |  |  |  | Preparation of Au and Ag nanoparticles using Artemisia annua and their in vitro antibacterial and tyrosinase inhibitory activities | 10.1016/j.msec.2014.06.043
Au | 10 | 0.05076142 | 197 | spherical | 25 | 37 | 24 | B. cereus |  | 14 |  |  |  | Preparation of Au and Ag nanoparticles using Artemisia annua and their in vitro antibacterial and tyrosinase inhibitory activities | 10.1016/j.msec.2014.06.043
Au | 1 | 0.005076142 | 197 | spherical | 25 | 37 | 24 | E. coli |  | 10 |  |  |  | Preparation of Au and Ag nanoparticles using Artemisia annua and their in vitro antibacterial and tyrosinase inhibitory activities | 10.1016/j.msec.2014.06.043
Au | 1 | 0.005076142 | 197 | spherical | 25 | 37 | 24 | P. aeruginosa |  | 0 |  |  |  | Preparation of Au and Ag nanoparticles using Artemisia annua and their in vitro antibacterial and tyrosinase inhibitory activities | 10.1016/j.msec.2014.06.043
Au | 1 | 0.005076142 | 197 | spherical | 25 | 37 | 24 | E. aerogenes |  | 13 |  |  |  | Preparation of Au and Ag nanoparticles using Artemisia annua and their in vitro antibacterial and tyrosinase inhibitory activities | 10.1016/j.msec.2014.06.043
Au | 1 | 0.005076142 | 197 | spherical | 25 | 37 | 24 | S. aureus |  | 11 |  |  |  | Preparation of Au and Ag nanoparticles using Artemisia annua and their in vitro antibacterial and tyrosinase inhibitory activities | 10.1016/j.msec.2014.06.043
Au | 1 | 0.005076142 | 197 | spherical | 25 | 37 | 24 | B. cereus |  | 11 |  |  |  | Preparation of Au and Ag nanoparticles using Artemisia annua and their in vitro antibacterial and tyrosinase inhibitory activities | 10.1016/j.msec.2014.06.043
Ag_ZnO | 500 | 2.645503 | 189 | spherical | 120 | 37 | 36 | E. coli |  | 4.89 |  |  |  | Synthesis of Core/Shell (ZnO/Ag) Nanoparticles Using Calotropis gigantea and Their Applications in Photocatalytic and Antibacterial Studies | 10.1007/s10904-020-01507-8
Ag_ZnO | 500 | 2.645503 | 189 | spherical | 120 | 37 | 36 | S. aureus |  | 6.12 |  |  |  | Synthesis of Core/Shell (ZnO/Ag) Nanoparticles Using Calotropis gigantea and Their Applications in Photocatalytic and Antibacterial Studies | 10.1007/s10904-020-01507-8
Ag_ZnO | 1000 | 5.291005 | 189 | spherical | 120 | 37 | 36 | E. coli |  | 7.37 |  |  |  | Synthesis of Core/Shell (ZnO/Ag) Nanoparticles Using Calotropis gigantea and Their Applications in Photocatalytic and Antibacterial Studies | 10.1007/s10904-020-01507-8
Ag_ZnO | 1000 | 5.291005 | 189 | spherical | 120 | 37 | 36 | S. aureus |  | 8.31 |  |  |  | Synthesis of Core/Shell (ZnO/Ag) Nanoparticles Using Calotropis gigantea and Their Applications in Photocatalytic and Antibacterial Studies | 10.1007/s10904-020-01507-8
Ag_Fe3O4 | 100 | 0.2945508 | 339.5 | spherical | 50 | 35 | 24 | E. coli |  | 19.1 |  |  |  | A novel green synthesis of Fe3O4-Ag core shell recyclable nanoparticles using Vitis vinifera stem extract and its enhanced antibacterial performance | 10.1016/j.physb.2014.09.007
Ag_Fe3O4 | 100 | 0.2945508 | 339.5 | spherical | 50 | 35 | 24 | P. aeruginosa |  | 14.1 |  |  |  | A novel green synthesis of Fe3O4-Ag core shell recyclable nanoparticles using Vitis vinifera stem extract and its enhanced antibacterial performance | 10.1016/j.physb.2014.09.007
Ag_Fe3O4 | 100 | 0.2945508 | 339.5 | spherical | 50 | 35 | 24 | S. aureus |  | 12.8 |  |  |  | A novel green synthesis of Fe3O4-Ag core shell recyclable nanoparticles using Vitis vinifera stem extract and its enhanced antibacterial performance | 10.1016/j.physb.2014.09.007
Ag_Fe3O4 | 100 | 0.2945508 | 339.5 | spherical | 50 | 35 | 24 | B. subtilis |  | 14.9 |  |  |  | A novel green synthesis of Fe3O4-Ag core shell recyclable nanoparticles using Vitis vinifera stem extract and its enhanced antibacterial performance | 10.1016/j.physb.2014.09.007
ZnO |  |  |  | spherical | 75 | 37 | 34 | E. coli |  |  |  | 64 |  | Facile approach for large-scale production of metal and metal oxide nanoparticles and preparation of antibacterial cotton pads | 10.1016/j.carbpol.2017.01.059
ZnO |  |  |  | spherical | 75 | 37 | 34 | L. monocytogenes |  |  |  | 64 |  | Facile approach for large-scale production of metal and metal oxide nanoparticles and preparation of antibacterial cotton pads | 10.1016/j.carbpol.2017.01.059
ZnO |  |  |  | spherical | 75 | 37 | 34 | S. aureus |  |  |  | 128 |  | Facile approach for large-scale production of metal and metal oxide nanoparticles and preparation of antibacterial cotton pads | 10.1016/j.carbpol.2017.01.059
CuO |  |  |  | rod | 150 | 37 | 34 | E. coli |  |  |  | 64 |  | Facile approach for large-scale production of metal and metal oxide nanoparticles and preparation of antibacterial cotton pads | 10.1016/j.carbpol.2017.01.059
CuO |  |  |  | rod | 150 | 37 | 34 | L. monocytogenes |  |  |  | 32 |  | Facile approach for large-scale production of metal and metal oxide nanoparticles and preparation of antibacterial cotton pads | 10.1016/j.carbpol.2017.01.059
CuO |  |  |  | rod | 150 | 37 | 34 | S. aureus |  |  |  | 64 |  | Facile approach for large-scale production of metal and metal oxide nanoparticles and preparation of antibacterial cotton pads | 10.1016/j.carbpol.2017.01.059
Ag |  |  |  | rod | 5031.15 | 37 | 34 | E. coli |  |  |  | 8 |  | Facile approach for large-scale production of metal and metal oxide nanoparticles and preparation of antibacterial cotton pads | 10.1016/j.carbpol.2017.01.059
Ag |  |  |  | rod | 5031.15 | 37 | 34 | L. monocytogenes |  |  |  | 16 |  | Facile approach for large-scale production of metal and metal oxide nanoparticles and preparation of antibacterial cotton pads | 10.1016/j.carbpol.2017.01.059
Ag |  |  |  | rod | 5031.15 | 37 | 34 | S. aureus |  |  |  | 16 |  | Facile approach for large-scale production of metal and metal oxide nanoparticles and preparation of antibacterial cotton pads | 10.1016/j.carbpol.2017.01.059
Ag |  |  |  | spherical | 35 | 37 | 34 | E. coli |  |  |  | 16 |  | Facile approach for large-scale production of metal and metal oxide nanoparticles and preparation of antibacterial cotton pads | 10.1016/j.carbpol.2017.01.059
Ag |  |  |  | spherical | 35 | 37 | 34 | L. monocytogenes |  |  |  | 32 |  | Facile approach for large-scale production of metal and metal oxide nanoparticles and preparation of antibacterial cotton pads | 10.1016/j.carbpol.2017.01.059
Ag |  |  |  | spherical | 35 | 37 | 34 | S. aureus |  |  |  | 32 |  | Facile approach for large-scale production of metal and metal oxide nanoparticles and preparation of antibacterial cotton pads | 10.1016/j.carbpol.2017.01.059
ZnO |  |  |  | spindle | 1000 | 37 | 24 | S. aureus | 1000000 |  |  | 64 |  | Rapid ultrasonic-microwave assisted synthesis of spindle-like Ag/ZnO nanostructures and their enhanced visible-light photocatalytic and antibacterial activities | 10.1016/j.cattod.2019.01.017
ZnO |  |  |  | spindle | 1000 | 37 | 24 | B. subtilis | 1000000 |  |  | 60 |  | Rapid ultrasonic-microwave assisted synthesis of spindle-like Ag/ZnO nanostructures and their enhanced visible-light photocatalytic and antibacterial activities | 10.1016/j.cattod.2019.01.017
ZnO |  |  |  | spindle | 1000 | 37 | 24 | E. coli | 1000000 |  |  | 180 |  | Rapid ultrasonic-microwave assisted synthesis of spindle-like Ag/ZnO nanostructures and their enhanced visible-light photocatalytic and antibacterial activities | 10.1016/j.cattod.2019.01.017
ZnO |  |  |  | spindle | 1000 | 37 | 24 | S. thypimurium | 1000000 |  |  | 160 |  | Rapid ultrasonic-microwave assisted synthesis of spindle-like Ag/ZnO nanostructures and their enhanced visible-light photocatalytic and antibacterial activities | 10.1016/j.cattod.2019.01.017
Ag_ZnO | 200 | 1.058201 | 189 | spherical | 52 | 37 | 24 | E. coli |  | 28 |  |  |  | Enhancement of Photocatalytic and Antibacterial Activities of ZnO:Ag Nanopowders Through the Addition of Bamboo Charcoal: An Efficient Natural Adsorbent | 10.1007/s40195-017-0618-z
Ag_ZnO | 200 | 1.058201 | 189 | spherical | 52 | 37 | 24 | S. aureus |  | 30 |  |  |  | Enhancement of Photocatalytic and Antibacterial Activities of ZnO:Ag Nanopowders Through the Addition of Bamboo Charcoal: An Efficient Natural Adsorbent | 10.1007/s40195-017-0618-z
ZnO |  |  |  | rod | 5034.88 | 37 | 24 | P. aeruginosa | 1000000 | 20.33 |  |  |  | Enhanced cell-wall damage mediated, antibacterial activity of core-shell ZnO@Ag heterojunction nanorods against Staphylococcus aureus and Pseudomonas aeruginosa | 10.1007/s10856-015-5535-y
ZnO |  |  |  | rod | 5034.88 | 37 | 24 | S. aureus | 1000000 | 17.02 |  |  |  | Enhanced cell-wall damage mediated, antibacterial activity of core-shell ZnO@Ag heterojunction nanorods against Staphylococcus aureus and Pseudomonas aeruginosa | 10.1007/s10856-015-5535-y
Ag_ZnO |  |  |  | rod | 5034.88 | 37 | 24 | P. aeruginosa | 1000000 | 28.33 |  |  |  | Enhanced cell-wall damage mediated, antibacterial activity of core-shell ZnO@Ag heterojunction nanorods against Staphylococcus aureus and Pseudomonas aeruginosa | 10.1007/s10856-015-5535-y
Ag_ZnO |  |  |  | rod | 5034.88 | 37 | 24 | S. aureus | 1000000 | 23.67 |  |  |  | Enhanced cell-wall damage mediated, antibacterial activity of core-shell ZnO@Ag heterojunction nanorods against Staphylococcus aureus and Pseudomonas aeruginosa | 10.1007/s10856-015-5535-y
Ag_ZnO |  |  |  | spherical | 30 | 30 | 48 | E. coli |  |  |  | 0.625 |  | Green synthesis of Ag-ZnO nanocomposites using Trigonella foenum-graecum leaf extract and their antibacterial, antifungal, antioxidant and photocatalytic properties | 10.1016/j.saa.2020.118595
Ag_ZnO |  |  |  | spherical | 30 | 30 | 48 | S. aureus |  |  |  | 1.25 |  | Green synthesis of Ag-ZnO nanocomposites using Trigonella foenum-graecum leaf extract and their antibacterial, antifungal, antioxidant and photocatalytic properties | 10.1016/j.saa.2020.118595
CuO | 20000 | 250 | 80 | spherical | 20 | 37 | 24 | S. aureus |  | 17.8 |  |  |  | Multifunctional CuO nanoparticles with enhanced photocatalytic dye degradation and antibacterial activity | 10.21203/rs.3.rs-346220/v1
CuO | 20000 | 250 | 80 | spherical | 20 | 37 | 24 | B. subtilis |  | 15.8 |  |  |  | Multifunctional CuO nanoparticles with enhanced photocatalytic dye degradation and antibacterial activity | 10.21203/rs.3.rs-346220/v1
CuO | 20000 | 250 | 80 | spherical | 20 | 37 | 24 | E. coli |  | 11.5 |  |  |  | Multifunctional CuO nanoparticles with enhanced photocatalytic dye degradation and antibacterial activity | 10.21203/rs.3.rs-346220/v1
CuO | 20000 | 250 | 80 | spherical | 20 | 37 | 24 | S. thypimurium |  | 15 |  |  |  | Multifunctional CuO nanoparticles with enhanced photocatalytic dye degradation and antibacterial activity | 10.21203/rs.3.rs-346220/v1
CuO |  |  |  | spherical | 20 | 37 | 24 | B. subtilis |  |  |  | 6.25 |  | Multifunctional CuO nanoparticles with enhanced photocatalytic dye degradation and antibacterial activity | 10.21203/rs.3.rs-346220/v1
CuO |  |  |  | spherical | 20 | 37 | 24 | S. aureus |  |  |  | 6.25 |  | Multifunctional CuO nanoparticles with enhanced photocatalytic dye degradation and antibacterial activity | 10.21203/rs.3.rs-346220/v1
CuO |  |  |  | spherical | 20 | 37 | 24 | E. coli |  |  |  | 6.25 |  | Multifunctional CuO nanoparticles with enhanced photocatalytic dye degradation and antibacterial activity | 10.21203/rs.3.rs-346220/v1
CuO |  |  |  | spherical | 20 | 37 | 24 | S. thypimurium |  |  |  | 12.5 |  | Multifunctional CuO nanoparticles with enhanced photocatalytic dye degradation and antibacterial activity | 10.21203/rs.3.rs-346220/v1
CuO | 5000 | 62.5 | 80 | rod | 86.62 | 37 | 24 | E. coli | 1000000 | 28 |  |  |  | Antibacterial and natural room-light driven photocatalytic activities of CuO nanorods | 10.1016/j.matchemphys.2019.01.020
CuO | 5000 | 62.5 | 80 | rod | 86.62 | 37 | 24 | S. flexneri | 1000000 | 25 |  |  |  | Antibacterial and natural room-light driven photocatalytic activities of CuO nanorods | 10.1016/j.matchemphys.2019.01.020
CuO | 5000 | 62.5 | 80 | rod | 86.62 | 37 | 24 | S. aureus | 1000000 | 20 |  |  |  | Antibacterial and natural room-light driven photocatalytic activities of CuO nanorods | 10.1016/j.matchemphys.2019.01.020
CuO | 10000 | 125 | 80 | rod | 86.62 | 37 | 24 | E. coli | 1000000 | 33 |  |  |  | Antibacterial and natural room-light driven photocatalytic activities of CuO nanorods | 10.1016/j.matchemphys.2019.01.020
CuO | 10000 | 125 | 80 | rod | 86.62 | 37 | 24 | S. flexneri | 1000000 | 29 |  |  |  | Antibacterial and natural room-light driven photocatalytic activities of CuO nanorods | 10.1016/j.matchemphys.2019.01.020
CuO | 10000 | 125 | 80 | rod | 86.62 | 37 | 24 | S. aureus | 1000000 | 24 |  |  |  | Antibacterial and natural room-light driven photocatalytic activities of CuO nanorods | 10.1016/j.matchemphys.2019.01.020
CuO | 15000 | 187.5 | 80 | rod | 86.62 | 37 | 24 | E. coli | 1000000 | 37 |  |  |  | Antibacterial and natural room-light driven photocatalytic activities of CuO nanorods | 10.1016/j.matchemphys.2019.01.020
CuO | 15000 | 187.5 | 80 | rod | 86.62 | 37 | 24 | S. flexneri | 1000000 | 35 |  |  |  | Antibacterial and natural room-light driven photocatalytic activities of CuO nanorods | 10.1016/j.matchemphys.2019.01.020
CuO | 15000 | 187.5 | 80 | rod | 86.62 | 37 | 24 | S. aureus | 1000000 | 32 |  |  |  | Antibacterial and natural room-light driven photocatalytic activities of CuO nanorods | 10.1016/j.matchemphys.2019.01.020
ZnO | 50 | 0.6142506 | 81.4 | sheet | 6 | 37 | 24 | B. subtilis |  | 10.5 |  |  |  | Antibacterial nanostructures derived from oxidized sodium alginate-ZnO | 10.1016/j.ijbiomac.2020.02.011
ZnO | 50 | 0.6142506 | 81.4 | sheet | 6 | 37 | 24 | C. cellulans |  | 10 |  |  |  | Antibacterial nanostructures derived from oxidized sodium alginate-ZnO | 10.1016/j.ijbiomac.2020.02.011
ZnO | 50 | 0.6142506 | 81.4 | sheet | 6 | 37 | 24 | S. thypimurium |  | 9.5 |  |  |  | Antibacterial nanostructures derived from oxidized sodium alginate-ZnO | 10.1016/j.ijbiomac.2020.02.011
ZnO | 50 | 0.6142506 | 81.4 | sheet | 6 | 37 | 24 | E. coli |  | 8.5 |  |  |  | Antibacterial nanostructures derived from oxidized sodium alginate-ZnO | 10.1016/j.ijbiomac.2020.02.011
ZnO | 1000 | 12.28501 | 81.4 | sheet | 6 | 37 | 24 | B. subtilis |  | 12.5 |  |  |  | Antibacterial nanostructures derived from oxidized sodium alginate-ZnO | 10.1016/j.ijbiomac.2020.02.011
ZnO | 1000 | 12.28501 | 81.4 | sheet | 6 | 37 | 24 | C. cellulans |  | 11.5 |  |  |  | Antibacterial nanostructures derived from oxidized sodium alginate-ZnO | 10.1016/j.ijbiomac.2020.02.011
ZnO | 1000 | 12.28501 | 81.4 | sheet | 6 | 37 | 24 | S. thypimurium |  | 11 |  |  |  | Antibacterial nanostructures derived from oxidized sodium alginate-ZnO | 10.1016/j.ijbiomac.2020.02.011
ZnO | 1000 | 12.28501 | 81.4 | sheet | 6 | 37 | 24 | E. coli |  | 10 |  |  |  | Antibacterial nanostructures derived from oxidized sodium alginate-ZnO | 10.1016/j.ijbiomac.2020.02.011
ZnO | 2000 | 24.57002 | 81.4 | sheet | 6 | 37 | 24 | B. subtilis |  | 14 |  |  |  | Antibacterial nanostructures derived from oxidized sodium alginate-ZnO | 10.1016/j.ijbiomac.2020.02.011
ZnO | 2000 | 24.57002 | 81.4 | sheet | 6 | 37 | 24 | C. cellulans |  | 12.5 |  |  |  | Antibacterial nanostructures derived from oxidized sodium alginate-ZnO | 10.1016/j.ijbiomac.2020.02.011
ZnO | 2000 | 24.57002 | 81.4 | sheet | 6 | 37 | 24 | S. thypimurium |  | 12 |  |  |  | Antibacterial nanostructures derived from oxidized sodium alginate-ZnO | 10.1016/j.ijbiomac.2020.02.011
ZnO | 2000 | 24.57002 | 81.4 | sheet | 6 | 37 | 24 | E. coli |  | 13.5 |  |  |  | Antibacterial nanostructures derived from oxidized sodium alginate-ZnO | 10.1016/j.ijbiomac.2020.02.011
ZnO | 3000 | 36.85504 | 81.4 | sheet | 6 | 37 | 24 | B. subtilis |  | 16 |  |  |  | Antibacterial nanostructures derived from oxidized sodium alginate-ZnO | 10.1016/j.ijbiomac.2020.02.011
ZnO | 3000 | 36.85504 | 81.4 | sheet | 6 | 37 | 24 | C. cellulans |  | 14 |  |  |  | Antibacterial nanostructures derived from oxidized sodium alginate-ZnO | 10.1016/j.ijbiomac.2020.02.011
ZnO | 3000 | 36.85504 | 81.4 | sheet | 6 | 37 | 24 | S. thypimurium |  | 14 |  |  |  | Antibacterial nanostructures derived from oxidized sodium alginate-ZnO | 10.1016/j.ijbiomac.2020.02.011
ZnO | 3000 | 36.85504 | 81.4 | sheet | 6 | 37 | 24 | E. coli |  | 14.5 |  |  |  | Antibacterial nanostructures derived from oxidized sodium alginate-ZnO | 10.1016/j.ijbiomac.2020.02.011
Fe3O4 | 100 | 0.4319654 | 231.5 | spherical | 10 | 37 | 24 | E. coli | 100000000 |  | 33 |  |  | Characterization, antibacterial and cytotoxicity studies of graphene-Fe3O4 nanocomposites and Fe3O4 nanoparticles synthesized by a facile solvothermal method | 10.1016/j.matchemphys.2018.04.033
Fe3O4 | 200 | 0.8639309 | 231.5 | spherical | 10 | 37 | 24 | E. coli | 100000000 |  | 45.8 |  |  | Characterization, antibacterial and cytotoxicity studies of graphene-Fe3O4 nanocomposites and Fe3O4 nanoparticles synthesized by a facile solvothermal method | 10.1016/j.matchemphys.2018.04.033
Fe3O4 | 300 | 1.295896 | 231.5 | spherical | 10 | 37 | 24 | E. coli | 100000000 |  | 41.4 |  |  | Characterization, antibacterial and cytotoxicity studies of graphene-Fe3O4 nanocomposites and Fe3O4 nanoparticles synthesized by a facile solvothermal method | 10.1016/j.matchemphys.2018.04.033
Fe3O4 |  |  |  | spherical | 10 | 37 | 24 | E. coli | 100000000 |  |  | 150 |  | Characterization, antibacterial and cytotoxicity studies of graphene-Fe3O4 nanocomposites and Fe3O4 nanoparticles synthesized by a facile solvothermal method | 10.1016/j.matchemphys.2018.04.033
Fe3O4 |  |  |  | spherical | 10 | 37 | 24 | S. aureus | 100000000 |  |  | 300 |  | Characterization, antibacterial and cytotoxicity studies of graphene-Fe3O4 nanocomposites and Fe3O4 nanoparticles synthesized by a facile solvothermal method | 10.1016/j.matchemphys.2018.04.033
CuO | 25 | 0.3125 | 80 | spherical | 110 | 37 | 24 | P. aeruginosa | 100000000 | 14.9 |  |  |  | The solution plasma synthesis, characterisation, and antibacterial activities of dispersed CuO nanoparticles | 10.1080/10667857.2021.1929719
CuO | 25 | 0.3125 | 80 | spherical | 110 | 37 | 24 | S. aureus | 100000000 | 7.7 |  |  |  | The solution plasma synthesis, characterisation, and antibacterial activities of dispersed CuO nanoparticles | 10.1080/10667857.2021.1929719
CuO | 50 | 0.625 | 80 | spherical | 110 | 37 | 24 | P. aeruginosa | 100000000 | 15.3 |  |  |  | The solution plasma synthesis, characterisation, and antibacterial activities of dispersed CuO nanoparticles | 10.1080/10667857.2021.1929719
CuO | 50 | 0.625 | 80 | spherical | 110 | 37 | 24 | S. aureus | 100000000 | 25.5 |  |  |  | The solution plasma synthesis, characterisation, and antibacterial activities of dispersed CuO nanoparticles | 10.1080/10667857.2021.1929719
CuO | 75 | 0.9375 | 80 | spherical | 110 | 37 | 24 | P. aeruginosa | 100000000 | 15.9 |  |  |  | The solution plasma synthesis, characterisation, and antibacterial activities of dispersed CuO nanoparticles | 10.1080/10667857.2021.1929719
CuO | 75 | 0.9375 | 80 | spherical | 110 | 37 | 24 | S. aureus | 100000000 | 28.5 |  |  |  | The solution plasma synthesis, characterisation, and antibacterial activities of dispersed CuO nanoparticles | 10.1080/10667857.2021.1929719
CuO | 100 | 1.25 | 80 | spherical | 110 | 37 | 24 | P. aeruginosa | 100000000 | 17.4 |  |  |  | The solution plasma synthesis, characterisation, and antibacterial activities of dispersed CuO nanoparticles | 10.1080/10667857.2021.1929719
CuO | 100 | 1.25 | 80 | spherical | 110 | 37 | 24 | S. aureus | 100000000 | 29.3 |  |  |  | The solution plasma synthesis, characterisation, and antibacterial activities of dispersed CuO nanoparticles | 10.1080/10667857.2021.1929719
CuO |  |  |  | spherical | 110 | 37 | 24 | P. aeruginosa | 1000000 |  |  | 1.56 |  | The solution plasma synthesis, characterisation, and antibacterial activities of dispersed CuO nanoparticles | 10.1080/10667857.2021.1929719
CuO |  |  |  | spherical | 110 | 37 | 24 | S. aureus | 1000000 |  |  | 3.13 |  | The solution plasma synthesis, characterisation, and antibacterial activities of dispersed CuO nanoparticles | 10.1080/10667857.2021.1929719
CuO | 25 | 0.3125 | 80 | flower | 250 |  |  | P. vulgaris |  | 13 |  |  |  | Biosynthesis of Flower-Shaped CuO Nanostructures and Their Photocatalytic and Antibacterial Activities | 10.1007/s40820-019-0357-y
CuO | 50 | 0.625 | 80 | flower | 250 |  |  | P. vulgaris |  | 14 |  |  |  | Biosynthesis of Flower-Shaped CuO Nanostructures and Their Photocatalytic and Antibacterial Activities | 10.1007/s40820-019-0357-y
CuO | 75 | 0.9375 | 80 | flower | 250 |  |  | P. vulgaris |  | 17 |  |  |  | Biosynthesis of Flower-Shaped CuO Nanostructures and Their Photocatalytic and Antibacterial Activities | 10.1007/s40820-019-0357-y
CuO | 100 | 1.25 | 80 | flower | 250 |  |  | P. vulgaris |  | 22 |  |  |  | Biosynthesis of Flower-Shaped CuO Nanostructures and Their Photocatalytic and Antibacterial Activities | 10.1007/s40820-019-0357-y
CuO | 25 | 0.3125 | 80 | flower | 250 |  |  | P. fluorescens |  | 14 |  |  |  | Biosynthesis of Flower-Shaped CuO Nanostructures and Their Photocatalytic and Antibacterial Activities | 10.1007/s40820-019-0357-y
CuO | 50 | 0.625 | 80 | flower | 250 |  |  | P. fluorescens |  | 16 |  |  |  | Biosynthesis of Flower-Shaped CuO Nanostructures and Their Photocatalytic and Antibacterial Activities | 10.1007/s40820-019-0357-y
CuO | 75 | 0.9375 | 80 | flower | 250 |  |  | P. fluorescens |  | 19 |  |  |  | Biosynthesis of Flower-Shaped CuO Nanostructures and Their Photocatalytic and Antibacterial Activities | 10.1007/s40820-019-0357-y
CuO | 100 | 1.25 | 80 | flower | 250 |  |  | P. fluorescens |  | 24 |  |  |  | Biosynthesis of Flower-Shaped CuO Nanostructures and Their Photocatalytic and Antibacterial Activities | 10.1007/s40820-019-0357-y
CuO | 25 | 0.3125 | 80 | flower | 250 |  |  | S. aureus |  | 16 |  |  |  | Biosynthesis of Flower-Shaped CuO Nanostructures and Their Photocatalytic and Antibacterial Activities | 10.1007/s40820-019-0357-y
CuO | 50 | 0.625 | 80 | flower | 250 |  |  | S. aureus |  | 18 |  |  |  | Biosynthesis of Flower-Shaped CuO Nanostructures and Their Photocatalytic and Antibacterial Activities | 10.1007/s40820-019-0357-y
CuO | 75 | 0.9375 | 80 | flower | 250 |  |  | S. aureus |  | 21 |  |  |  | Biosynthesis of Flower-Shaped CuO Nanostructures and Their Photocatalytic and Antibacterial Activities | 10.1007/s40820-019-0357-y
CuO | 100 | 1.25 | 80 | flower | 250 |  |  | S. aureus |  | 25 |  |  |  | Biosynthesis of Flower-Shaped CuO Nanostructures and Their Photocatalytic and Antibacterial Activities | 10.1007/s40820-019-0357-y
CuO | 25 | 0.3125 | 80 | flower | 250 |  |  | E. coli |  | 19 |  |  |  | Biosynthesis of Flower-Shaped CuO Nanostructures and Their Photocatalytic and Antibacterial Activities | 10.1007/s40820-019-0357-y
CuO | 50 | 0.625 | 80 | flower | 250 |  |  | E. coli |  | 22 |  |  |  | Biosynthesis of Flower-Shaped CuO Nanostructures and Their Photocatalytic and Antibacterial Activities | 10.1007/s40820-019-0357-y
CuO | 75 | 0.9375 | 80 | flower | 250 |  |  | E. coli |  | 24 |  |  |  | Biosynthesis of Flower-Shaped CuO Nanostructures and Their Photocatalytic and Antibacterial Activities | 10.1007/s40820-019-0357-y
CuO | 100 | 1.25 | 80 | flower | 250 |  |  | E. coli |  | 29 |  |  |  | Biosynthesis of Flower-Shaped CuO Nanostructures and Their Photocatalytic and Antibacterial Activities | 10.1007/s40820-019-0357-y
Ag | 706 | 6.537037 | 108 | spherical | 14 | 37 | 24 | B. subtilis |  | 9.3 |  |  |  | Antibacterial properties of synthesized Ag and Ag@SiO2 core-shell nanoparticles: a comparative study | 10.1139/cjp-2017-0614
Ag | 706 | 6.537037 | 108 | spherical | 14 | 37 | 24 | S. aureus |  | 10 |  |  |  | Antibacterial properties of synthesized Ag and Ag@SiO2 core-shell nanoparticles: a comparative study | 10.1139/cjp-2017-0614
Ag | 706 | 6.537037 | 108 | spherical | 14 | 37 | 24 | Serratia |  | 6.6 |  |  |  | Antibacterial properties of synthesized Ag and Ag@SiO2 core-shell nanoparticles: a comparative study | 10.1139/cjp-2017-0614
Ag | 706 | 6.537037 | 108 | spherical | 14 | 37 | 24 | K. pneumoniae |  | 8.3 |  |  |  | Antibacterial properties of synthesized Ag and Ag@SiO2 core-shell nanoparticles: a comparative study | 10.1139/cjp-2017-0614
Ag | 692 | 6.407407 | 108 | spherical | 14 | 37 | 24 | B. subtilis |  | 8.6 |  |  |  | Antibacterial properties of synthesized Ag and Ag@SiO2 core-shell nanoparticles: a comparative study | 10.1139/cjp-2017-0614
Ag | 692 | 6.407407 | 108 | spherical | 14 | 37 | 24 | S. aureus |  | 13 |  |  |  | Antibacterial properties of synthesized Ag and Ag@SiO2 core-shell nanoparticles: a comparative study | 10.1139/cjp-2017-0614
Ag | 692 | 6.407407 | 108 | spherical | 14 | 37 | 24 | Serratia |  | 9 |  |  |  | Antibacterial properties of synthesized Ag and Ag@SiO2 core-shell nanoparticles: a comparative study | 10.1139/cjp-2017-0614
Ag | 692 | 6.407407 | 108 | spherical | 14 | 37 | 24 | K. pneumoniae |  | 10 |  |  |  | Antibacterial properties of synthesized Ag and Ag@SiO2 core-shell nanoparticles: a comparative study | 10.1139/cjp-2017-0614
Ag | 673 | 6.231481 | 108 | spherical | 14 | 37 | 24 | B. subtilis |  | 11 |  |  |  | Antibacterial properties of synthesized Ag and Ag@SiO2 core-shell nanoparticles: a comparative study | 10.1139/cjp-2017-0614
Ag | 673 | 6.231481 | 108 | spherical | 14 | 37 | 24 | S. aureus |  | 13 |  |  |  | Antibacterial properties of synthesized Ag and Ag@SiO2 core-shell nanoparticles: a comparative study | 10.1139/cjp-2017-0614
Ag | 673 | 6.231481 | 108 | spherical | 14 | 37 | 24 | Serratia |  | 8.6 |  |  |  | Antibacterial properties of synthesized Ag and Ag@SiO2 core-shell nanoparticles: a comparative study | 10.1139/cjp-2017-0614
Ag | 673 | 6.231481 | 108 | spherical | 14 | 37 | 24 | K. pneumoniae |  | 6 |  |  |  | Antibacterial properties of synthesized Ag and Ag@SiO2 core-shell nanoparticles: a comparative study | 10.1139/cjp-2017-0614
Ag | 642 | 5.944444 | 108 | spherical | 14 | 37 | 24 | B. subtilis |  | 7.5 |  |  |  | Antibacterial properties of synthesized Ag and Ag@SiO2 core-shell nanoparticles: a comparative study | 10.1139/cjp-2017-0614
Ag | 642 | 5.944444 | 108 | spherical | 14 | 37 | 24 | S. aureus |  | 12 |  |  |  | Antibacterial properties of synthesized Ag and Ag@SiO2 core-shell nanoparticles: a comparative study | 10.1139/cjp-2017-0614
Ag | 642 | 5.944444 | 108 | spherical | 14 | 37 | 24 | Serratia |  | 7.2 |  |  |  | Antibacterial properties of synthesized Ag and Ag@SiO2 core-shell nanoparticles: a comparative study | 10.1139/cjp-2017-0614
Ag | 642 | 5.944444 | 108 | spherical | 14 | 37 | 24 | K. pneumoniae |  | 6 |  |  |  | Antibacterial properties of synthesized Ag and Ag@SiO2 core-shell nanoparticles: a comparative study | 10.1139/cjp-2017-0614
Ag_SiO2 | 706 | 4.202381 | 168 | spherical | 17 | 37 | 24 | B. subtilis |  | 10.4 |  |  |  | Antibacterial properties of synthesized Ag and Ag@SiO2 core-shell nanoparticles: a comparative study | 10.1139/cjp-2017-0614
Ag_SiO2 | 706 | 4.202381 | 168 | spherical | 17 | 37 | 24 | S. aureus |  | 14.7 |  |  |  | Antibacterial properties of synthesized Ag and Ag@SiO2 core-shell nanoparticles: a comparative study | 10.1139/cjp-2017-0614
Ag_SiO2 | 706 | 4.202381 | 168 | spherical | 17 | 37 | 24 | Serratia |  | 8.8 |  |  |  | Antibacterial properties of synthesized Ag and Ag@SiO2 core-shell nanoparticles: a comparative study | 10.1139/cjp-2017-0614
Ag_SiO2 | 706 | 4.202381 | 168 | spherical | 17 | 37 | 24 | K. pneumoniae |  | 14.4 |  |  |  | Antibacterial properties of synthesized Ag and Ag@SiO2 core-shell nanoparticles: a comparative study | 10.1139/cjp-2017-0614
Ag_SiO2 | 692 | 4.119048 | 168 | spherical | 17 | 37 | 24 | B. subtilis |  | 11.5 |  |  |  | Antibacterial properties of synthesized Ag and Ag@SiO2 core-shell nanoparticles: a comparative study | 10.1139/cjp-2017-0614
Ag_SiO2 | 692 | 4.119048 | 168 | spherical | 17 | 37 | 24 | S. aureus |  | 16.2 |  |  |  | Antibacterial properties of synthesized Ag and Ag@SiO2 core-shell nanoparticles: a comparative study | 10.1139/cjp-2017-0614
Ag_SiO2 | 692 | 4.119048 | 168 | spherical | 17 | 37 | 24 | Serratia |  | 9 |  |  |  | Antibacterial properties of synthesized Ag and Ag@SiO2 core-shell nanoparticles: a comparative study | 10.1139/cjp-2017-0614
Ag_SiO2 | 692 | 4.119048 | 168 | spherical | 17 | 37 | 24 | K. pneumoniae |  | 10.45 |  |  |  | Antibacterial properties of synthesized Ag and Ag@SiO2 core-shell nanoparticles: a comparative study | 10.1139/cjp-2017-0614
Ag_SiO2 | 673 | 4.005952 | 168 | spherical | 17 | 37 | 24 | B. subtilis |  | 11 |  |  |  | Antibacterial properties of synthesized Ag and Ag@SiO2 core-shell nanoparticles: a comparative study | 10.1139/cjp-2017-0614
Ag_SiO2 | 673 | 4.005952 | 168 | spherical | 17 | 37 | 24 | S. aureus |  | 16 |  |  |  | Antibacterial properties of synthesized Ag and Ag@SiO2 core-shell nanoparticles: a comparative study | 10.1139/cjp-2017-0614
Ag_SiO2 | 673 | 4.005952 | 168 | spherical | 17 | 37 | 24 | Serratia |  | 8.6 |  |  |  | Antibacterial properties of synthesized Ag and Ag@SiO2 core-shell nanoparticles: a comparative study | 10.1139/cjp-2017-0614
Ag_SiO2 | 673 | 4.005952 | 168 | spherical | 17 | 37 | 24 | K. pneumoniae |  | 11.85 |  |  |  | Antibacterial properties of synthesized Ag and Ag@SiO2 core-shell nanoparticles: a comparative study | 10.1139/cjp-2017-0614
Ag_SiO2 | 642 | 3.821429 | 168 | spherical | 17 | 37 | 24 | B. subtilis |  | 12 |  |  |  | Antibacterial properties of synthesized Ag and Ag@SiO2 core-shell nanoparticles: a comparative study | 10.1139/cjp-2017-0614
Ag_SiO2 | 642 | 3.821429 | 168 | spherical | 17 | 37 | 24 | S. aureus |  | 16 |  |  |  | Antibacterial properties of synthesized Ag and Ag@SiO2 core-shell nanoparticles: a comparative study | 10.1139/cjp-2017-0614
Ag_SiO2 | 642 | 3.821429 | 168 | spherical | 17 | 37 | 24 | Serratia |  | 9.7 |  |  |  | Antibacterial properties of synthesized Ag and Ag@SiO2 core-shell nanoparticles: a comparative study | 10.1139/cjp-2017-0614
Ag_SiO2 | 642 | 3.821429 | 168 | spherical | 17 | 37 | 24 | K. pneumoniae |  | 12.5 |  |  |  | Antibacterial properties of synthesized Ag and Ag@SiO2 core-shell nanoparticles: a comparative study | 10.1139/cjp-2017-0614
Ag |  |  |  | spherical | 15 | 37 | 24 | E. coli |  |  |  | 3.9 |  | Preparation and Antibacterial Properties of Water-Soluble Ag Nanoparticles | 10.3866/PKU.WHXB20110235
Ag |  |  |  | spherical | 15 | 37 | 24 | S. aureus |  |  |  | 3.9 |  | Preparation and Antibacterial Properties of Water-Soluble Ag Nanoparticles | 10.3866/PKU.WHXB20110235
Ag |  |  |  | spherical | 17 | 37 | 24 | E. coli |  |  |  | 7.8 |  | Preparation and Antibacterial Properties of Water-Soluble Ag Nanoparticles | 10.3866/PKU.WHXB20110235
Ag |  |  |  | spherical | 17 | 37 | 24 | S. aureus |  |  |  | 7.8 |  | Preparation and Antibacterial Properties of Water-Soluble Ag Nanoparticles | 10.3866/PKU.WHXB20110235
Ag_ZnO |  |  |  | spherical | 300 |  |  | E. coli |  |  |  | 100 |  | Ag nanoparticles decorated hybrid microspheres for superior antibacterial properties | 10.1016/j.matlet.2019.127057
Ag_ZnO |  |  |  | spherical | 300 |  |  | S. aureus |  |  |  | 40 |  | Ag nanoparticles decorated hybrid microspheres for superior antibacterial properties | 10.1016/j.matlet.2019.127057
Au | 10 | 0.05076142 | 197 | spherical | 53.29 |  |  | B. subtilis |  |  |  | 9.17 |  | Biosynthesis, characterization, and antibacterial activity of gold nanoparticles | 10.1016/j.jiph.2021.10.007
Au | 10 | 0.05076142 | 197 | spherical | 53.29 |  |  | E. coli |  |  |  | 9.33 |  | Biosynthesis, characterization, and antibacterial activity of gold nanoparticles | 10.1016/j.jiph.2021.10.007
Au | 10 | 0.05076142 | 197 | spherical | 53.29 |  |  | K. pneumoniae |  |  |  | 13.16 |  | Biosynthesis, characterization, and antibacterial activity of gold nanoparticles | 10.1016/j.jiph.2021.10.007
Au | 20 | 0.1015228 | 197 | spherical | 53.29 |  |  | B. subtilis |  |  |  | 9.33 |  | Biosynthesis, characterization, and antibacterial activity of gold nanoparticles | 10.1016/j.jiph.2021.10.007
Au | 20 | 0.1015228 | 197 | spherical | 53.29 |  |  | E. coli |  |  |  | 10.16 |  | Biosynthesis, characterization, and antibacterial activity of gold nanoparticles | 10.1016/j.jiph.2021.10.007
Au | 20 | 0.1015228 | 197 | spherical | 53.29 |  |  | K. pneumoniae |  |  |  | 13.33 |  | Biosynthesis, characterization, and antibacterial activity of gold nanoparticles | 10.1016/j.jiph.2021.10.007
Au | 30 | 0.1522843 | 197 | spherical | 53.29 |  |  | B. subtilis |  |  |  | 10.16 |  | Biosynthesis, characterization, and antibacterial activity of gold nanoparticles | 10.1016/j.jiph.2021.10.007
Au | 30 | 0.1522843 | 197 | spherical | 53.29 |  |  | E. coli |  |  |  | 11.17 |  | Biosynthesis, characterization, and antibacterial activity of gold nanoparticles | 10.1016/j.jiph.2021.10.007
Au | 30 | 0.1522843 | 197 | spherical | 53.29 |  |  | K. pneumoniae |  |  |  | 15.17 |  | Biosynthesis, characterization, and antibacterial activity of gold nanoparticles | 10.1016/j.jiph.2021.10.007
Au | 40 | 0.2030457 | 197 | spherical | 53.29 |  |  | B. subtilis |  |  |  | 11.42 |  | Biosynthesis, characterization, and antibacterial activity of gold nanoparticles | 10.1016/j.jiph.2021.10.007
Au | 40 | 0.2030457 | 197 | spherical | 53.29 |  |  | E. coli |  |  |  | 12.67 |  | Biosynthesis, characterization, and antibacterial activity of gold nanoparticles | 10.1016/j.jiph.2021.10.007
Au | 40 | 0.2030457 | 197 | spherical | 53.29 |  |  | K. pneumoniae |  |  |  | 17.12 |  | Biosynthesis, characterization, and antibacterial activity of gold nanoparticles | 10.1016/j.jiph.2021.10.007
CuO | 5 | 0.0625 | 80 | spherical | 100 |  |  | S. aureus |  | 11.6 |  |  |  | Biosynthesis, characterization and antibacterial activity of copper oxide nanoparticles (CuO NPs) from actinomycetes | 10.1016/j.bcab.2018.05.011
CuO | 5 | 0.0625 | 80 | spherical | 100 |  |  | B. cereus |  | 13.6 |  |  |  | Biosynthesis, characterization and antibacterial activity of copper oxide nanoparticles (CuO NPs) from actinomycetes | 10.1016/j.bcab.2018.05.011
CuO | 10 | 0.125 | 80 | spherical | 100 |  |  | S. aureus |  | 14.3 |  |  |  | Biosynthesis, characterization and antibacterial activity of copper oxide nanoparticles (CuO NPs) from actinomycetes | 10.1016/j.bcab.2018.05.011
CuO | 10 | 0.125 | 80 | spherical | 100 |  |  | B. cereus |  | 15.6 |  |  |  | Biosynthesis, characterization and antibacterial activity of copper oxide nanoparticles (CuO NPs) from actinomycetes | 10.1016/j.bcab.2018.05.011
CuO | 25 | 0.3125 | 80 | spherical | 100 |  |  | S. aureus |  | 15.6 |  |  |  | Biosynthesis, characterization and antibacterial activity of copper oxide nanoparticles (CuO NPs) from actinomycetes | 10.1016/j.bcab.2018.05.011
CuO | 25 | 0.3125 | 80 | spherical | 100 |  |  | B. cereus |  | 17.6 |  |  |  | Biosynthesis, characterization and antibacterial activity of copper oxide nanoparticles (CuO NPs) from actinomycetes | 10.1016/j.bcab.2018.05.011
CuO | 25 | 0.3125 | 80 | spherical | 100 |  |  | P. mirabilis |  | 13.3 |  |  |  | Biosynthesis, characterization and antibacterial activity of copper oxide nanoparticles (CuO NPs) from actinomycetes | 10.1016/j.bcab.2018.05.011
CuO | 50 | 0.625 | 80 | spherical | 100 |  |  | S. aureus |  | 16.6 |  |  |  | Biosynthesis, characterization and antibacterial activity of copper oxide nanoparticles (CuO NPs) from actinomycetes | 10.1016/j.bcab.2018.05.011
CuO | 50 | 0.625 | 80 | spherical | 100 |  |  | B. cereus |  | 21.3 |  |  |  | Biosynthesis, characterization and antibacterial activity of copper oxide nanoparticles (CuO NPs) from actinomycetes | 10.1016/j.bcab.2018.05.011
CuO | 50 | 0.625 | 80 | spherical | 100 |  |  | P. mirabilis |  | 14.6 |  |  |  | Biosynthesis, characterization and antibacterial activity of copper oxide nanoparticles (CuO NPs) from actinomycetes | 10.1016/j.bcab.2018.05.011
CuO | 75 | 0.9375 | 80 | spherical | 100 |  |  | S. aureus |  | 17.6 |  |  |  | Biosynthesis, characterization and antibacterial activity of copper oxide nanoparticles (CuO NPs) from actinomycetes | 10.1016/j.bcab.2018.05.011
CuO | 75 | 0.9375 | 80 | spherical | 100 |  |  | B. cereus |  | 24 |  |  |  | Biosynthesis, characterization and antibacterial activity of copper oxide nanoparticles (CuO NPs) from actinomycetes | 10.1016/j.bcab.2018.05.011
CuO | 75 | 0.9375 | 80 | spherical | 100 |  |  | P. mirabilis |  | 16.6 |  |  |  | Biosynthesis, characterization and antibacterial activity of copper oxide nanoparticles (CuO NPs) from actinomycetes | 10.1016/j.bcab.2018.05.011
CuO | 100 | 1.25 | 80 | spherical | 100 |  |  | S. aureus |  | 19.6 |  |  |  | Biosynthesis, characterization and antibacterial activity of copper oxide nanoparticles (CuO NPs) from actinomycetes | 10.1016/j.bcab.2018.05.011
CuO | 100 | 1.25 | 80 | spherical | 100 |  |  | B. cereus |  | 25.3 |  |  |  | Biosynthesis, characterization and antibacterial activity of copper oxide nanoparticles (CuO NPs) from actinomycetes | 10.1016/j.bcab.2018.05.011
CuO | 100 | 1.25 | 80 | spherical | 100 |  |  | P. mirabilis |  | 21.3 |  |  |  | Biosynthesis, characterization and antibacterial activity of copper oxide nanoparticles (CuO NPs) from actinomycetes | 10.1016/j.bcab.2018.05.011
Ag_Au_CeO2 | 25 | 0.0524109 | 477 | spherical | 10 | 37 | 24 | S. aureus | 100000 | 20 |  |  |  | Ionic liquid functionalized biogenic synthesis of Ag-Au bimetal doped CeO2 nanoparticles from Justicia adhatoda for pharmaceutical applications: Antibacterial and anti-cancer activities | 10.1016/j.jphotobiol.2019.111706
Ag_Au_CeO2 | 50 | 0.1048218 | 477 | spherical | 10 | 37 | 24 | S. aureus | 100000 | 25 |  |  |  | Ionic liquid functionalized biogenic synthesis of Ag-Au bimetal doped CeO2 nanoparticles from Justicia adhatoda for pharmaceutical applications: Antibacterial and anti-cancer activities | 10.1016/j.jphotobiol.2019.111706
Ag_Au_CeO2 | 100 | 0.2096436 | 477 | spherical | 10 | 37 | 24 | S. aureus | 100000 | 29 |  |  |  | Ionic liquid functionalized biogenic synthesis of Ag-Au bimetal doped CeO2 nanoparticles from Justicia adhatoda for pharmaceutical applications: Antibacterial and anti-cancer activities | 10.1016/j.jphotobiol.2019.111706
Ag_Au_CeO2 | 25 | 0.0524109 | 477 | spherical | 10 | 37 | 24 | E. coli | 100000 | 23 |  |  |  | Ionic liquid functionalized biogenic synthesis of Ag-Au bimetal doped CeO2 nanoparticles from Justicia adhatoda for pharmaceutical applications: Antibacterial and anti-cancer activities | 10.1016/j.jphotobiol.2019.111706
Ag_Au_CeO2 | 50 | 0.1048218 | 477 | spherical | 10 | 37 | 24 | E. coli | 100000 | 26 |  |  |  | Ionic liquid functionalized biogenic synthesis of Ag-Au bimetal doped CeO2 nanoparticles from Justicia adhatoda for pharmaceutical applications: Antibacterial and anti-cancer activities | 10.1016/j.jphotobiol.2019.111706
Ag_Au_CeO2 | 100 | 0.2096436 | 477 | spherical | 10 | 37 | 24 | E. coli | 100000 | 32 |  |  |  | Ionic liquid functionalized biogenic synthesis of Ag-Au bimetal doped CeO2 nanoparticles from Justicia adhatoda for pharmaceutical applications: Antibacterial and anti-cancer activities | 10.1016/j.jphotobiol.2019.111706
ZnO | 250 | 3.071253 | 81.4 | irregular | 60 | 37 | 24 | E. coli |  | 13 |  |  |  | Synthesis of novel ternary hybrid g-C3N4@Ag-ZnO nanocomposite with Z-scheme enhanced solar light-driven methylene blue degradation and antibacterial activities | 10.1016/j.jece.2021.105366
ZnO | 250 | 3.071253 | 81.4 | irregular | 60 | 37 | 24 | B. subtilis |  | 14.9 |  |  |  | Synthesis of novel ternary hybrid g-C3N4@Ag-ZnO nanocomposite with Z-scheme enhanced solar light-driven methylene blue degradation and antibacterial activities | 10.1016/j.jece.2021.105366
ZnO | 250 | 3.071253 | 81.4 | irregular | 60 | 37 | 24 | S. aureus |  | 13.9 |  |  |  | Synthesis of novel ternary hybrid g-C3N4@Ag-ZnO nanocomposite with Z-scheme enhanced solar light-driven methylene blue degradation and antibacterial activities | 10.1016/j.jece.2021.105366
ZnO | 250 | 3.071253 | 81.4 | irregular | 60 | 37 | 24 | S. salivarius |  | 15 |  |  |  | Synthesis of novel ternary hybrid g-C3N4@Ag-ZnO nanocomposite with Z-scheme enhanced solar light-driven methylene blue degradation and antibacterial activities | 10.1016/j.jece.2021.105366
Ag2O | 250 | 1.077586 | 232 | irregular | 55 | 37 | 24 | E. coli |  | 7.9 |  |  |  | Synthesis of novel ternary hybrid g-C3N4@Ag-ZnO nanocomposite with Z-scheme enhanced solar light-driven methylene blue degradation and antibacterial activities | 10.1016/j.jece.2021.105366
Ag2O | 250 | 1.077586 | 232 | irregular | 55 | 37 | 24 | B. subtilis |  | 11 |  |  |  | Synthesis of novel ternary hybrid g-C3N4@Ag-ZnO nanocomposite with Z-scheme enhanced solar light-driven methylene blue degradation and antibacterial activities | 10.1016/j.jece.2021.105366
Ag2O | 250 | 1.077586 | 232 | irregular | 55 | 37 | 24 | S. aureus |  | 10 |  |  |  | Synthesis of novel ternary hybrid g-C3N4@Ag-ZnO nanocomposite with Z-scheme enhanced solar light-driven methylene blue degradation and antibacterial activities | 10.1016/j.jece.2021.105366
Ag2O | 250 | 1.077586 | 232 | irregular | 55 | 37 | 24 | S. salivarius |  | 11.9 |  |  |  | Synthesis of novel ternary hybrid g-C3N4@Ag-ZnO nanocomposite with Z-scheme enhanced solar light-driven methylene blue degradation and antibacterial activities | 10.1016/j.jece.2021.105366
Au |  |  |  | spherical | 15 | 35 | 20 | S. aureus |  |  |  | 14.93 |  | Bacteria Generated Antibacterial Gold Nanoparticles and Potential Mechanistic Insight | 10.1007/s10876-015-0869-7
Au |  |  |  | spherical | 15 | 35 | 20 | M. luteus |  |  |  | 16.75 |  | Bacteria Generated Antibacterial Gold Nanoparticles and Potential Mechanistic Insight | 10.1007/s10876-015-0869-7
Au |  |  |  | spherical | 15 | 35 | 20 | P. aeruginosa |  |  |  | 15.1 |  | Bacteria Generated Antibacterial Gold Nanoparticles and Potential Mechanistic Insight | 10.1007/s10876-015-0869-7
Au |  |  |  | spherical | 15 | 35 | 20 | S. flexneri |  |  |  | 15.33 |  | Bacteria Generated Antibacterial Gold Nanoparticles and Potential Mechanistic Insight | 10.1007/s10876-015-0869-7
Ag | 10 | 0.09259259 | 108 | spherical | 80 | 37 | 24 | S. aureus |  | 7 |  |  |  | Plant-Mediated Synthesis and Characterization of Silver and Copper Oxide Nanoparticles: Antibacterial and Heavy Metal Removal Activity | 10.1007/s10876-021-02091-8
Ag | 30 | 0.2777778 | 108 | spherical | 80 | 37 | 24 | S. aureus |  | 14 |  |  |  | Plant-Mediated Synthesis and Characterization of Silver and Copper Oxide Nanoparticles: Antibacterial and Heavy Metal Removal Activity | 10.1007/s10876-021-02091-8
Ag | 50 | 0.462963 | 108 | spherical | 80 | 37 | 24 | S. aureus |  | 16 |  |  |  | Plant-Mediated Synthesis and Characterization of Silver and Copper Oxide Nanoparticles: Antibacterial and Heavy Metal Removal Activity | 10.1007/s10876-021-02091-8
CuO | 10 | 0.125 | 80 | irregular | 85 | 37 | 24 | S. aureus |  | 5 |  |  |  | Plant-Mediated Synthesis and Characterization of Silver and Copper Oxide Nanoparticles: Antibacterial and Heavy Metal Removal Activity | 10.1007/s10876-021-02091-8
CuO | 30 | 0.375 | 80 | irregular | 85 | 37 | 24 | S. aureus |  | 8 |  |  |  | Plant-Mediated Synthesis and Characterization of Silver and Copper Oxide Nanoparticles: Antibacterial and Heavy Metal Removal Activity | 10.1007/s10876-021-02091-8
CuO | 50 | 0.625 | 80 | irregular | 85 | 37 | 24 | S. aureus |  | 10 |  |  |  | Plant-Mediated Synthesis and Characterization of Silver and Copper Oxide Nanoparticles: Antibacterial and Heavy Metal Removal Activity | 10.1007/s10876-021-02091-8
Ag_TiO2 |  |  |  | tube | 86.62 | 37 | 24 | V. anguillarum | 100000 |  |  | 40 |  | Preparation and long-term antibacterial activity of TiO2 nanotubes loaded with Ag nanoparticles and Ag ions | 10.1039/c5ra12404b
Ag_TiO2 |  |  |  | tube | 86.62 | 37 | 24 | E. coli | 100000 |  |  | 100 |  | Preparation and long-term antibacterial activity of TiO2 nanotubes loaded with Ag nanoparticles and Ag ions | 10.1039/c5ra12404b
Ag_TiO2 |  |  |  | tube | 86.62 | 37 | 24 | S. aureus | 100000 |  |  | 200 |  | Preparation and long-term antibacterial activity of TiO2 nanotubes loaded with Ag nanoparticles and Ag ions | 10.1039/c5ra12404b
CuO | 1000 | 12.5 | 80 | spherical | 25 | 37 | 24 | E. coli |  |  | 60 |  |  | Synthesis and Antibacterial Activity of CuO Nanoparticles Suspension Induced by Laser Ablation in Liquid | 10.1007/s13369-015-1733-7
CuO | 1000 | 12.5 | 80 | spherical | 25 | 37 | 24 | S. aureus |  |  | 90 |  |  | Synthesis and Antibacterial Activity of CuO Nanoparticles Suspension Induced by Laser Ablation in Liquid | 10.1007/s13369-015-1733-7
CuO | 400 | 5 | 80 | spherical | 25 | 37 | 24 | E. coli |  | 18.6 |  |  |  | Synthesis and Antibacterial Activity of CuO Nanoparticles Suspension Induced by Laser Ablation in Liquid | 10.1007/s13369-015-1733-7
CuO | 600 | 7.5 | 80 | spherical | 25 | 37 | 24 | E. coli |  | 20 |  |  |  | Synthesis and Antibacterial Activity of CuO Nanoparticles Suspension Induced by Laser Ablation in Liquid | 10.1007/s13369-015-1733-7
CuO | 1000 | 12.5 | 80 | spherical | 25 | 37 | 24 | E. coli |  | 26 |  |  |  | Synthesis and Antibacterial Activity of CuO Nanoparticles Suspension Induced by Laser Ablation in Liquid | 10.1007/s13369-015-1733-7
CuO | 40 | 0.5 | 80 | spherical | 12.21 | 37 | 24 | K. pneumoniae |  | 4.5 |  |  |  | Bioinspired synthesize of CuO nanoparticles using Cylindrospermum stagnale for antibacterial, anticancer and larvicidal applications | 10.1007/s13204-021-01940-2
CuO | 40 | 0.5 | 80 | spherical | 12.21 | 37 | 24 | E. cloacae |  | 5 |  |  |  | Bioinspired synthesize of CuO nanoparticles using Cylindrospermum stagnale for antibacterial, anticancer and larvicidal applications | 10.1007/s13204-021-01940-2
CuO | 40 | 0.5 | 80 | spherical | 12.21 | 37 | 24 | P. aeruginosa |  | 4 |  |  |  | Bioinspired synthesize of CuO nanoparticles using Cylindrospermum stagnale for antibacterial, anticancer and larvicidal applications | 10.1007/s13204-021-01940-2
CuO | 40 | 0.5 | 80 | spherical | 12.21 | 37 | 24 | E. coli |  | 11 |  |  |  | Bioinspired synthesize of CuO nanoparticles using Cylindrospermum stagnale for antibacterial, anticancer and larvicidal applications | 10.1007/s13204-021-01940-2
CuO | 160 | 2 | 80 | spherical | 12.21 | 37 | 24 | K. pneumoniae |  | 5.6 |  |  |  | Bioinspired synthesize of CuO nanoparticles using Cylindrospermum stagnale for antibacterial, anticancer and larvicidal applications | 10.1007/s13204-021-01940-2
CuO | 160 | 2 | 80 | spherical | 12.21 | 37 | 24 | E. cloacae |  | 6 |  |  |  | Bioinspired synthesize of CuO nanoparticles using Cylindrospermum stagnale for antibacterial, anticancer and larvicidal applications | 10.1007/s13204-021-01940-2
CuO | 160 | 2 | 80 | spherical | 12.21 | 37 | 24 | P. aeruginosa |  | 6 |  |  |  | Bioinspired synthesize of CuO nanoparticles using Cylindrospermum stagnale for antibacterial, anticancer and larvicidal applications | 10.1007/s13204-021-01940-2
CuO | 160 | 2 | 80 | spherical | 12.21 | 37 | 24 | E. coli |  | 13 |  |  |  | Bioinspired synthesize of CuO nanoparticles using Cylindrospermum stagnale for antibacterial, anticancer and larvicidal applications | 10.1007/s13204-021-01940-2
CuO | 280 | 3.5 | 80 | spherical | 12.21 | 37 | 24 | K. pneumoniae |  | 6 |  |  |  | Bioinspired synthesize of CuO nanoparticles using Cylindrospermum stagnale for antibacterial, anticancer and larvicidal applications | 10.1007/s13204-021-01940-2
CuO | 280 | 3.5 | 80 | spherical | 12.21 | 37 | 24 | E. cloacae |  | 11 |  |  |  | Bioinspired synthesize of CuO nanoparticles using Cylindrospermum stagnale for antibacterial, anticancer and larvicidal applications | 10.1007/s13204-021-01940-2
CuO | 280 | 3.5 | 80 | spherical | 12.21 | 37 | 24 | P. aeruginosa |  | 8 |  |  |  | Bioinspired synthesize of CuO nanoparticles using Cylindrospermum stagnale for antibacterial, anticancer and larvicidal applications | 10.1007/s13204-021-01940-2
CuO | 280 | 3.5 | 80 | spherical | 12.21 | 37 | 24 | E. coli |  | 16 |  |  |  | Bioinspired synthesize of CuO nanoparticles using Cylindrospermum stagnale for antibacterial, anticancer and larvicidal applications | 10.1007/s13204-021-01940-2
CuO | 400 | 5 | 80 | spherical | 12.21 | 37 | 24 | K. pneumoniae |  | 8 |  |  |  | Bioinspired synthesize of CuO nanoparticles using Cylindrospermum stagnale for antibacterial, anticancer and larvicidal applications | 10.1007/s13204-021-01940-2
CuO | 400 | 5 | 80 | spherical | 12.21 | 37 | 24 | E. cloacae |  | 14 |  |  |  | Bioinspired synthesize of CuO nanoparticles using Cylindrospermum stagnale for antibacterial, anticancer and larvicidal applications | 10.1007/s13204-021-01940-2
CuO | 400 | 5 | 80 | spherical | 12.21 | 37 | 24 | P. aeruginosa |  | 9 |  |  |  | Bioinspired synthesize of CuO nanoparticles using Cylindrospermum stagnale for antibacterial, anticancer and larvicidal applications | 10.1007/s13204-021-01940-2
CuO | 400 | 5 | 80 | spherical | 12.21 | 37 | 24 | E. coli |  | 18 |  |  |  | Bioinspired synthesize of CuO nanoparticles using Cylindrospermum stagnale for antibacterial, anticancer and larvicidal applications | 10.1007/s13204-021-01940-2
CuO | 520 | 6.5 | 80 | spherical | 12.21 | 37 | 24 | K. pneumoniae |  | 10 |  |  |  | Bioinspired synthesize of CuO nanoparticles using Cylindrospermum stagnale for antibacterial, anticancer and larvicidal applications | 10.1007/s13204-021-01940-2
CuO | 520 | 6.5 | 80 | spherical | 12.21 | 37 | 24 | E. cloacae |  | 17 |  |  |  | Bioinspired synthesize of CuO nanoparticles using Cylindrospermum stagnale for antibacterial, anticancer and larvicidal applications | 10.1007/s13204-021-01940-2
CuO | 520 | 6.5 | 80 | spherical | 12.21 | 37 | 24 | P. aeruginosa |  | 11 |  |  |  | Bioinspired synthesize of CuO nanoparticles using Cylindrospermum stagnale for antibacterial, anticancer and larvicidal applications | 10.1007/s13204-021-01940-2
CuO | 520 | 6.5 | 80 | spherical | 12.21 | 37 | 24 | E. coli |  | 24 |  |  |  | Bioinspired synthesize of CuO nanoparticles using Cylindrospermum stagnale for antibacterial, anticancer and larvicidal applications | 10.1007/s13204-021-01940-2
CuO |  |  |  | spherical | 12.21 | 37 | 24 | C. albicans |  |  |  | 120 |  | Bioinspired synthesize of CuO nanoparticles using Cylindrospermum stagnale for antibacterial, anticancer and larvicidal applications | 10.1007/s13204-021-01940-2
CuO |  |  |  | spherical | 12.21 | 37 | 24 | K. pneumoniae |  |  |  | 192 |  | Bioinspired synthesize of CuO nanoparticles using Cylindrospermum stagnale for antibacterial, anticancer and larvicidal applications | 10.1007/s13204-021-01940-2
CuO |  |  |  | spherical | 12.21 | 37 | 24 | E. cloacae |  |  |  | 136 |  | Bioinspired synthesize of CuO nanoparticles using Cylindrospermum stagnale for antibacterial, anticancer and larvicidal applications | 10.1007/s13204-021-01940-2
CuO |  |  |  | spherical | 12.21 | 37 | 24 | P. aeruginosa |  |  |  | 200 |  | Bioinspired synthesize of CuO nanoparticles using Cylindrospermum stagnale for antibacterial, anticancer and larvicidal applications | 10.1007/s13204-021-01940-2
CuO |  |  |  | spherical | 12.21 | 37 | 24 | E. coli |  |  |  | 48 |  | Bioinspired synthesize of CuO nanoparticles using Cylindrospermum stagnale for antibacterial, anticancer and larvicidal applications | 10.1007/s13204-021-01940-2
CuO | 2.4 | 0.03 | 80 | spindle | 80 |  |  | S. aureus |  | 11 |  |  |  | The role of pH in enhancing the capacity of CuO nanoparticles for antibacterial activity | 10.1016/j.matpr.2020.05.222
CuO | 2.4 | 0.03 | 80 | spindle | 80 |  |  | E. coli |  | 30 |  |  |  | The role of pH in enhancing the capacity of CuO nanoparticles for antibacterial activity | 10.1016/j.matpr.2020.05.222
CuO | 4 | 0.05 | 80 | spindle | 80 |  |  | S. aureus |  | 18 |  |  |  | The role of pH in enhancing the capacity of CuO nanoparticles for antibacterial activity | 10.1016/j.matpr.2020.05.222
CuO | 4 | 0.05 | 80 | spindle | 80 |  |  | E. coli |  | 35 |  |  |  | The role of pH in enhancing the capacity of CuO nanoparticles for antibacterial activity | 10.1016/j.matpr.2020.05.222
CuO | 8 | 0.1 | 80 | spindle | 80 |  |  | S. aureus |  | 27 |  |  |  | The role of pH in enhancing the capacity of CuO nanoparticles for antibacterial activity | 10.1016/j.matpr.2020.05.222
CuO | 8 | 0.1 | 80 | spindle | 80 |  |  | E. coli |  | 43 |  |  |  | The role of pH in enhancing the capacity of CuO nanoparticles for antibacterial activity | 10.1016/j.matpr.2020.05.222
CuO | 1000 | 12.5 | 80 | spherical | 100 | 37 | 24 | E. coli |  | 12.8 |  |  |  | Optical, catalytic and antibacterial properties of phytofabricated CuO nanoparticles using Tecoma castanifolia leaf extract | 10.1016/j.ijleo.2016.05.142
CuO | 1000 | 12.5 | 80 | spherical | 100 | 37 | 24 | S. aureus |  | 12 |  |  |  | Optical, catalytic and antibacterial properties of phytofabricated CuO nanoparticles using Tecoma castanifolia leaf extract | 10.1016/j.ijleo.2016.05.142
CuO | 1000 | 12.5 | 80 | spherical | 100 | 37 | 24 | P. aeruginosa |  | 11.2 |  |  |  | Optical, catalytic and antibacterial properties of phytofabricated CuO nanoparticles using Tecoma castanifolia leaf extract | 10.1016/j.ijleo.2016.05.142
CuO | 1000 | 12.5 | 80 | spherical | 100 | 37 | 24 | B. subtilis |  | 8 |  |  |  | Optical, catalytic and antibacterial properties of phytofabricated CuO nanoparticles using Tecoma castanifolia leaf extract | 10.1016/j.ijleo.2016.05.142
Ag_SiO2 | 5000 | 29.7619 | 168 | spherical | 9.5 | 37 | 24 | S. aureus | 10000000 | 23.57854 |  |  |  | Tunable Ag@SiO2 core-shell nanocomposites for broad spectrum antibacterial applications | 10.1039/c7ra03131a
Ag_SiO2 | 5000 | 29.7619 | 168 | spherical | 9.5 | 37 | 24 | S. aureus | 10000000 | 23.28277 |  |  |  | Tunable Ag@SiO2 core-shell nanocomposites for broad spectrum antibacterial applications | 10.1039/c7ra03131a
Ag_SiO2 | 5000 | 29.7619 | 168 | spherical | 9.5 | 37 | 24 | E. coli | 10000000 | 26.18569 |  |  |  | Tunable Ag@SiO2 core-shell nanocomposites for broad spectrum antibacterial applications | 10.1039/c7ra03131a
Ag_SiO2 | 5000 | 29.7619 | 168 | spherical | 9.5 | 37 | 24 | B. subtilis | 10000000 | 10.59756 |  |  |  | Tunable Ag@SiO2 core-shell nanocomposites for broad spectrum antibacterial applications | 10.1039/c7ra03131a
Ag_SiO2 | 5000 | 29.7619 | 168 | spherical | 9.5 | 37 | 24 | P. aeruginosa | 10000000 | 22.05587 |  |  |  | Tunable Ag@SiO2 core-shell nanocomposites for broad spectrum antibacterial applications | 10.1039/c7ra03131a
Ag_SiO2 | 5000 | 29.7619 | 168 | spherical | 9.5 | 37 | 24 | C. difficile | 10000000 | 15.63659 |  |  |  | Tunable Ag@SiO2 core-shell nanocomposites for broad spectrum antibacterial applications | 10.1039/c7ra03131a
Fe3O4 | 100 | 0.4319654 | 231.5 | spherical | 12.8 |  |  | E. coli |  | 19 |  |  |  | Eco-Friendly Synthesis of Fe3O4 Nanoparticles Based on Natural Stabilizers and Their Antibacterial Applications | 10.1002/slct.201901594
Fe3O4 | 100 | 0.4319654 | 231.5 | spherical | 12.8 |  |  | B. subtilis |  | 14 |  |  |  | Eco-Friendly Synthesis of Fe3O4 Nanoparticles Based on Natural Stabilizers and Their Antibacterial Applications | 10.1002/slct.201901594
ZnO |  |  |  | spherical | 25 | 37 | 24 | S. aureus | 100000000 |  |  | 15 |  | Antibacterial activity of ZnO nanoparticles prepared via non-hydrolytic solution route | 10.1007/s00253-010-2692-2
ZnO |  |  |  | spherical | 25 | 37 | 24 | S. thypimurium | 100000000 |  |  | 15 |  | Antibacterial activity of ZnO nanoparticles prepared via non-hydrolytic solution route | 10.1007/s00253-010-2692-2
ZnO |  |  |  | spherical | 25 | 37 | 24 | E. coli | 100000000 |  |  | 15 |  | Antibacterial activity of ZnO nanoparticles prepared via non-hydrolytic solution route | 10.1007/s00253-010-2692-2
ZnO |  |  |  | spherical | 25 | 37 | 24 | K. pneumoniae | 100000000 |  |  | 5 |  | Antibacterial activity of ZnO nanoparticles prepared via non-hydrolytic solution route | 10.1007/s00253-010-2692-2
ZnO |  |  |  | spherical | 28 | 37 | 24 | S. aureus | 500000 |  |  | 625 |  | Co-Doped ZnO Nanoparticles: Structural, Morphological, Optical, Magnetic and Antibacterial Studies | 10.1016/j.jmst.2014.07.013
ZnO |  |  |  | spherical | 28 | 37 | 24 | E. coli | 500000 |  |  | 625 |  | Co-Doped ZnO Nanoparticles: Structural, Morphological, Optical, Magnetic and Antibacterial Studies | 10.1016/j.jmst.2014.07.013
ZnO |  |  |  | spherical | 28 | 37 | 24 | P. aeruginosa | 500000 |  |  | 1024 |  | Co-Doped ZnO Nanoparticles: Structural, Morphological, Optical, Magnetic and Antibacterial Studies | 10.1016/j.jmst.2014.07.013
ZnO |  |  |  | spherical | 28 | 37 | 24 | S. thypimurium | 500000 |  |  | 312.5 |  | Co-Doped ZnO Nanoparticles: Structural, Morphological, Optical, Magnetic and Antibacterial Studies | 10.1016/j.jmst.2014.07.013
ZnO |  |  |  | spherical | 28 | 37 | 24 | B. cereus | 500000 |  |  | 625 |  | Co-Doped ZnO Nanoparticles: Structural, Morphological, Optical, Magnetic and Antibacterial Studies | 10.1016/j.jmst.2014.07.013
ZnO |  |  |  | spherical | 28 | 37 | 24 | C. albicans | 500000 |  |  | 1024 |  | Co-Doped ZnO Nanoparticles: Structural, Morphological, Optical, Magnetic and Antibacterial Studies | 10.1016/j.jmst.2014.07.013
Mg_ZnO | 2000 | 18.92148 | 105.7 | sheet | 62 | 37 | 24 | S. aureus |  | 10.62 |  |  |  | Synergistic Antibacterial Effect of the Magnesium-Doped ZnO Nanoparticles with Chloramphenicol | 10.1007/s12668-019-00696-y
Mg_ZnO | 2000 | 18.92148 | 105.7 | sheet | 62 | 37 | 24 | S. aureus |  | 25.87 |  |  |  | Synergistic Antibacterial Effect of the Magnesium-Doped ZnO Nanoparticles with Chloramphenicol | 10.1007/s12668-019-00696-y
Mg_ZnO | 2000 | 18.92148 | 105.7 | sheet | 62 | 37 | 24 | E. lentum |  | 9.02 |  |  |  | Synergistic Antibacterial Effect of the Magnesium-Doped ZnO Nanoparticles with Chloramphenicol | 10.1007/s12668-019-00696-y
Mg_ZnO | 2000 | 18.92148 | 105.7 | sheet | 62 | 37 | 24 | E. lentum |  | 23.95 |  |  |  | Synergistic Antibacterial Effect of the Magnesium-Doped ZnO Nanoparticles with Chloramphenicol | 10.1007/s12668-019-00696-y
ZnO | 150 | 1.842752 | 81.4 | spherical | 27 | 37 | 48 | E. coli | 150000000 | 10 |  |  |  | Biosynthesis and Antibacterial Activity of ZnO Nanoparticles by Artemisia Aucheri Extract | 10.30498/IJB.2020.151379.2426
ZnO | 150 | 1.842752 | 81.4 | spherical | 27 | 37 | 48 | S. aureus | 150000000 | 11 |  |  |  | Biosynthesis and Antibacterial Activity of ZnO Nanoparticles by Artemisia Aucheri Extract | 10.30498/IJB.2020.151379.2426
CuO | 500 | 6.25 | 80 | irregular | 14.5 | 37 | 24 | E. coli | 10000000 | 18 |  |  |  | Cymbopogon Citratus Functionalized Green Synthesis of CuO-Nanoparticles: Novel Prospects as Antibacterial and Antibiofilm Agents | 10.3390/biom10020169
CuO | 500 | 6.25 | 80 | irregular | 14.5 | 37 | 24 | S. aureus | 10000000 | 16 |  |  |  | Cymbopogon Citratus Functionalized Green Synthesis of CuO-Nanoparticles: Novel Prospects as Antibacterial and Antibiofilm Agents | 10.3390/biom10020169
CuO | 1000 | 12.5 | 80 | irregular | 14.5 | 37 | 24 | E. coli | 10000000 | 19 |  |  |  | Cymbopogon Citratus Functionalized Green Synthesis of CuO-Nanoparticles: Novel Prospects as Antibacterial and Antibiofilm Agents | 10.3390/biom10020169
CuO | 1000 | 12.5 | 80 | irregular | 14.5 | 37 | 24 | S. aureus | 10000000 | 18.1 |  |  |  | Cymbopogon Citratus Functionalized Green Synthesis of CuO-Nanoparticles: Novel Prospects as Antibacterial and Antibiofilm Agents | 10.3390/biom10020169
CuO | 1500 | 18.75 | 80 | irregular | 14.5 | 37 | 24 | E. coli | 10000000 | 19.6 |  |  |  | Cymbopogon Citratus Functionalized Green Synthesis of CuO-Nanoparticles: Novel Prospects as Antibacterial and Antibiofilm Agents | 10.3390/biom10020169
CuO | 1500 | 18.75 | 80 | irregular | 14.5 | 37 | 24 | S. aureus | 10000000 | 19.1 |  |  |  | Cymbopogon Citratus Functionalized Green Synthesis of CuO-Nanoparticles: Novel Prospects as Antibacterial and Antibiofilm Agents | 10.3390/biom10020169
CuO | 2000 | 25 | 80 | irregular | 14.5 | 37 | 24 | E. coli | 10000000 | 19.9 |  |  |  | Cymbopogon Citratus Functionalized Green Synthesis of CuO-Nanoparticles: Novel Prospects as Antibacterial and Antibiofilm Agents | 10.3390/biom10020169
CuO | 2000 | 25 | 80 | irregular | 14.5 | 37 | 24 | S. aureus | 10000000 | 20.8 |  |  |  | Cymbopogon Citratus Functionalized Green Synthesis of CuO-Nanoparticles: Novel Prospects as Antibacterial and Antibiofilm Agents | 10.3390/biom10020169
CuO | 50 | 0.625 | 80 | spherical | 32 | 37 | 24 | E. coli |  | 17 |  |  |  | Green synthesis of CuO nanoparticles using Azadirachta indica and its antibacterial activity for medicinal applications | 10.1088/2053-1591/aad91d
CuO | 75 | 0.9375 | 80 | spherical | 32 | 37 | 24 | E. coli |  | 19 |  |  |  | Green synthesis of CuO nanoparticles using Azadirachta indica and its antibacterial activity for medicinal applications | 10.1088/2053-1591/aad91d
CuO | 100 | 1.25 | 80 | spherical | 32 | 37 | 24 | E. coli |  | 20 |  |  |  | Green synthesis of CuO nanoparticles using Azadirachta indica and its antibacterial activity for medicinal applications | 10.1088/2053-1591/aad91d
CuO | 12.5 | 0.15625 | 80 | flower | 436 |  | 24 | S. aureus |  | 14 |  |  |  | SYNTHESIS OF HIERARCHICAL CuO NANOSTRUCTURES: BIOCOMPATIBLE ANTIBACTERIAL AGENTS FOR GRAM-POSITIVE AND GRAM-NEGATIVE BACTERIA | 10.1016/j.cap.2016.05.006
CuO | 25 | 0.3125 | 80 | flower | 436 |  | 24 | S. aureus |  | 15 |  |  |  | SYNTHESIS OF HIERARCHICAL CuO NANOSTRUCTURES: BIOCOMPATIBLE ANTIBACTERIAL AGENTS FOR GRAM-POSITIVE AND GRAM-NEGATIVE BACTERIA | 10.1016/j.cap.2016.05.006
CuO | 50 | 0.625 | 80 | flower | 436 |  | 24 | S. aureus |  | 49 |  |  |  | SYNTHESIS OF HIERARCHICAL CuO NANOSTRUCTURES: BIOCOMPATIBLE ANTIBACTERIAL AGENTS FOR GRAM-POSITIVE AND GRAM-NEGATIVE BACTERIA | 10.1016/j.cap.2016.05.006
CuO | 12.5 | 0.15625 | 80 | flower | 436 |  | 24 | S. pneumoniae |  | 13 |  |  |  | SYNTHESIS OF HIERARCHICAL CuO NANOSTRUCTURES: BIOCOMPATIBLE ANTIBACTERIAL AGENTS FOR GRAM-POSITIVE AND GRAM-NEGATIVE BACTERIA | 10.1016/j.cap.2016.05.006
CuO | 25 | 0.3125 | 80 | flower | 436 |  | 24 | S. pneumoniae |  | 15 |  |  |  | SYNTHESIS OF HIERARCHICAL CuO NANOSTRUCTURES: BIOCOMPATIBLE ANTIBACTERIAL AGENTS FOR GRAM-POSITIVE AND GRAM-NEGATIVE BACTERIA | 10.1016/j.cap.2016.05.006
CuO | 50 | 0.625 | 80 | flower | 436 |  | 24 | S. pneumoniae |  | 47 |  |  |  | SYNTHESIS OF HIERARCHICAL CuO NANOSTRUCTURES: BIOCOMPATIBLE ANTIBACTERIAL AGENTS FOR GRAM-POSITIVE AND GRAM-NEGATIVE BACTERIA | 10.1016/j.cap.2016.05.006
CuO | 12.5 | 0.15625 | 80 | flower | 436 |  | 24 | S. thypimurium |  | 22 |  |  |  | SYNTHESIS OF HIERARCHICAL CuO NANOSTRUCTURES: BIOCOMPATIBLE ANTIBACTERIAL AGENTS FOR GRAM-POSITIVE AND GRAM-NEGATIVE BACTERIA | 10.1016/j.cap.2016.05.006
CuO | 25 | 0.3125 | 80 | flower | 436 |  | 24 | S. thypimurium |  | 18 |  |  |  | SYNTHESIS OF HIERARCHICAL CuO NANOSTRUCTURES: BIOCOMPATIBLE ANTIBACTERIAL AGENTS FOR GRAM-POSITIVE AND GRAM-NEGATIVE BACTERIA | 10.1016/j.cap.2016.05.006
CuO | 50 | 0.625 | 80 | flower | 436 |  | 24 | S. thypimurium |  | 50 |  |  |  | SYNTHESIS OF HIERARCHICAL CuO NANOSTRUCTURES: BIOCOMPATIBLE ANTIBACTERIAL AGENTS FOR GRAM-POSITIVE AND GRAM-NEGATIVE BACTERIA | 10.1016/j.cap.2016.05.006
CuO | 12.5 | 0.15625 | 80 | rod | 332 |  | 24 | S. aureus |  | 0 |  |  |  | SYNTHESIS OF HIERARCHICAL CuO NANOSTRUCTURES: BIOCOMPATIBLE ANTIBACTERIAL AGENTS FOR GRAM-POSITIVE AND GRAM-NEGATIVE BACTERIA | 10.1016/j.cap.2016.05.006
CuO | 25 | 0.3125 | 80 | rod | 332 |  | 24 | S. aureus |  | 21 |  |  |  | SYNTHESIS OF HIERARCHICAL CuO NANOSTRUCTURES: BIOCOMPATIBLE ANTIBACTERIAL AGENTS FOR GRAM-POSITIVE AND GRAM-NEGATIVE BACTERIA | 10.1016/j.cap.2016.05.006
CuO | 50 | 0.625 | 80 | rod | 332 |  | 24 | S. aureus |  | 33 |  |  |  | SYNTHESIS OF HIERARCHICAL CuO NANOSTRUCTURES: BIOCOMPATIBLE ANTIBACTERIAL AGENTS FOR GRAM-POSITIVE AND GRAM-NEGATIVE BACTERIA | 10.1016/j.cap.2016.05.006
CuO | 12.5 | 0.15625 | 80 | rod | 332 |  | 24 | S. pneumoniae |  | 0 |  |  |  | SYNTHESIS OF HIERARCHICAL CuO NANOSTRUCTURES: BIOCOMPATIBLE ANTIBACTERIAL AGENTS FOR GRAM-POSITIVE AND GRAM-NEGATIVE BACTERIA | 10.1016/j.cap.2016.05.006
CuO | 25 | 0.3125 | 80 | rod | 332 |  | 24 | S. pneumoniae |  | 22 |  |  |  | SYNTHESIS OF HIERARCHICAL CuO NANOSTRUCTURES: BIOCOMPATIBLE ANTIBACTERIAL AGENTS FOR GRAM-POSITIVE AND GRAM-NEGATIVE BACTERIA | 10.1016/j.cap.2016.05.006
CuO | 50 | 0.625 | 80 | rod | 332 |  | 24 | S. pneumoniae |  | 40 |  |  |  | SYNTHESIS OF HIERARCHICAL CuO NANOSTRUCTURES: BIOCOMPATIBLE ANTIBACTERIAL AGENTS FOR GRAM-POSITIVE AND GRAM-NEGATIVE BACTERIA | 10.1016/j.cap.2016.05.006
CuO | 12.5 | 0.15625 | 80 | rod | 332 |  | 24 | S. thypimurium |  | 19 |  |  |  | SYNTHESIS OF HIERARCHICAL CuO NANOSTRUCTURES: BIOCOMPATIBLE ANTIBACTERIAL AGENTS FOR GRAM-POSITIVE AND GRAM-NEGATIVE BACTERIA | 10.1016/j.cap.2016.05.006
CuO | 25 | 0.3125 | 80 | rod | 332 |  | 24 | S. thypimurium |  | 22 |  |  |  | SYNTHESIS OF HIERARCHICAL CuO NANOSTRUCTURES: BIOCOMPATIBLE ANTIBACTERIAL AGENTS FOR GRAM-POSITIVE AND GRAM-NEGATIVE BACTERIA | 10.1016/j.cap.2016.05.006
CuO | 50 | 0.625 | 80 | rod | 332 |  | 24 | S. thypimurium |  | 47 |  |  |  | SYNTHESIS OF HIERARCHICAL CuO NANOSTRUCTURES: BIOCOMPATIBLE ANTIBACTERIAL AGENTS FOR GRAM-POSITIVE AND GRAM-NEGATIVE BACTERIA | 10.1016/j.cap.2016.05.006
CuO | 12.5 | 0.15625 | 80 | leaves | 240 |  | 24 | S. aureus |  | 12 |  |  |  | SYNTHESIS OF HIERARCHICAL CuO NANOSTRUCTURES: BIOCOMPATIBLE ANTIBACTERIAL AGENTS FOR GRAM-POSITIVE AND GRAM-NEGATIVE BACTERIA | 10.1016/j.cap.2016.05.006
CuO | 25 | 0.3125 | 80 | leaves | 240 |  | 24 | S. aureus |  | 18 |  |  |  | SYNTHESIS OF HIERARCHICAL CuO NANOSTRUCTURES: BIOCOMPATIBLE ANTIBACTERIAL AGENTS FOR GRAM-POSITIVE AND GRAM-NEGATIVE BACTERIA | 10.1016/j.cap.2016.05.006
CuO | 50 | 0.625 | 80 | leaves | 240 |  | 24 | S. aureus |  | 44 |  |  |  | SYNTHESIS OF HIERARCHICAL CuO NANOSTRUCTURES: BIOCOMPATIBLE ANTIBACTERIAL AGENTS FOR GRAM-POSITIVE AND GRAM-NEGATIVE BACTERIA | 10.1016/j.cap.2016.05.006
CuO | 12.5 | 0.15625 | 80 | leaves | 240 |  | 24 | S. pneumoniae |  | 12 |  |  |  | SYNTHESIS OF HIERARCHICAL CuO NANOSTRUCTURES: BIOCOMPATIBLE ANTIBACTERIAL AGENTS FOR GRAM-POSITIVE AND GRAM-NEGATIVE BACTERIA | 10.1016/j.cap.2016.05.006
CuO | 25 | 0.3125 | 80 | leaves | 240 |  | 24 | S. pneumoniae |  | 18 |  |  |  | SYNTHESIS OF HIERARCHICAL CuO NANOSTRUCTURES: BIOCOMPATIBLE ANTIBACTERIAL AGENTS FOR GRAM-POSITIVE AND GRAM-NEGATIVE BACTERIA | 10.1016/j.cap.2016.05.006
CuO | 50 | 0.625 | 80 | leaves | 240 |  | 24 | S. pneumoniae |  | 42 |  |  |  | SYNTHESIS OF HIERARCHICAL CuO NANOSTRUCTURES: BIOCOMPATIBLE ANTIBACTERIAL AGENTS FOR GRAM-POSITIVE AND GRAM-NEGATIVE BACTERIA | 10.1016/j.cap.2016.05.006
CuO | 12.5 | 0.15625 | 80 | leaves | 240 |  | 24 | S. thypimurium |  | 16 |  |  |  | SYNTHESIS OF HIERARCHICAL CuO NANOSTRUCTURES: BIOCOMPATIBLE ANTIBACTERIAL AGENTS FOR GRAM-POSITIVE AND GRAM-NEGATIVE BACTERIA | 10.1016/j.cap.2016.05.006
CuO | 25 | 0.3125 | 80 | leaves | 240 |  | 24 | S. thypimurium |  | 21 |  |  |  | SYNTHESIS OF HIERARCHICAL CuO NANOSTRUCTURES: BIOCOMPATIBLE ANTIBACTERIAL AGENTS FOR GRAM-POSITIVE AND GRAM-NEGATIVE BACTERIA | 10.1016/j.cap.2016.05.006
CuO | 50 | 0.625 | 80 | leaves | 240 |  | 24 | S. thypimurium |  | 48 |  |  |  | SYNTHESIS OF HIERARCHICAL CuO NANOSTRUCTURES: BIOCOMPATIBLE ANTIBACTERIAL AGENTS FOR GRAM-POSITIVE AND GRAM-NEGATIVE BACTERIA | 10.1016/j.cap.2016.05.006
CuO | 12.5 | 0.15625 | 80 | sheet | 420 |  | 24 | S. aureus |  | 10 |  |  |  | SYNTHESIS OF HIERARCHICAL CuO NANOSTRUCTURES: BIOCOMPATIBLE ANTIBACTERIAL AGENTS FOR GRAM-POSITIVE AND GRAM-NEGATIVE BACTERIA | 10.1016/j.cap.2016.05.006
CuO | 25 | 0.3125 | 80 | sheet | 420 |  | 24 | S. aureus |  | 20 |  |  |  | SYNTHESIS OF HIERARCHICAL CuO NANOSTRUCTURES: BIOCOMPATIBLE ANTIBACTERIAL AGENTS FOR GRAM-POSITIVE AND GRAM-NEGATIVE BACTERIA | 10.1016/j.cap.2016.05.006
CuO | 50 | 0.625 | 80 | sheet | 420 |  | 24 | S. aureus |  | 23 |  |  |  | SYNTHESIS OF HIERARCHICAL CuO NANOSTRUCTURES: BIOCOMPATIBLE ANTIBACTERIAL AGENTS FOR GRAM-POSITIVE AND GRAM-NEGATIVE BACTERIA | 10.1016/j.cap.2016.05.006
CuO | 12.5 | 0.15625 | 80 | sheet | 420 |  | 24 | S. pneumoniae |  | 15 |  |  |  | SYNTHESIS OF HIERARCHICAL CuO NANOSTRUCTURES: BIOCOMPATIBLE ANTIBACTERIAL AGENTS FOR GRAM-POSITIVE AND GRAM-NEGATIVE BACTERIA | 10.1016/j.cap.2016.05.006
CuO | 25 | 0.3125 | 80 | sheet | 420 |  | 24 | S. pneumoniae |  | 22 |  |  |  | SYNTHESIS OF HIERARCHICAL CuO NANOSTRUCTURES: BIOCOMPATIBLE ANTIBACTERIAL AGENTS FOR GRAM-POSITIVE AND GRAM-NEGATIVE BACTERIA | 10.1016/j.cap.2016.05.006
CuO | 50 | 0.625 | 80 | sheet | 420 |  | 24 | S. pneumoniae |  | 16 |  |  |  | SYNTHESIS OF HIERARCHICAL CuO NANOSTRUCTURES: BIOCOMPATIBLE ANTIBACTERIAL AGENTS FOR GRAM-POSITIVE AND GRAM-NEGATIVE BACTERIA | 10.1016/j.cap.2016.05.006
CuO | 12.5 | 0.15625 | 80 | sheet | 420 |  | 24 | S. thypimurium |  | 14 |  |  |  | SYNTHESIS OF HIERARCHICAL CuO NANOSTRUCTURES: BIOCOMPATIBLE ANTIBACTERIAL AGENTS FOR GRAM-POSITIVE AND GRAM-NEGATIVE BACTERIA | 10.1016/j.cap.2016.05.006
CuO | 25 | 0.3125 | 80 | sheet | 420 |  | 24 | S. thypimurium |  | 19 |  |  |  | SYNTHESIS OF HIERARCHICAL CuO NANOSTRUCTURES: BIOCOMPATIBLE ANTIBACTERIAL AGENTS FOR GRAM-POSITIVE AND GRAM-NEGATIVE BACTERIA | 10.1016/j.cap.2016.05.006
CuO | 50 | 0.625 | 80 | sheet | 420 |  | 24 | S. thypimurium |  | 47 |  |  |  | SYNTHESIS OF HIERARCHICAL CuO NANOSTRUCTURES: BIOCOMPATIBLE ANTIBACTERIAL AGENTS FOR GRAM-POSITIVE AND GRAM-NEGATIVE BACTERIA | 10.1016/j.cap.2016.05.006
CuO | 1000 | 12.5 | 80 | spherical | 31 | 35 | 24 | E. coli |  | 22 |  |  |  | Biogenic synthesis of CuO nanoparticles using Bauhinia tomentosa leaves extract: Characterization and its antibacterial application | 10.1016/j.molstruc.2018.04.011
CuO | 1000 | 12.5 | 80 | spherical | 31 | 35 | 24 | P. aeruginosa |  | 17 |  |  |  | Biogenic synthesis of CuO nanoparticles using Bauhinia tomentosa leaves extract: Characterization and its antibacterial application | 10.1016/j.molstruc.2018.04.011
CuO | 1000 | 12.5 | 80 | rod | 16.04 | 37 | 24 | E. coli | 100000 | 6 |  |  |  | A comparative study of CuO nanoparticle and CuO/PVA-PVP nanocomposite on the basis of dye removal performance and antibacterial activity in wastewater treatment | 10.1080/03067319.2022.2060088
CuO | 1000 | 12.5 | 80 | rod | 16.04 | 37 | 24 | S. aureus | 100000 | 6 |  |  |  | A comparative study of CuO nanoparticle and CuO/PVA-PVP nanocomposite on the basis of dye removal performance and antibacterial activity in wastewater treatment | 10.1080/03067319.2022.2060088
Ag | 250 | 2.314815 | 108 | spherical | 40 |  |  | S. aureus |  | 18 |  |  |  | Elucidating the structural, anticancer, and antibacterial traits of Punica granatum peel extracts-mediated Ag and Ag/GO nanocomposites | 10.1002/jemt.23883
Ag | 250 | 2.314815 | 108 | spherical | 40 |  |  | B. subtilis |  | 21 |  |  |  | Elucidating the structural, anticancer, and antibacterial traits of Punica granatum peel extracts-mediated Ag and Ag/GO nanocomposites | 10.1002/jemt.23883
Ag | 250 | 2.314815 | 108 | spherical | 40 |  |  | K. planticola |  | 22 |  |  |  | Elucidating the structural, anticancer, and antibacterial traits of Punica granatum peel extracts-mediated Ag and Ag/GO nanocomposites | 10.1002/jemt.23883
Ag | 250 | 2.314815 | 108 | spherical | 40 |  |  | E. coli |  | 25 |  |  |  | Elucidating the structural, anticancer, and antibacterial traits of Punica granatum peel extracts-mediated Ag and Ag/GO nanocomposites | 10.1002/jemt.23883
Ag | 500 | 4.62963 | 108 | spherical | 40 |  |  | S. aureus |  | 19 |  |  |  | Elucidating the structural, anticancer, and antibacterial traits of Punica granatum peel extracts-mediated Ag and Ag/GO nanocomposites | 10.1002/jemt.23883
Ag | 500 | 4.62963 | 108 | spherical | 40 |  |  | B. subtilis |  | 23 |  |  |  | Elucidating the structural, anticancer, and antibacterial traits of Punica granatum peel extracts-mediated Ag and Ag/GO nanocomposites | 10.1002/jemt.23883
Ag | 500 | 4.62963 | 108 | spherical | 40 |  |  | K. planticola |  | 23 |  |  |  | Elucidating the structural, anticancer, and antibacterial traits of Punica granatum peel extracts-mediated Ag and Ag/GO nanocomposites | 10.1002/jemt.23883
Ag | 500 | 4.62963 | 108 | spherical | 40 |  |  | E. coli |  | 26 |  |  |  | Elucidating the structural, anticancer, and antibacterial traits of Punica granatum peel extracts-mediated Ag and Ag/GO nanocomposites | 10.1002/jemt.23883
Ag | 750 | 6.944444 | 108 | spherical | 40 |  |  | S. aureus |  | 20 |  |  |  | Elucidating the structural, anticancer, and antibacterial traits of Punica granatum peel extracts-mediated Ag and Ag/GO nanocomposites | 10.1002/jemt.23883
Ag | 750 | 6.944444 | 108 | spherical | 40 |  |  | B. subtilis |  | 25 |  |  |  | Elucidating the structural, anticancer, and antibacterial traits of Punica granatum peel extracts-mediated Ag and Ag/GO nanocomposites | 10.1002/jemt.23883
Ag | 750 | 6.944444 | 108 | spherical | 40 |  |  | K. planticola |  | 24 |  |  |  | Elucidating the structural, anticancer, and antibacterial traits of Punica granatum peel extracts-mediated Ag and Ag/GO nanocomposites | 10.1002/jemt.23883
Ag | 750 | 6.944444 | 108 | spherical | 40 |  |  | E. coli |  | 27 |  |  |  | Elucidating the structural, anticancer, and antibacterial traits of Punica granatum peel extracts-mediated Ag and Ag/GO nanocomposites | 10.1002/jemt.23883
Ag | 1000 | 9.259259 | 108 | spherical | 40 |  |  | S. aureus |  | 21 |  |  |  | Elucidating the structural, anticancer, and antibacterial traits of Punica granatum peel extracts-mediated Ag and Ag/GO nanocomposites | 10.1002/jemt.23883
Ag | 1000 | 9.259259 | 108 | spherical | 40 |  |  | B. subtilis |  | 27 |  |  |  | Elucidating the structural, anticancer, and antibacterial traits of Punica granatum peel extracts-mediated Ag and Ag/GO nanocomposites | 10.1002/jemt.23883
Ag | 1000 | 9.259259 | 108 | spherical | 40 |  |  | K. planticola |  | 25 |  |  |  | Elucidating the structural, anticancer, and antibacterial traits of Punica granatum peel extracts-mediated Ag and Ag/GO nanocomposites | 10.1002/jemt.23883
Ag | 1000 | 9.259259 | 108 | spherical | 40 |  |  | E. coli |  | 27 |  |  |  | Elucidating the structural, anticancer, and antibacterial traits of Punica granatum peel extracts-mediated Ag and Ag/GO nanocomposites | 10.1002/jemt.23883
CuO | 6250 | 78.125 | 80 | spherical | 37 |  |  | S. aureus |  | 8.2 |  |  |  | Antibacterial Activity of Fe3O4/Cu Nanocomposite: Green Synthesis Using Carum carvi L. Seeds Aqueous Extract | 10.1002/slct.201803431
CuO | 1250 | 15.625 | 80 | spherical | 37 |  |  | S. aureus |  | 9.1 |  |  |  | Antibacterial Activity of Fe3O4/Cu Nanocomposite: Green Synthesis Using Carum carvi L. Seeds Aqueous Extract | 10.1002/slct.201803431
CuO | 25000 | 312.5 | 80 | spherical | 37 |  |  | S. aureus |  | 9.4 |  |  |  | Antibacterial Activity of Fe3O4/Cu Nanocomposite: Green Synthesis Using Carum carvi L. Seeds Aqueous Extract | 10.1002/slct.201803431
CuO | 6250 | 78.125 | 80 | spherical | 37 |  |  | B. subtilis |  | 10.1 |  |  |  | Antibacterial Activity of Fe3O4/Cu Nanocomposite: Green Synthesis Using Carum carvi L. Seeds Aqueous Extract | 10.1002/slct.201803431
CuO | 1250 | 15.625 | 80 | spherical | 37 |  |  | B. subtilis |  | 11.2 |  |  |  | Antibacterial Activity of Fe3O4/Cu Nanocomposite: Green Synthesis Using Carum carvi L. Seeds Aqueous Extract | 10.1002/slct.201803431
CuO | 25000 | 312.5 | 80 | spherical | 37 |  |  | B. subtilis |  | 12.2 |  |  |  | Antibacterial Activity of Fe3O4/Cu Nanocomposite: Green Synthesis Using Carum carvi L. Seeds Aqueous Extract | 10.1002/slct.201803431
CuO | 6250 | 78.125 | 80 | spherical | 37 |  |  | E. coli |  | 9.8 |  |  |  | Antibacterial Activity of Fe3O4/Cu Nanocomposite: Green Synthesis Using Carum carvi L. Seeds Aqueous Extract | 10.1002/slct.201803431
CuO | 1250 | 15.625 | 80 | spherical | 37 |  |  | E. coli |  | 11.1 |  |  |  | Antibacterial Activity of Fe3O4/Cu Nanocomposite: Green Synthesis Using Carum carvi L. Seeds Aqueous Extract | 10.1002/slct.201803431
CuO | 25000 | 312.5 | 80 | spherical | 37 |  |  | E. coli |  | 11.8 |  |  |  | Antibacterial Activity of Fe3O4/Cu Nanocomposite: Green Synthesis Using Carum carvi L. Seeds Aqueous Extract | 10.1002/slct.201803431
CuO |  |  |  | spherical | 37 |  |  | S. aureus |  |  |  | 10 |  | Antibacterial Activity of Fe3O4/Cu Nanocomposite: Green Synthesis Using Carum carvi L. Seeds Aqueous Extract | 10.1002/slct.201803431
CuO |  |  |  | spherical | 37 |  |  | B. subtilis |  |  |  | 50 |  | Antibacterial Activity of Fe3O4/Cu Nanocomposite: Green Synthesis Using Carum carvi L. Seeds Aqueous Extract | 10.1002/slct.201803431
CuO |  |  |  | spherical | 37 |  |  | E. coli |  |  |  | 20 |  | Antibacterial Activity of Fe3O4/Cu Nanocomposite: Green Synthesis Using Carum carvi L. Seeds Aqueous Extract | 10.1002/slct.201803431
CuO_Fe3O4 | 6250 | 20.09646 | 311 | spherical | 62 |  |  | S. aureus |  | 7.89 |  |  |  | Antibacterial Activity of Fe3O4/Cu Nanocomposite: Green Synthesis Using Carum carvi L. Seeds Aqueous Extract | 10.1002/slct.201803431
CuO_Fe3O4 | 1250 | 4.019293 | 311 | spherical | 62 |  |  | S. aureus |  | 8.9 |  |  |  | Antibacterial Activity of Fe3O4/Cu Nanocomposite: Green Synthesis Using Carum carvi L. Seeds Aqueous Extract | 10.1002/slct.201803431
CuO_Fe3O4 | 25000 | 80.38585 | 311 | spherical | 62 |  |  | S. aureus |  | 9.1 |  |  |  | Antibacterial Activity of Fe3O4/Cu Nanocomposite: Green Synthesis Using Carum carvi L. Seeds Aqueous Extract | 10.1002/slct.201803431
CuO_Fe3O4 | 6250 | 20.09646 | 311 | spherical | 62 |  |  | B. subtilis |  | 9.92 |  |  |  | Antibacterial Activity of Fe3O4/Cu Nanocomposite: Green Synthesis Using Carum carvi L. Seeds Aqueous Extract | 10.1002/slct.201803431
CuO_Fe3O4 | 1250 | 4.019293 | 311 | spherical | 62 |  |  | B. subtilis |  | 10.8 |  |  |  | Antibacterial Activity of Fe3O4/Cu Nanocomposite: Green Synthesis Using Carum carvi L. Seeds Aqueous Extract | 10.1002/slct.201803431
CuO_Fe3O4 | 25000 | 80.38585 | 311 | spherical | 62 |  |  | B. subtilis |  | 11.86 |  |  |  | Antibacterial Activity of Fe3O4/Cu Nanocomposite: Green Synthesis Using Carum carvi L. Seeds Aqueous Extract | 10.1002/slct.201803431
CuO_Fe3O4 | 6250 | 20.09646 | 311 | spherical | 62 |  |  | E. coli |  | 9.3 |  |  |  | Antibacterial Activity of Fe3O4/Cu Nanocomposite: Green Synthesis Using Carum carvi L. Seeds Aqueous Extract | 10.1002/slct.201803431
CuO_Fe3O4 | 1250 | 4.019293 | 311 | spherical | 62 |  |  | E. coli |  | 10.76 |  |  |  | Antibacterial Activity of Fe3O4/Cu Nanocomposite: Green Synthesis Using Carum carvi L. Seeds Aqueous Extract | 10.1002/slct.201803431
CuO_Fe3O4 | 25000 | 80.38585 | 311 | spherical | 62 |  |  | E. coli |  | 11.21 |  |  |  | Antibacterial Activity of Fe3O4/Cu Nanocomposite: Green Synthesis Using Carum carvi L. Seeds Aqueous Extract | 10.1002/slct.201803431
CuO_Fe3O4 |  |  |  | spherical | 62 |  |  | S. aureus |  |  |  | 10 |  | Antibacterial Activity of Fe3O4/Cu Nanocomposite: Green Synthesis Using Carum carvi L. Seeds Aqueous Extract | 10.1002/slct.201803431
CuO_Fe3O4 |  |  |  | spherical | 62 |  |  | B. subtilis |  |  |  | 40 |  | Antibacterial Activity of Fe3O4/Cu Nanocomposite: Green Synthesis Using Carum carvi L. Seeds Aqueous Extract | 10.1002/slct.201803431
CuO_Fe3O4 |  |  |  | spherical | 62 |  |  | E. coli |  |  |  | 30 |  | Antibacterial Activity of Fe3O4/Cu Nanocomposite: Green Synthesis Using Carum carvi L. Seeds Aqueous Extract | 10.1002/slct.201803431
Ag | 850 | 7.87037 | 108 | spherical | 15 | 36 | 24 | E. coli |  | 6.6 |  |  |  | Comparative Study of Ag Nanostructures: Molecular Simulations, Electrochemical Behavior, and Antibacterial Effect | 10.1155/2016/9372056
Ag | 1700 | 15.74074 | 108 | spherical | 15 | 36 | 24 | E. coli |  | 7.58 |  |  |  | Comparative Study of Ag Nanostructures: Molecular Simulations, Electrochemical Behavior, and Antibacterial Effect | 10.1155/2016/9372056
Ag | 2550 | 23.61111 | 108 | spherical | 15 | 36 | 24 | E. coli |  | 9.96 |  |  |  | Comparative Study of Ag Nanostructures: Molecular Simulations, Electrochemical Behavior, and Antibacterial Effect | 10.1155/2016/9372056
Ag | 735 | 6.805556 | 108 | spherical | 42 | 36 | 24 | E. coli |  | 7.51 |  |  |  | Comparative Study of Ag Nanostructures: Molecular Simulations, Electrochemical Behavior, and Antibacterial Effect | 10.1155/2016/9372056
Ag | 1470 | 13.61111 | 108 | spherical | 42 | 36 | 24 | E. coli |  | 9.06 |  |  |  | Comparative Study of Ag Nanostructures: Molecular Simulations, Electrochemical Behavior, and Antibacterial Effect | 10.1155/2016/9372056
Ag | 2205 | 20.41667 | 108 | spherical | 42 | 36 | 24 | E. coli |  | 14.97 |  |  |  | Comparative Study of Ag Nanostructures: Molecular Simulations, Electrochemical Behavior, and Antibacterial Effect | 10.1155/2016/9372056
ZnO | 200 | 2.457002 | 81.4 |  | 56 | 37 | 24 | S. aureus |  | 14 |  |  |  | Influence of Sm doped ZnO nanoparticles with enhanced photoluminescence and antibacterial efficiency | 10.1007/s10854-017-6355-2
ZnO | 200 | 2.457002 | 81.4 |  | 56 | 37 | 24 | E. coli |  | 15 |  |  |  | Influence of Sm doped ZnO nanoparticles with enhanced photoluminescence and antibacterial efficiency | 10.1007/s10854-017-6355-2
ZnO_MgO_CdO | 25 | 0.1 | 250 | rod | 29.39 | 37 | 24 | P. aeruginosa |  | 14 |  |  |  | Microwave assisted CdO-ZnO-MgO nanocomposite and its photocatalytic and antibacterial studies | 10.1007/s10854-018-9968-1
ZnO_MgO_CdO | 25 | 0.1 | 250 | rod | 29.39 | 37 | 24 | P. vulgaris |  | 16 |  |  |  | Microwave assisted CdO-ZnO-MgO nanocomposite and its photocatalytic and antibacterial studies | 10.1007/s10854-018-9968-1
ZnO_MgO_CdO | 25 | 0.1 | 250 | rod | 29.39 | 37 | 24 | E. coli |  | 18 |  |  |  | Microwave assisted CdO-ZnO-MgO nanocomposite and its photocatalytic and antibacterial studies | 10.1007/s10854-018-9968-1
ZnO_MgO_CdO | 25 | 0.1 | 250 | rod | 29.39 | 37 | 24 | K. pneumoniae |  | 10 |  |  |  | Microwave assisted CdO-ZnO-MgO nanocomposite and its photocatalytic and antibacterial studies | 10.1007/s10854-018-9968-1
ZnO_MgO_CdO | 25 | 0.1 | 250 | rod | 29.39 | 37 | 24 | B. subtilis |  | 12 |  |  |  | Microwave assisted CdO-ZnO-MgO nanocomposite and its photocatalytic and antibacterial studies | 10.1007/s10854-018-9968-1
ZnO_MgO_CdO | 25 | 0.1 | 250 | rod | 29.39 | 37 | 24 | V. cholera |  | 17 |  |  |  | Microwave assisted CdO-ZnO-MgO nanocomposite and its photocatalytic and antibacterial studies | 10.1007/s10854-018-9968-1
ZnO_MgO_CdO | 25 | 0.1 | 250 | rod | 29.39 | 37 | 24 | S. thypimurium |  | 9 |  |  |  | Microwave assisted CdO-ZnO-MgO nanocomposite and its photocatalytic and antibacterial studies | 10.1007/s10854-018-9968-1
ZnO_MgO_CdO | 50 | 0.2 | 250 | rod | 29.39 | 37 | 24 | P. aeruginosa |  | 17 |  |  |  | Microwave assisted CdO-ZnO-MgO nanocomposite and its photocatalytic and antibacterial studies | 10.1007/s10854-018-9968-1
ZnO_MgO_CdO | 50 | 0.2 | 250 | rod | 29.39 | 37 | 24 | P. vulgaris |  | 22 |  |  |  | Microwave assisted CdO-ZnO-MgO nanocomposite and its photocatalytic and antibacterial studies | 10.1007/s10854-018-9968-1
ZnO_MgO_CdO | 50 | 0.2 | 250 | rod | 29.39 | 37 | 24 | E. coli |  | 20 |  |  |  | Microwave assisted CdO-ZnO-MgO nanocomposite and its photocatalytic and antibacterial studies | 10.1007/s10854-018-9968-1
ZnO_MgO_CdO | 50 | 0.2 | 250 | rod | 29.39 | 37 | 24 | K. pneumoniae |  | 12 |  |  |  | Microwave assisted CdO-ZnO-MgO nanocomposite and its photocatalytic and antibacterial studies | 10.1007/s10854-018-9968-1
ZnO_MgO_CdO | 50 | 0.2 | 250 | rod | 29.39 | 37 | 24 | B. subtilis |  | 13 |  |  |  | Microwave assisted CdO-ZnO-MgO nanocomposite and its photocatalytic and antibacterial studies | 10.1007/s10854-018-9968-1
ZnO_MgO_CdO | 50 | 0.2 | 250 | rod | 29.39 | 37 | 24 | V. cholera |  | 19 |  |  |  | Microwave assisted CdO-ZnO-MgO nanocomposite and its photocatalytic and antibacterial studies | 10.1007/s10854-018-9968-1
ZnO_MgO_CdO | 50 | 0.2 | 250 | rod | 29.39 | 37 | 24 | S. thypimurium |  | 12 |  |  |  | Microwave assisted CdO-ZnO-MgO nanocomposite and its photocatalytic and antibacterial studies | 10.1007/s10854-018-9968-1
ZnO_MgO_CdO | 75 | 0.3 | 250 | rod | 29.39 | 37 | 24 | P. aeruginosa |  | 19 |  |  |  | Microwave assisted CdO-ZnO-MgO nanocomposite and its photocatalytic and antibacterial studies | 10.1007/s10854-018-9968-1
ZnO_MgO_CdO | 75 | 0.3 | 250 | rod | 29.39 | 37 | 24 | P. vulgaris |  | 23 |  |  |  | Microwave assisted CdO-ZnO-MgO nanocomposite and its photocatalytic and antibacterial studies | 10.1007/s10854-018-9968-1
ZnO_MgO_CdO | 75 | 0.3 | 250 | rod | 29.39 | 37 | 24 | E. coli |  | 21 |  |  |  | Microwave assisted CdO-ZnO-MgO nanocomposite and its photocatalytic and antibacterial studies | 10.1007/s10854-018-9968-1
ZnO_MgO_CdO | 75 | 0.3 | 250 | rod | 29.39 | 37 | 24 | K. pneumoniae |  | 15 |  |  |  | Microwave assisted CdO-ZnO-MgO nanocomposite and its photocatalytic and antibacterial studies | 10.1007/s10854-018-9968-1
ZnO_MgO_CdO | 75 | 0.3 | 250 | rod | 29.39 | 37 | 24 | B. subtilis |  | 14 |  |  |  | Microwave assisted CdO-ZnO-MgO nanocomposite and its photocatalytic and antibacterial studies | 10.1007/s10854-018-9968-1
ZnO_MgO_CdO | 75 | 0.3 | 250 | rod | 29.39 | 37 | 24 | V. cholera |  | 22 |  |  |  | Microwave assisted CdO-ZnO-MgO nanocomposite and its photocatalytic and antibacterial studies | 10.1007/s10854-018-9968-1
ZnO_MgO_CdO | 75 | 0.3 | 250 | rod | 29.39 | 37 | 24 | S. thypimurium |  | 13 |  |  |  | Microwave assisted CdO-ZnO-MgO nanocomposite and its photocatalytic and antibacterial studies | 10.1007/s10854-018-9968-1
ZnO_MgO_CdO | 100 | 0.4 | 250 | rod | 29.39 | 37 | 24 | P. aeruginosa |  | 22 |  |  |  | Microwave assisted CdO-ZnO-MgO nanocomposite and its photocatalytic and antibacterial studies | 10.1007/s10854-018-9968-1
ZnO_MgO_CdO | 100 | 0.4 | 250 | rod | 29.39 | 37 | 24 | P. vulgaris |  | 25 |  |  |  | Microwave assisted CdO-ZnO-MgO nanocomposite and its photocatalytic and antibacterial studies | 10.1007/s10854-018-9968-1
ZnO_MgO_CdO | 100 | 0.4 | 250 | rod | 29.39 | 37 | 24 | E. coli |  | 23 |  |  |  | Microwave assisted CdO-ZnO-MgO nanocomposite and its photocatalytic and antibacterial studies | 10.1007/s10854-018-9968-1
ZnO_MgO_CdO | 100 | 0.4 | 250 | rod | 29.39 | 37 | 24 | K. pneumoniae |  | 18 |  |  |  | Microwave assisted CdO-ZnO-MgO nanocomposite and its photocatalytic and antibacterial studies | 10.1007/s10854-018-9968-1
ZnO_MgO_CdO | 100 | 0.4 | 250 | rod | 29.39 | 37 | 24 | B. subtilis |  | 15 |  |  |  | Microwave assisted CdO-ZnO-MgO nanocomposite and its photocatalytic and antibacterial studies | 10.1007/s10854-018-9968-1
ZnO_MgO_CdO | 100 | 0.4 | 250 | rod | 29.39 | 37 | 24 | V. cholera |  | 24 |  |  |  | Microwave assisted CdO-ZnO-MgO nanocomposite and its photocatalytic and antibacterial studies | 10.1007/s10854-018-9968-1
ZnO_MgO_CdO | 100 | 0.4 | 250 | rod | 29.39 | 37 | 24 | S. thypimurium |  | 14 |  |  |  | Microwave assisted CdO-ZnO-MgO nanocomposite and its photocatalytic and antibacterial studies | 10.1007/s10854-018-9968-1
ZnO_NiAl2O4 |  |  |  | hexagonal | 46 | 37 | 24 | E. coli | 1000000 | 12 |  |  |  | Synthesis and characterization of inorganic mixed metal oxide nanoparticles derived from Zn-Al layered double hydroxide and their antibacterial activity | 10.1016/j.surfin.2016.11.007
ZnO_CoAl2O4 |  |  |  | hexagonal | 57 | 37 | 24 | E. coli | 1000000 | 8 |  |  |  | Synthesis and characterization of inorganic mixed metal oxide nanoparticles derived from Zn-Al layered double hydroxide and their antibacterial activity | 10.1016/j.surfin.2016.11.007
ZnO_MgAl2O4 |  |  |  | hexagonal | 47 | 37 | 24 | E. coli | 1000000 | 10 |  |  |  | Synthesis and characterization of inorganic mixed metal oxide nanoparticles derived from Zn-Al layered double hydroxide and their antibacterial activity | 10.1016/j.surfin.2016.11.007
ZnO_CuAl2O4 |  |  |  | hexagonal | 46 | 37 | 24 | E. coli | 1000000 | 12 |  |  |  | Synthesis and characterization of inorganic mixed metal oxide nanoparticles derived from Zn-Al layered double hydroxide and their antibacterial activity | 10.1016/j.surfin.2016.11.007
ZnO_NiAl2O4 |  |  |  | hexagonal | 46 | 37 | 24 | S. aureus | 1000000 | 38 |  |  |  | Synthesis and characterization of inorganic mixed metal oxide nanoparticles derived from Zn-Al layered double hydroxide and their antibacterial activity | 10.1016/j.surfin.2016.11.007
ZnO_CoAl2O4 |  |  |  | hexagonal | 57 | 37 | 24 | S. aureus | 1000000 | 17 |  |  |  | Synthesis and characterization of inorganic mixed metal oxide nanoparticles derived from Zn-Al layered double hydroxide and their antibacterial activity | 10.1016/j.surfin.2016.11.007
ZnO_MgAl2O4 |  |  |  | hexagonal | 47 | 37 | 24 | S. aureus | 1000000 | 22 |  |  |  | Synthesis and characterization of inorganic mixed metal oxide nanoparticles derived from Zn-Al layered double hydroxide and their antibacterial activity | 10.1016/j.surfin.2016.11.007
ZnO_CuAl2O4 |  |  |  | hexagonal | 46 | 37 | 24 | S. aureus | 1000000 | 32 |  |  |  | Synthesis and characterization of inorganic mixed metal oxide nanoparticles derived from Zn-Al layered double hydroxide and their antibacterial activity | 10.1016/j.surfin.2016.11.007
ZnO_NiAl2O4 |  |  |  | hexagonal | 46 | 37 | 24 | E. coli | 1000000 |  |  | 18 |  | Synthesis and characterization of inorganic mixed metal oxide nanoparticles derived from Zn-Al layered double hydroxide and their antibacterial activity | 10.1016/j.surfin.2016.11.007
ZnO_CuAl2O4 |  |  |  | hexagonal | 57 | 37 | 24 | E. coli | 1000000 |  |  | 22 |  | Synthesis and characterization of inorganic mixed metal oxide nanoparticles derived from Zn-Al layered double hydroxide and their antibacterial activity | 10.1016/j.surfin.2016.11.007
ZnO_MgAl2O4 |  |  |  | hexagonal | 47 | 37 | 24 | E. coli | 1000000 |  |  | 27 |  | Synthesis and characterization of inorganic mixed metal oxide nanoparticles derived from Zn-Al layered double hydroxide and their antibacterial activity | 10.1016/j.surfin.2016.11.007
ZnO_CoAl2O4 |  |  |  | hexagonal | 46 | 37 | 24 | E. coli | 1000000 |  |  | 45 |  | Synthesis and characterization of inorganic mixed metal oxide nanoparticles derived from Zn-Al layered double hydroxide and their antibacterial activity | 10.1016/j.surfin.2016.11.007
ZnO_NiAl2O4 |  |  |  | hexagonal | 46 | 37 | 24 | S. aureus | 1000000 |  |  | 16 |  | Synthesis and characterization of inorganic mixed metal oxide nanoparticles derived from Zn-Al layered double hydroxide and their antibacterial activity | 10.1016/j.surfin.2016.11.007
ZnO_CuAl2O4 |  |  |  | hexagonal | 57 | 37 | 24 | S. aureus | 1000000 |  |  | 21 |  | Synthesis and characterization of inorganic mixed metal oxide nanoparticles derived from Zn-Al layered double hydroxide and their antibacterial activity | 10.1016/j.surfin.2016.11.007
ZnO_MgAl2O4 |  |  |  | hexagonal | 47 | 37 | 24 | S. aureus | 1000000 |  |  | 25 |  | Synthesis and characterization of inorganic mixed metal oxide nanoparticles derived from Zn-Al layered double hydroxide and their antibacterial activity | 10.1016/j.surfin.2016.11.007
ZnO_CoAl2O4 |  |  |  | hexagonal | 46 | 37 | 24 | S. aureus | 1000000 |  |  | 53 |  | Synthesis and characterization of inorganic mixed metal oxide nanoparticles derived from Zn-Al layered double hydroxide and their antibacterial activity | 10.1016/j.surfin.2016.11.007
ZnO | 250 | 3.071253 | 81.4 | spherical | 3.42 | 37 | 24 | E. coli |  | 17.25 |  |  |  | Green synthesis of silver doped nano metal oxides of zinc & copper for antibacterial properties, adsorption, catalytic hydrogenation & photodegradation of aromatics | 10.1016/j.jece.2018.102840
ZnO | 250 | 3.071253 | 81.4 | spherical | 3.42 | 37 | 24 | S. aureus |  | 18.31 |  |  |  | Green synthesis of silver doped nano metal oxides of zinc & copper for antibacterial properties, adsorption, catalytic hydrogenation & photodegradation of aromatics | 10.1016/j.jece.2018.102840
ZnO | 250 | 3.071253 | 81.4 | spherical | 3.42 | 37 | 24 | P. aeruginosa |  | 7.91 |  |  |  | Green synthesis of silver doped nano metal oxides of zinc & copper for antibacterial properties, adsorption, catalytic hydrogenation & photodegradation of aromatics | 10.1016/j.jece.2018.102840
ZnO | 250 | 3.071253 | 81.4 | spherical | 3.42 | 37 | 24 | S. mutans |  | 7.74 |  |  |  | Green synthesis of silver doped nano metal oxides of zinc & copper for antibacterial properties, adsorption, catalytic hydrogenation & photodegradation of aromatics | 10.1016/j.jece.2018.102840
ZnO | 251 | 3.083538 | 81.4 | spherical | 3.42 | 37 | 24 | K. pneumoniae |  | 10.78 |  |  |  | Green synthesis of silver doped nano metal oxides of zinc & copper for antibacterial properties, adsorption, catalytic hydrogenation & photodegradation of aromatics | 10.1016/j.jece.2018.102840
Ag_ZnO | 250 | 1.322751 | 189 | spherical | 4.21 | 37 | 24 | E. coli |  | 19.22 |  |  |  | Green synthesis of silver doped nano metal oxides of zinc & copper for antibacterial properties, adsorption, catalytic hydrogenation & photodegradation of aromatics | 10.1016/j.jece.2018.102840
Ag_ZnO | 250 | 1.322751 | 189 | spherical | 4.21 | 37 | 24 | S. aureus |  | 20.28 |  |  |  | Green synthesis of silver doped nano metal oxides of zinc & copper for antibacterial properties, adsorption, catalytic hydrogenation & photodegradation of aromatics | 10.1016/j.jece.2018.102840
Ag_ZnO | 250 | 1.322751 | 189 | spherical | 4.21 | 37 | 24 | P. aeruginosa |  | 8.74 |  |  |  | Green synthesis of silver doped nano metal oxides of zinc & copper for antibacterial properties, adsorption, catalytic hydrogenation & photodegradation of aromatics | 10.1016/j.jece.2018.102840
Ag_ZnO | 250 | 1.322751 | 189 | spherical | 4.21 | 37 | 24 | S. mutans |  | 8.81 |  |  |  | Green synthesis of silver doped nano metal oxides of zinc & copper for antibacterial properties, adsorption, catalytic hydrogenation & photodegradation of aromatics | 10.1016/j.jece.2018.102840
Ag_ZnO | 250 | 1.322751 | 189 | spherical | 4.21 | 37 | 24 | K. pneumoniae |  | 12.58 |  |  |  | Green synthesis of silver doped nano metal oxides of zinc & copper for antibacterial properties, adsorption, catalytic hydrogenation & photodegradation of aromatics | 10.1016/j.jece.2018.102840
CuO | 250 | 3.125 | 80 | spherical | 3.46 | 37 | 24 | E. coli |  | 19.22 |  |  |  | Green synthesis of silver doped nano metal oxides of zinc & copper for antibacterial properties, adsorption, catalytic hydrogenation & photodegradation of aromatics | 10.1016/j.jece.2018.102840
CuO | 250 | 3.125 | 80 | spherical | 3.46 | 37 | 24 | S. aureus |  | 19.22 |  |  |  | Green synthesis of silver doped nano metal oxides of zinc & copper for antibacterial properties, adsorption, catalytic hydrogenation & photodegradation of aromatics | 10.1016/j.jece.2018.102840
CuO | 250 | 3.125 | 80 | spherical | 3.46 | 37 | 24 | P. aeruginosa |  | 7.67 |  |  |  | Green synthesis of silver doped nano metal oxides of zinc & copper for antibacterial properties, adsorption, catalytic hydrogenation & photodegradation of aromatics | 10.1016/j.jece.2018.102840
CuO | 250 | 3.125 | 80 | spherical | 3.46 | 37 | 24 | S. mutans |  | 14.38 |  |  |  | Green synthesis of silver doped nano metal oxides of zinc & copper for antibacterial properties, adsorption, catalytic hydrogenation & photodegradation of aromatics | 10.1016/j.jece.2018.102840
CuO | 250 | 3.125 | 80 | spherical | 3.46 | 37 | 24 | K. pneumoniae |  | 22.98 |  |  |  | Green synthesis of silver doped nano metal oxides of zinc & copper for antibacterial properties, adsorption, catalytic hydrogenation & photodegradation of aromatics | 10.1016/j.jece.2018.102840
Ag_CuO | 250 | 1.333333 | 187.5 | rod | 2.18 | 37 | 24 | E. coli |  | 20.12 |  |  |  | Green synthesis of silver doped nano metal oxides of zinc & copper for antibacterial properties, adsorption, catalytic hydrogenation & photodegradation of aromatics | 10.1016/j.jece.2018.102840
Ag_CuO | 250 | 1.333333 | 187.5 | rod | 2.18 | 37 | 24 | S. aureus |  | 20.12 |  |  |  | Green synthesis of silver doped nano metal oxides of zinc & copper for antibacterial properties, adsorption, catalytic hydrogenation & photodegradation of aromatics | 10.1016/j.jece.2018.102840
Ag_CuO | 250 | 1.333333 | 187.5 | rod | 2.18 | 37 | 24 | P. aeruginosa |  | 11.44 |  |  |  | Green synthesis of silver doped nano metal oxides of zinc & copper for antibacterial properties, adsorption, catalytic hydrogenation & photodegradation of aromatics | 10.1016/j.jece.2018.102840
Ag_CuO | 250 | 1.333333 | 187.5 | rod | 2.18 | 37 | 24 | S. mutans |  | 15.28 |  |  |  | Green synthesis of silver doped nano metal oxides of zinc & copper for antibacterial properties, adsorption, catalytic hydrogenation & photodegradation of aromatics | 10.1016/j.jece.2018.102840
Ag_CuO | 250 | 1.333333 | 187.5 | rod | 2.18 | 37 | 24 | K. pneumoniae |  | 23.07 |  |  |  | Green synthesis of silver doped nano metal oxides of zinc & copper for antibacterial properties, adsorption, catalytic hydrogenation & photodegradation of aromatics | 10.1016/j.jece.2018.102840
CuO_ZnO | 100 | 0.621118 | 161 | sheet | 2.25 | 37 | 24 | E. faecalis |  | 14.23 |  |  |  | Microwave-assisted photocatalysis of neurotoxin compounds using metal oxides quantum dots/nanosheets composites: Photocorrosion inhibition, reusability and antibacterial activity studies | 10.1016/j.jphotobiol.2017.10.038
CuO_ZnO | 100 | 0.621118 | 161 | sheet | 2.25 | 37 | 24 | M. luteus |  | 12.11 |  |  |  | Microwave-assisted photocatalysis of neurotoxin compounds using metal oxides quantum dots/nanosheets composites: Photocorrosion inhibition, reusability and antibacterial activity studies | 10.1016/j.jphotobiol.2017.10.038
WO3_TiO2 | 100 | 0.3208213 | 311.7 | sheet | 3.75 | 37 | 24 | E. faecalis |  | 13.41 |  |  |  | Microwave-assisted photocatalysis of neurotoxin compounds using metal oxides quantum dots/nanosheets composites: Photocorrosion inhibition, reusability and antibacterial activity studies | 10.1016/j.jphotobiol.2017.10.038
WO3_TiO2 | 100 | 0.3208213 | 311.7 | sheet | 3.75 | 37 | 24 | M. luteus |  | 11.27 |  |  |  | Microwave-assisted photocatalysis of neurotoxin compounds using metal oxides quantum dots/nanosheets composites: Photocorrosion inhibition, reusability and antibacterial activity studies | 10.1016/j.jphotobiol.2017.10.038
Ag | 100 | 0.9259259 | 108 |  |  | 37 | 24 | E. coli | 150000000 | 10 |  |  |  | The antibacterial properties of Ag/TiO2 nanoparticles embedded in silane sol-gel matrix | 10.1016/j.jtice.2016.06.011
Ag | 100 | 0.9259259 | 108 |  |  | 37 | 24 | S. thypimurium | 150000000 | 9 |  |  |  | The antibacterial properties of Ag/TiO2 nanoparticles embedded in silane sol-gel matrix | 10.1016/j.jtice.2016.06.011
Ag | 100 | 0.9259259 | 108 |  |  | 37 | 24 | S. aureus | 150000000 | 8 |  |  |  | The antibacterial properties of Ag/TiO2 nanoparticles embedded in silane sol-gel matrix | 10.1016/j.jtice.2016.06.011
Ag | 100 | 0.9259259 | 108 |  |  | 37 | 24 | B. cereus | 150000000 | 8 |  |  |  | The antibacterial properties of Ag/TiO2 nanoparticles embedded in silane sol-gel matrix | 10.1016/j.jtice.2016.06.011
Ag_TiO2 | 100 | 0.5319149 | 188 | spherical | 46 | 37 | 24 | E. coli | 150000000 | 13 |  |  |  | The antibacterial properties of Ag/TiO2 nanoparticles embedded in silane sol-gel matrix | 10.1016/j.jtice.2016.06.011
Ag_TiO2 | 100 | 0.5319149 | 188 | spherical | 46 | 37 | 24 | S. thypimurium | 150000000 | 14 |  |  |  | The antibacterial properties of Ag/TiO2 nanoparticles embedded in silane sol-gel matrix | 10.1016/j.jtice.2016.06.011
Ag_TiO2 | 100 | 0.5319149 | 188 | spherical | 46 | 37 | 24 | S. aureus | 150000000 | 11 |  |  |  | The antibacterial properties of Ag/TiO2 nanoparticles embedded in silane sol-gel matrix | 10.1016/j.jtice.2016.06.011
Ag_TiO2 | 100 | 0.5319149 | 188 | spherical | 46 | 37 | 24 | B. cereus | 150000000 | 12 |  |  |  | The antibacterial properties of Ag/TiO2 nanoparticles embedded in silane sol-gel matrix | 10.1016/j.jtice.2016.06.011
Ag | [5 empty] | 37 | 24 | E. coli | 1000000 |  |  | 12.5 |  | The antibacterial properties of Ag/TiO2 nanoparticles embedded in silane sol-gel matrix | 10.1016/j.jtice.2016.06.011
Ag | [5 empty] | 37 | 24 | S. thypimurium | 1000000 |  |  | 12.5 |  | The antibacterial properties of Ag/TiO2 nanoparticles embedded in silane sol-gel matrix | 10.1016/j.jtice.2016.06.011
Ag | [5 empty] | 37 | 24 | S. aureus | 1000000 |  |  | 25 |  | The antibacterial properties of Ag/TiO2 nanoparticles embedded in silane sol-gel matrix | 10.1016/j.jtice.2016.06.011
Ag | [5 empty] | 37 | 24 | B. cereus | 1000000 |  |  | 25 |  | The antibacterial properties of Ag/TiO2 nanoparticles embedded in silane sol-gel matrix | 10.1016/j.jtice.2016.06.011
Ag_TiO2 |  |  |  | spherical | 46 | 37 | 24 | E. coli | 1000000 |  |  | 6.25 |  | The antibacterial properties of Ag/TiO2 nanoparticles embedded in silane sol-gel matrix | 10.1016/j.jtice.2016.06.011
Ag_TiO2 |  |  |  | spherical | 46 | 37 | 24 | S. thypimurium | 1000000 |  |  | 6.25 |  | The antibacterial properties of Ag/TiO2 nanoparticles embedded in silane sol-gel matrix | 10.1016/j.jtice.2016.06.011
Ag_TiO2 |  |  |  | spherical | 46 | 37 | 24 | S. aureus | 1000000 |  |  | 12.5 |  | The antibacterial properties of Ag/TiO2 nanoparticles embedded in silane sol-gel matrix | 10.1016/j.jtice.2016.06.011
Ag_TiO2 |  |  |  | spherical | 46 | 37 | 24 | B. cereus | 1000000 |  |  | 12.5 |  | The antibacterial properties of Ag/TiO2 nanoparticles embedded in silane sol-gel matrix | 10.1016/j.jtice.2016.06.011
Ag_Fe3O4 | 5 | 0.01472754 | 339.5 | spherical | 130 | 37 | 12 | E. coli | 1000000000 |  | 18 |  |  | One-pot synthesis of porous Fe3O4 shell/silver core nanocomposites used as recyclable magnetic antibacterial agents | 10.1016/j.jmmm.2014.01.024
Ag_Fe3O4 | 10 | 0.02945508 | 339.5 | spherical | 130 | 37 | 12 | E. coli | 1000000000 |  | 28 |  |  | One-pot synthesis of porous Fe3O4 shell/silver core nanocomposites used as recyclable magnetic antibacterial agents | 10.1016/j.jmmm.2014.01.024
Ag_Fe3O4 | 20 | 0.05891016 | 339.5 | spherical | 130 | 37 | 12 | E. coli | 1000000000 |  | 90 |  |  | One-pot synthesis of porous Fe3O4 shell/silver core nanocomposites used as recyclable magnetic antibacterial agents | 10.1016/j.jmmm.2014.01.024
Ag_Fe3O4 | 30 | 0.08836524 | 339.5 | spherical | 130 | 37 | 12 | E. coli | 1000000000 |  | 98 |  |  | One-pot synthesis of porous Fe3O4 shell/silver core nanocomposites used as recyclable magnetic antibacterial agents | 10.1016/j.jmmm.2014.01.024
Ag_TiO2 | 500 | 2.659574 | 188 | spherical | 48 |  | 24 | S. aureus |  | 37.3 |  |  |  | Enhanced photocatalytic and antibacterial activities of mechanosynthesized TiO2-Ag nanocomposite in wastewater treatment | 10.1016/j.molstruc.2020.128076
Ag_TiO2 | 500 | 2.659574 | 188 | spherical | 48 |  | 24 | E. coli |  | 30.3 |  |  |  | Enhanced photocatalytic and antibacterial activities of mechanosynthesized TiO2-Ag nanocomposite in wastewater treatment | 10.1016/j.molstruc.2020.128076
CoFe2O4 | 12.5 | 0.05328218 | 234.6 | spherical | 15 | 37 | 24 | S. aureus | 100000 |  | 5.4 |  |  | Highly Efficient Antibacterial and Pb(II) Removal Effects of Ag-CoFe2O4-GO Nanocomposite | 10.1021/acsami.5b02209
Ag_CoFe2O4 | 12.5 | 0.0364857 | 342.6 | spherical | 45 | 37 | 24 | S. aureus | 100000 |  | 46 |  |  | Highly Efficient Antibacterial and Pb(II) Removal Effects of Ag-CoFe2O4-GO Nanocomposite | 10.1021/acsami.5b02209
CoFe2O4 | 12.5 | 0.05328218 | 234.6 | spherical | 15 | 37 | 24 | E. coli | 100000 |  | 7.1 |  |  | Highly Efficient Antibacterial and Pb(II) Removal Effects of Ag-CoFe2O4-GO Nanocomposite | 10.1021/acsami.5b02209
Ag_CoFe2O4 | 12.5 | 0.0364857 | 342.6 | spherical | 45 | 37 | 24 | E. coli | 100000 |  | 65.2 |  |  | Highly Efficient Antibacterial and Pb(II) Removal Effects of Ag-CoFe2O4-GO Nanocomposite | 10.1021/acsami.5b02209
NiFe2O4 | 100 | 0.4266212 | 234.4 | spherical | 94.8 | 37 | 24 | S. aureus | 1000000 | 6.4 |  |  |  | Antibacterial activity of new magnetic Ag/TiO2 nanocomposite in silane sol-gel matrix | 10.1007/s10854-017-7049-5
NiFe2O4 | 100 | 0.4266212 | 234.4 | spherical | 94.8 | 37 | 24 | B. cereus | 1000000 | 6.4 |  |  |  | Antibacterial activity of new magnetic Ag/TiO2 nanocomposite in silane sol-gel matrix | 10.1007/s10854-017-7049-5
NiFe2O4 | 100 | 0.4266212 | 234.4 | spherical | 94.8 | 37 | 24 | E. coli | 1000000 | 6.4 |  |  |  | Antibacterial activity of new magnetic Ag/TiO2 nanocomposite in silane sol-gel matrix | 10.1007/s10854-017-7049-5
NiFe2O4 | 100 | 0.4266212 | 234.4 | spherical | 94.8 | 37 | 24 | S. thypimurium | 1000000 | 6.4 |  |  |  | Antibacterial activity of new magnetic Ag/TiO2 nanocomposite in silane sol-gel matrix | 10.1007/s10854-017-7049-5
ZnO | 500 | 6.142506 | 81.4 | spherical | 11 |  |  | E. coli | 1000000 | 9 |  |  |  | Highly efficient g-C3N4/Cr-ZnO nanocomposites with superior photocatalytic and antibacterial activity | 10.1016/j.jphotochem.2020.112776
ZnO | 500 | 6.142506 | 81.4 | spherical | 11 |  |  | B. subtilis | 1000000 | 9 |  |  |  | Highly efficient g-C3N4/Cr-ZnO nanocomposites with superior photocatalytic and antibacterial activity | 10.1016/j.jphotochem.2020.112776
ZnO | 500 | 6.142506 | 81.4 | spherical | 11 |  |  | S. aureus | 1000000 | 10 |  |  |  | Highly efficient g-C3N4/Cr-ZnO nanocomposites with superior photocatalytic and antibacterial activity | 10.1016/j.jphotochem.2020.112776
ZnO | 500 | 6.142506 | 81.4 | spherical | 11 |  |  | S. salivarius | 1000000 | 11 |  |  |  | Highly efficient g-C3N4/Cr-ZnO nanocomposites with superior photocatalytic and antibacterial activity | 10.1016/j.jphotochem.2020.112776
Ag_AgVO3 | 2.5 | 0.007936508 | 315 | wire | 5366.4 | 37 | 24 | E. coli | 150000000 | 35.4 |  |  |  | Visible light driven photocatalysis and antibacterial activity of AgVO3 and Ag/AgVO3 nanowires | 10.1016/j.materresbull.2014.01.001
Ag_AgVO3 | 2.5 | 0.007936508 | 315 | wire | 5366.4 | 37 | 24 | B. subtilis | 150000000 | 33.1 |  |  |  | Visible light driven photocatalysis and antibacterial activity of AgVO3 and Ag/AgVO3 nanowires | 10.1016/j.materresbull.2014.01.001
Ag | 2.5 | 0.02314815 | 108 | spherical | 8 | 37 | 24 | E. coli | 150000000 | 23.6 |  |  |  | Visible light driven photocatalysis and antibacterial activity of AgVO3 and Ag/AgVO3 nanowires | 10.1016/j.materresbull.2014.01.001
Ag | 2.5 | 0.02314815 | 108 | spherical | 8 | 37 | 24 | B. subtilis | 150000000 | 20.1 |  |  |  | Visible light driven photocatalysis and antibacterial activity of AgVO3 and Ag/AgVO3 nanowires | 10.1016/j.materresbull.2014.01.001
Ag_AgVO3 |  |  |  | wire | 5366.4 | 37 | 24 | E. coli | 150000000 |  |  | 1 |  | Visible light driven photocatalysis and antibacterial activity of AgVO3 and Ag/AgVO3 nanowires | 10.1016/j.materresbull.2014.01.001
Ag_AgVO3 |  |  |  | wire | 5366.4 | 37 | 24 | B. subtilis | 150000000 |  |  | 5 |  | Visible light driven photocatalysis and antibacterial activity of AgVO3 and Ag/AgVO3 nanowires | 10.1016/j.materresbull.2014.01.001
Ag |  |  |  | spherical | 8 | 37 | 24 | E. coli | 150000000 |  |  | 10 |  | Visible light driven photocatalysis and antibacterial activity of AgVO3 and Ag/AgVO3 nanowires | 10.1016/j.materresbull.2014.01.001
Ag |  |  |  | spherical | 8 | 37 | 24 | B. subtilis | 150000000 |  |  | 30 |  | Visible light driven photocatalysis and antibacterial activity of AgVO3 and Ag/AgVO3 nanowires | 10.1016/j.materresbull.2014.01.001
Ag | 20 | 0.1851852 | 108 | spherical | 50 | 37 | 24 | E. coli | 1000000 | 13.5 |  |  |  | PEGylation of novel hydroxyapatite/PEG/Ag nanocomposite particles to improve its antibacterial efficacy | 10.1016/j.msec.2015.02.012
Ag | 20 | 0.1851852 | 108 | flower | 700 |  |  | E. coli |  | 8.5 |  |  |  | Ag Nanoflowers and Nanodendrites Synthesized by a Facile Method and Their Antibacterial Activity | 10.1007/s10876-022-02245-2
Ag | 50 | 0.462963 | 108 | flower | 700 |  |  | E. coli |  | 9.5 |  |  |  | Ag Nanoflowers and Nanodendrites Synthesized by a Facile Method and Their Antibacterial Activity | 10.1007/s10876-022-02245-2
Ag | 100 | 0.9259259 | 108 | flower | 700 |  |  | E. coli |  | 10 |  |  |  | Ag Nanoflowers and Nanodendrites Synthesized by a Facile Method and Their Antibacterial Activity | 10.1007/s10876-022-02245-2
Ag | 120 | 1.111111 | 108 | flower | 700 |  |  | E. coli |  | 10 |  |  |  | Ag Nanoflowers and Nanodendrites Synthesized by a Facile Method and Their Antibacterial Activity | 10.1007/s10876-022-02245-2
Ag | 150 | 1.388889 | 108 | flower | 700 |  |  | E. coli |  | 11 |  |  |  | Ag Nanoflowers and Nanodendrites Synthesized by a Facile Method and Their Antibacterial Activity | 10.1007/s10876-022-02245-2
Ag | 20 | 0.1851852 | 108 | flower | 700 |  |  | S. aureus |  | 0 |  |  |  | Ag Nanoflowers and Nanodendrites Synthesized by a Facile Method and Their Antibacterial Activity | 10.1007/s10876-022-02245-2
Ag | 50 | 0.462963 | 108 | flower | 700 |  |  | S. aureus |  | 9 |  |  |  | Ag Nanoflowers and Nanodendrites Synthesized by a Facile Method and Their Antibacterial Activity | 10.1007/s10876-022-02245-2
Ag | 100 | 0.9259259 | 108 | flower | 700 |  |  | S. aureus |  | 9 |  |  |  | Ag Nanoflowers and Nanodendrites Synthesized by a Facile Method and Their Antibacterial Activity | 10.1007/s10876-022-02245-2
Ag | 120 | 1.111111 | 108 | flower | 700 |  |  | S. aureus |  | 9 |  |  |  | Ag Nanoflowers and Nanodendrites Synthesized by a Facile Method and Their Antibacterial Activity | 10.1007/s10876-022-02245-2
Ag | 150 | 1.388889 | 108 | flower | 700 |  |  | S. aureus |  | 9.5 |  |  |  | Ag Nanoflowers and Nanodendrites Synthesized by a Facile Method and Their Antibacterial Activity | 10.1007/s10876-022-02245-2
Ag | 100 | 0.9259259 | 108 | spherical | 20 | 37 | 24 | S. aureus | 1000000 | 12 |  |  |  | Ag/TiO2/bentonite nanocomposite for biological applications: Synthesis, characterization, antibacterial and cytotoxic investigations | 10.1016/j.apt.2017.06.007
Ag | 100 | 0.9259259 | 108 | spherical | 20 | 37 | 24 | E. coli | 1000000 | 8 |  |  |  | Ag/TiO2/bentonite nanocomposite for biological applications: Synthesis, characterization, antibacterial and cytotoxic investigations | 10.1016/j.apt.2017.06.007
TiO2 | 100 | 1.251564 | 79.9 | spherical | 30 | 37 | 24 | S. aureus | 1000000 | 11 |  |  |  | Ag/TiO2/bentonite nanocomposite for biological applications: Synthesis, characterization, antibacterial and cytotoxic investigations | 10.1016/j.apt.2017.06.007
TiO2 | 100 | 1.251564 | 79.9 | spherical | 30 | 37 | 24 | E. coli | 1000000 | 7 |  |  |  | Ag/TiO2/bentonite nanocomposite for biological applications: Synthesis, characterization, antibacterial and cytotoxic investigations | 10.1016/j.apt.2017.06.007
Ag | 250 | 2.314815 | 108 | spherical | 27 | 37 | 24 | S. aureus |  | 18 |  |  |  | Comparative investigation on Camellia Sinensis mediated green synthesis of Ag and Ag/GO nanocomposites for its anticancer and antibacterial efficacy | 10.1016/j.surfin.2020.100787
Ag | 500 | 4.62963 | 108 | spherical | 27 | 37 | 24 | S. aureus |  | 20 |  |  |  | Comparative investigation on Camellia Sinensis mediated green synthesis of Ag and Ag/GO nanocomposites for its anticancer and antibacterial efficacy | 10.1016/j.surfin.2020.100787
Ag | 750 | 6.944444 | 108 | spherical | 27 | 37 | 24 | S. aureus |  | 22 |  |  |  | Comparative investigation on Camellia Sinensis mediated green synthesis of Ag and Ag/GO nanocomposites for its anticancer and antibacterial efficacy | 10.1016/j.surfin.2020.100787
Ag | 1000 | 9.259259 | 108 | spherical | 27 | 37 | 24 | S. aureus |  | 24 |  |  |  | Comparative investigation on Camellia Sinensis mediated green synthesis of Ag and Ag/GO nanocomposites for its anticancer and antibacterial efficacy | 10.1016/j.surfin.2020.100787
Ag | 250 | 2.314815 | 108 | spherical | 27 | 37 | 24 | B. subtilis |  | 24 |  |  |  | Comparative investigation on Camellia Sinensis mediated green synthesis of Ag and Ag/GO nanocomposites for its anticancer and antibacterial efficacy | 10.1016/j.surfin.2020.100787
Ag | 500 | 4.62963 | 108 | spherical | 27 | 37 | 24 | B. subtilis |  | 25 |  |  |  | Comparative investigation on Camellia Sinensis mediated green synthesis of Ag and Ag/GO nanocomposites for its anticancer and antibacterial efficacy | 10.1016/j.surfin.2020.100787
Ag | 750 | 6.944444 | 108 | spherical | 27 | 37 | 24 | B. subtilis |  | 26 |  |  |  | Comparative investigation on Camellia Sinensis mediated green synthesis of Ag and Ag/GO nanocomposites for its anticancer and antibacterial efficacy | 10.1016/j.surfin.2020.100787
Ag | 1000 | 9.259259 | 108 | spherical | 27 | 37 | 24 | B. subtilis |  | 28 |  |  |  | Comparative investigation on Camellia Sinensis mediated green synthesis of Ag and Ag/GO nanocomposites for its anticancer and antibacterial efficacy | 10.1016/j.surfin.2020.100787
Ag | 250 | 2.314815 | 108 | spherical | 27 | 37 | 24 | E. coli |  | 20 |  |  |  | Comparative investigation on Camellia Sinensis mediated green synthesis of Ag and Ag/GO nanocomposites for its anticancer and antibacterial efficacy | 10.1016/j.surfin.2020.100787
Ag | 500 | 4.62963 | 108 | spherical | 27 | 37 | 24 | E. coli |  | 23 |  |  |  | Comparative investigation on Camellia Sinensis mediated green synthesis of Ag and Ag/GO nanocomposites for its anticancer and antibacterial efficacy | 10.1016/j.surfin.2020.100787
Ag | 750 | 6.944444 | 108 | spherical | 27 | 37 | 24 | E. coli |  | 26 |  |  |  | Comparative investigation on Camellia Sinensis mediated green synthesis of Ag and Ag/GO nanocomposites for its anticancer and antibacterial efficacy | 10.1016/j.surfin.2020.100787
Ag | 1000 | 9.259259 | 108 | spherical | 27 | 37 | 24 | E. coli |  | 29 |  |  |  | Comparative investigation on Camellia Sinensis mediated green synthesis of Ag and Ag/GO nanocomposites for its anticancer and antibacterial efficacy | 10.1016/j.surfin.2020.100787
Ag | 250 | 2.314815 | 108 | spherical | 27 | 37 | 24 | K. pneumoniae |  | 21 |  |  |  | Comparative investigation on Camellia Sinensis mediated green synthesis of Ag and Ag/GO nanocomposites for its anticancer and antibacterial efficacy | 10.1016/j.surfin.2020.100787
Ag | 500 | 4.62963 | 108 | spherical | 27 | 37 | 24 | K. pneumoniae |  | 24 |  |  |  | Comparative investigation on Camellia Sinensis mediated green synthesis of Ag and Ag/GO nanocomposites for its anticancer and antibacterial efficacy | 10.1016/j.surfin.2020.100787
Ag | 750 | 6.944444 | 108 | spherical | 27 | 37 | 24 | K. pneumoniae |  | 27 |  |  |  | Comparative investigation on Camellia Sinensis mediated green synthesis of Ag and Ag/GO nanocomposites for its anticancer and antibacterial efficacy | 10.1016/j.surfin.2020.100787
Ag | 1000 | 9.259259 | 108 | spherical | 27 | 37 | 24 | K. pneumoniae |  | 30 |  |  |  | Comparative investigation on Camellia Sinensis mediated green synthesis of Ag and Ag/GO nanocomposites for its anticancer and antibacterial efficacy | 10.1016/j.surfin.2020.100787
Fe2O3 | 60 | 0.3757044 | 159.7 | spherical | 4 | 37 | 24 | S. aureus |  | 10 |  |  |  | Green synthesized multifunctional Ag@Fe2O3 nanocomposites for effective antibacterial, antifungal and anticancer properties | 10.1039/c7nj01849e
Fe2O3 | 80 | 0.5009393 | 159.7 | spherical | 4 | 37 | 24 | S. aureus |  | 11 |  |  |  | Green synthesized multifunctional Ag@Fe2O3 nanocomposites for effective antibacterial, antifungal and anticancer properties | 10.1039/c7nj01849e
Fe2O3 | 100 | 0.6261741 | 159.7 | spherical | 4 | 37 | 24 | S. aureus |  | 12 |  |  |  | Green synthesized multifunctional Ag@Fe2O3 nanocomposites for effective antibacterial, antifungal and anticancer properties | 10.1039/c7nj01849e
Ag_Fe2O3 | 20 | 0.0747105 | 267.7 | spherical | 14 | 37 | 24 | S. aureus |  | 11 |  |  |  | Green synthesized multifunctional Ag@Fe2O3 nanocomposites for effective antibacterial, antifungal and anticancer properties | 10.1039/c7nj01849e
Ag_Fe2O3 | 40 | 0.149421 | 267.7 | spherical | 14 | 37 | 24 | S. aureus |  | 12 |  |  |  | Green synthesized multifunctional Ag@Fe2O3 nanocomposites for effective antibacterial, antifungal and anticancer properties | 10.1039/c7nj01849e
Ag_Fe2O3 | 60 | 0.2241315 | 267.7 | spherical | 14 | 37 | 24 | S. aureus |  | 13 |  |  |  | Green synthesized multifunctional Ag@Fe2O3 nanocomposites for effective antibacterial, antifungal and anticancer properties | 10.1039/c7nj01849e
Ag_Fe2O3 | 80 | 0.298842 | 267.7 | spherical | 14 | 37 | 24 | S. aureus |  | 14 |  |  |  | Green synthesized multifunctional Ag@Fe2O3 nanocomposites for effective antibacterial, antifungal and anticancer properties | 10.1039/c7nj01849e
Ag_Fe2O3 | 100 | 0.3735525 | 267.7 | spherical | 14 | 37 | 24 | S. aureus |  | 15 |  |  |  | Green synthesized multifunctional Ag@Fe2O3 nanocomposites for effective antibacterial, antifungal and anticancer properties | 10.1039/c7nj01849e
Fe2O3 | 40 | 0.2504696 | 159.7 | spherical | 4 | 37 | 24 | E. coli |  | 10 |  |  |  | Green synthesized multifunctional Ag@Fe2O3 nanocomposites for effective antibacterial, antifungal and anticancer properties | 10.1039/c7nj01849e
Fe2O3 | 60 | 0.3757044 | 159.7 | spherical | 4 | 37 | 24 | E. coli |  | 11 |  |  |  | Green synthesized multifunctional Ag@Fe2O3 nanocomposites for effective antibacterial, antifungal and anticancer properties | 10.1039/c7nj01849e
Fe2O3 | 80 | 0.5009393 | 159.7 | spherical | 4 | 37 | 24 | E. coli |  | 12 |  |  |  | Green synthesized multifunctional Ag@Fe2O3 nanocomposites for effective antibacterial, antifungal and anticancer properties | 10.1039/c7nj01849e
Fe2O3 | 100 | 0.6261741 | 159.7 | spherical | 4 | 37 | 24 | E. coli |  | 13 |  |  |  | Green synthesized multifunctional Ag@Fe2O3 nanocomposites for effective antibacterial, antifungal and anticancer properties | 10.1039/c7nj01849e
Ag_Fe2O3 | 20 | 0.0747105 | 267.7 | spherical | 14 | 37 | 24 | E. coli |  | 10 |  |  |  | Green synthesized multifunctional Ag@Fe2O3 nanocomposites for effective antibacterial, antifungal and anticancer properties | 10.1039/c7nj01849e
Ag_Fe2O3 | 40 | 0.149421 | 267.7 | spherical | 14 | 37 | 24 | E. coli |  | 12 |  |  |  | Green synthesized multifunctional Ag@Fe2O3 nanocomposites for effective antibacterial, antifungal and anticancer properties | 10.1039/c7nj01849e
Ag_Fe2O3 | 60 | 0.2241315 | 267.7 | spherical | 14 | 37 | 24 | E. coli |  | 13 |  |  |  | Green synthesized multifunctional Ag@Fe2O3 nanocomposites for effective antibacterial, antifungal and anticancer properties | 10.1039/c7nj01849e
Ag_Fe2O3 | 80 | 0.298842 | 267.7 | spherical | 14 | 37 | 24 | E. coli |  | 14 |  |  |  | Green synthesized multifunctional Ag@Fe2O3 nanocomposites for effective antibacterial, antifungal and anticancer properties | 10.1039/c7nj01849e
Ag_Fe2O3 | 100 | 0.3735525 | 267.7 | spherical | 14 | 37 | 24 | E. coli |  | 15 |  |  |  | Green synthesized multifunctional Ag@Fe2O3 nanocomposites for effective antibacterial, antifungal and anticancer properties | 10.1039/c7nj01849e
Fe2O3 | 100 | 0.6261741 | 159.7 | spherical | 4 | 37 | 24 | C. albicans |  | 10 |  |  |  | Green synthesized multifunctional Ag@Fe2O3 nanocomposites for effective antibacterial, antifungal and anticancer properties | 10.1039/c7nj01849e
Ag_Fe2O3 | 60 | 0.2241315 | 267.7 | spherical | 14 | 37 | 24 | C. albicans |  | 10 |  |  |  | Green synthesized multifunctional Ag@Fe2O3 nanocomposites for effective antibacterial, antifungal and anticancer properties | 10.1039/c7nj01849e
Ag_Fe2O3 | 80 | 0.298842 | 267.7 | spherical | 14 | 37 | 24 | C. albicans |  | 12 |  |  |  | Green synthesized multifunctional Ag@Fe2O3 nanocomposites for effective antibacterial, antifungal and anticancer properties | 10.1039/c7nj01849e
Ag_Fe2O3 | 100 | 0.3735525 | 267.7 | spherical | 14 | 37 | 24 | C. albicans |  | 13 |  |  |  | Green synthesized multifunctional Ag@Fe2O3 nanocomposites for effective antibacterial, antifungal and anticancer properties | 10.1039/c7nj01849e
NiO | 200 | 2.677376 | 74.7 | spherical | 30 | 37 | 24 | S. aureus |  | 26 |  |  |  | Photocatalytic and antibacterial activities of eco-friendly green synthesized ZnO and NiO nanoparticles | 10.1007/s10854-016-5767-8
NiO | 200 | 2.677376 | 74.7 | spherical | 30 | 37 | 24 | E. coli |  | 17 |  |  |  | Photocatalytic and antibacterial activities of eco-friendly green synthesized ZnO and NiO nanoparticles | 10.1007/s10854-016-5767-8
ZnO | 200 | 2.457002 | 81.4 | spherical | 35 | 37 | 24 | S. aureus |  | 30 |  |  |  | Photocatalytic and antibacterial activities of eco-friendly green synthesized ZnO and NiO nanoparticles | 10.1007/s10854-016-5767-8
ZnO | 200 | 2.457002 | 81.4 | spherical | 35 | 37 | 24 | E. coli |  | 22 |  |  |  | Photocatalytic and antibacterial activities of eco-friendly green synthesized ZnO and NiO nanoparticles | 10.1007/s10854-016-5767-8
ZnO | 500 | 6.142506 | 81.4 | hexagonal | 30 | 37 | 24 | E. coli |  | 4.25 |  |  |  | One-Pot Synthesis of ZnO Nanoparticles for Nitrite Sensing, Photocatalytic and Antibacterial Studies | 10.1007/s10904-020-01544-3
ZnO | 1000 | 12.28501 | 81.4 | hexagonal | 30 | 37 | 24 | E. coli |  | 9.08 |  |  |  | One-Pot Synthesis of ZnO Nanoparticles for Nitrite Sensing, Photocatalytic and Antibacterial Studies | 10.1007/s10904-020-01544-3
ZnO | 500 | 6.142506 | 81.4 | hexagonal | 30 | 37 | 24 | S. aureus |  | 3.88 |  |  |  | One-Pot Synthesis of ZnO Nanoparticles for Nitrite Sensing, Photocatalytic and Antibacterial Studies | 10.1007/s10904-020-01544-3
ZnO | 1000 | 12.28501 | 81.4 | hexagonal | 30 | 37 | 24 | S. aureus |  | 8.65 |  |  |  | One-Pot Synthesis of ZnO Nanoparticles for Nitrite Sensing, Photocatalytic and Antibacterial Studies | 10.1007/s10904-020-01544-3
ZnO | 62.5 | 0.7678133 | 81.4 |  |  | 37 | 18 | E. coli | 1000000 | 8.84 |  |  |  | Constructing MnO2/single crystalline ZnO nanorod hybrids with enhanced photocatalytic and antibacterial activity | 10.1016/j.jssc.2016.04.027
ZnO | 62.5 | 0.7678133 | 81.4 |  |  | 37 | 18 | S. aureus | 1000000 | 9.34 |  |  |  | Constructing MnO2/single crystalline ZnO nanorod hybrids with enhanced photocatalytic and antibacterial activity | 10.1016/j.jssc.2016.04.027
ZnO_MnO2 | 62.5 | 0.3713607 | 168.3 | rod | 10247 | 37 | 18 | E. coli | 1000000 | 14.4 |  |  |  | Constructing MnO2/single crystalline ZnO nanorod hybrids with enhanced photocatalytic and antibacterial activity | 10.1016/j.jssc.2016.04.027
ZnO_MnO2 | 62.5 | 0.3713607 | 168.3 | rod | 10247 | 37 | 18 | S. aureus | 1000000 | 10.29 |  |  |  | Constructing MnO2/single crystalline ZnO nanorod hybrids with enhanced photocatalytic and antibacterial activity | 10.1016/j.jssc.2016.04.027
ZnO | 20 | 0.2457002 | 81.4 | spherical | 90 | 37 | 12 | B. subtilis |  | 8.87 |  |  |  | Effect of TWEEN 80 on the morphology and antibacterial properties of ZnO nanoparticles | 10.1007/s10854-016-5919-x
ZnO | 20 | 0.2457002 | 81.4 | spherical | 90 | 37 | 12 | S. aureus |  | 9.36 |  |  |  | Effect of TWEEN 80 on the morphology and antibacterial properties of ZnO nanoparticles | 10.1007/s10854-016-5919-x
ZnO | 20 | 0.2457002 | 81.4 | spherical | 90 | 37 | 12 | E. coli |  | 8.61 |  |  |  | Effect of TWEEN 80 on the morphology and antibacterial properties of ZnO nanoparticles | 10.1007/s10854-016-5919-x
ZnO | 20 | 0.2457002 | 81.4 | spherical | 90 | 37 | 12 | C. albicans |  | 8.39 |  |  |  | Effect of TWEEN 80 on the morphology and antibacterial properties of ZnO nanoparticles | 10.1007/s10854-016-5919-x
ZnO | 40 | 0.4914005 | 81.4 | spherical | 90 | 37 | 12 | B. subtilis |  | 9.61 |  |  |  | Effect of TWEEN 80 on the morphology and antibacterial properties of ZnO nanoparticles | 10.1007/s10854-016-5919-x
ZnO | 40 | 0.4914005 | 81.4 | spherical | 90 | 37 | 12 | S. aureus |  | 10.62 |  |  |  | Effect of TWEEN 80 on the morphology and antibacterial properties of ZnO nanoparticles | 10.1007/s10854-016-5919-x
ZnO | 40 | 0.4914005 | 81.4 | spherical | 90 | 37 | 12 | E. coli |  | 9.61 |  |  |  | Effect of TWEEN 80 on the morphology and antibacterial properties of ZnO nanoparticles | 10.1007/s10854-016-5919-x
ZnO | 40 | 0.4914005 | 81.4 | spherical | 90 | 37 | 12 | C. albicans |  | 9.61 |  |  |  | Effect of TWEEN 80 on the morphology and antibacterial properties of ZnO nanoparticles | 10.1007/s10854-016-5919-x
ZnO | 60 | 0.7371007 | 81.4 | spherical | 90 | 37 | 12 | B. subtilis |  | 10.62 |  |  |  | Effect of TWEEN 80 on the morphology and antibacterial properties of ZnO nanoparticles | 10.1007/s10854-016-5919-x
ZnO | 60 | 0.7371007 | 81.4 | spherical | 90 | 37 | 12 | S. aureus |  | 11.62 |  |  |  | Effect of TWEEN 80 on the morphology and antibacterial properties of ZnO nanoparticles | 10.1007/s10854-016-5919-x
ZnO | 60 | 0.7371007 | 81.4 | spherical | 90 | 37 | 12 | E. coli |  | 10.62 |  |  |  | Effect of TWEEN 80 on the morphology and antibacterial properties of ZnO nanoparticles | 10.1007/s10854-016-5919-x
ZnO | 60 | 0.7371007 | 81.4 | spherical | 90 | 37 | 12 | C. albicans |  | 11.62 |  |  |  | Effect of TWEEN 80 on the morphology and antibacterial properties of ZnO nanoparticles | 10.1007/s10854-016-5919-x
ZnO | 80 | 0.982801 | 81.4 | spherical | 90 | 37 | 12 | B. subtilis |  | 11.62 |  |  |  | Effect of TWEEN 80 on the morphology and antibacterial properties of ZnO nanoparticles | 10.1007/s10854-016-5919-x
ZnO | 80 | 0.982801 | 81.4 | spherical | 90 | 37 | 12 | S. aureus |  | 12.88 |  |  |  | Effect of TWEEN 80 on the morphology and antibacterial properties of ZnO nanoparticles | 10.1007/s10854-016-5919-x
ZnO | 80 | 0.982801 | 81.4 | spherical | 90 | 37 | 12 | E. coli |  | 11.88 |  |  |  | Effect of TWEEN 80 on the morphology and antibacterial properties of ZnO nanoparticles | 10.1007/s10854-016-5919-x
ZnO | 80 | 0.982801 | 81.4 | spherical | 90 | 37 | 12 | C. albicans |  | 12.62 |  |  |  | Effect of TWEEN 80 on the morphology and antibacterial properties of ZnO nanoparticles | 10.1007/s10854-016-5919-x
ZnO | 100 | 1.228501 | 81.4 | spherical | 90 | 37 | 12 | B. subtilis |  | 13.37 |  |  |  | Effect of TWEEN 80 on the morphology and antibacterial properties of ZnO nanoparticles | 10.1007/s10854-016-5919-x
ZnO | 100 | 1.228501 | 81.4 | spherical | 90 | 37 | 12 | S. aureus |  | 13.62 |  |  |  | Effect of TWEEN 80 on the morphology and antibacterial properties of ZnO nanoparticles | 10.1007/s10854-016-5919-x
ZnO | 100 | 1.228501 | 81.4 | spherical | 90 | 37 | 12 | E. coli |  | 13.37 |  |  |  | Effect of TWEEN 80 on the morphology and antibacterial properties of ZnO nanoparticles | 10.1007/s10854-016-5919-x
ZnO | 100 | 1.228501 | 81.4 | spherical | 90 | 37 | 12 | C. albicans |  | 13.62 |  |  |  | Effect of TWEEN 80 on the morphology and antibacterial properties of ZnO nanoparticles | 10.1007/s10854-016-5919-x
ZnO | 120 | 1.474201 | 81.4 | spherical | 90 | 37 | 12 | B. subtilis |  | 15.37 |  |  |  | Effect of TWEEN 80 on the morphology and antibacterial properties of ZnO nanoparticles | 10.1007/s10854-016-5919-x
ZnO | 120 | 1.474201 | 81.4 | spherical | 90 | 37 | 12 | S. aureus |  | 16.11 |  |  |  | Effect of TWEEN 80 on the morphology and antibacterial properties of ZnO nanoparticles | 10.1007/s10854-016-5919-x
ZnO | 120 | 1.474201 | 81.4 | spherical | 90 | 37 | 12 | E. coli |  | 15.89 |  |  |  | Effect of TWEEN 80 on the morphology and antibacterial properties of ZnO nanoparticles | 10.1007/s10854-016-5919-x
ZnO | 120 | 1.474201 | 81.4 | spherical | 90 | 37 | 12 | C. albicans |  | 17.64 |  |  |  | Effect of TWEEN 80 on the morphology and antibacterial properties of ZnO nanoparticles | 10.1007/s10854-016-5919-x
ZnO | 250 | 3.071253 | 81.4 | flower | 11.92 | 35 | 24 | S. mutans | 7500000 | 28 |  |  |  | Morphology controlled synthesis of ZnO nanoparticles for in -vitro evaluation of antibacterial activity | 10.1016/s1003-6326(20)65323-7
ZnO | 250 | 3.071253 | 81.4 | flower | 11.92 | 35 | 24 | S. aureus | 7500000 | 28 |  |  |  | Morphology controlled synthesis of ZnO nanoparticles for in -vitro evaluation of antibacterial activity | 10.1016/s1003-6326(20)65323-7
ZnO | 250 | 3.071253 | 81.4 | flower | 11.92 | 35 | 24 | E. coli | 7500000 | 25 |  |  |  | Morphology controlled synthesis of ZnO nanoparticles for in -vitro evaluation of antibacterial activity | 10.1016/s1003-6326(20)65323-7
ZnO | 250 | 3.071253 | 81.4 | flower | 11.92 | 35 | 24 | Enterobacter | 7500000 | 24 |  |  |  | Morphology controlled synthesis of ZnO nanoparticles for in -vitro evaluation of antibacterial activity | 10.1016/s1003-6326(20)65323-7
ZnO | 250 | 3.071253 | 81.4 | flower | 11.92 | 35 | 24 | P. aeruginosa | 7500000 | 23 |  |  |  | Morphology controlled synthesis of ZnO nanoparticles for in -vitro evaluation of antibacterial activity | 10.1016/s1003-6326(20)65323-7
ZnO | 500 | 6.142506 | 81.4 | flower | 11.92 | 35 | 24 | S. mutans | 7500000 | 29 |  |  |  | Morphology controlled synthesis of ZnO nanoparticles for in -vitro evaluation of antibacterial activity | 10.1016/s1003-6326(20)65323-7
ZnO | 500 | 6.142506 | 81.4 | flower | 11.92 | 35 | 24 | S. aureus | 7500000 | 30 |  |  |  | Morphology controlled synthesis of ZnO nanoparticles for in -vitro evaluation of antibacterial activity | 10.1016/s1003-6326(20)65323-7
ZnO | 500 | 6.142506 | 81.4 | flower | 11.92 | 35 | 24 | E. coli | 7500000 | 27 |  |  |  | Morphology controlled synthesis of ZnO nanoparticles for in -vitro evaluation of antibacterial activity | 10.1016/s1003-6326(20)65323-7
ZnO | 500 | 6.142506 | 81.4 | flower | 11.92 | 35 | 24 | Enterobacter | 7500000 | 25 |  |  |  | Morphology controlled synthesis of ZnO nanoparticles for in -vitro evaluation of antibacterial activity | 10.1016/s1003-6326(20)65323-7
ZnO | 500 | 6.142506 | 81.4 | flower | 11.92 | 35 | 24 | P. aeruginosa | 7500000 | 25 |  |  |  | Morphology controlled synthesis of ZnO nanoparticles for in -vitro evaluation of antibacterial activity | 10.1016/s1003-6326(20)65323-7
ZnO | 750 | 9.213759 | 81.4 | flower | 11.92 | 35 | 24 | S. mutans | 7500000 | 31 |  |  |  | Morphology controlled synthesis of ZnO nanoparticles for in -vitro evaluation of antibacterial activity | 10.1016/s1003-6326(20)65323-7
ZnO | 750 | 9.213759 | 81.4 | flower | 11.92 | 35 | 24 | S. aureus | 7500000 | 31 |  |  |  | Morphology controlled synthesis of ZnO nanoparticles for in -vitro evaluation of antibacterial activity | 10.1016/s1003-6326(20)65323-7
ZnO | 750 | 9.213759 | 81.4 | flower | 11.92 | 35 | 24 | E. coli | 7500000 | 29 |  |  |  | Morphology controlled synthesis of ZnO nanoparticles for in -vitro evaluation of antibacterial activity | 10.1016/s1003-6326(20)65323-7
ZnO | 750 | 9.213759 | 81.4 | flower | 11.92 | 35 | 24 | Enterobacter | 7500000 | 27 |  |  |  | Morphology controlled synthesis of ZnO nanoparticles for in -vitro evaluation of antibacterial activity | 10.1016/s1003-6326(20)65323-7
ZnO | 750 | 9.213759 | 81.4 | flower | 11.92 | 35 | 24 | P. aeruginosa | 7500000 | 27 |  |  |  | Morphology controlled synthesis of ZnO nanoparticles for in -vitro evaluation of antibacterial activity | 10.1016/s1003-6326(20)65323-7
ZnO | 250 | 3.071253 | 81.4 | rod | 17.55 | 35 | 24 | S. mutans | 7500000 | 30 |  |  |  | Morphology controlled synthesis of ZnO nanoparticles for in -vitro evaluation of antibacterial activity | 10.1016/s1003-6326(20)65323-7
ZnO | 250 | 3.071253 | 81.4 | rod | 17.55 | 35 | 24 | S. aureus | 7500000 | 29 |  |  |  | Morphology controlled synthesis of ZnO nanoparticles for in -vitro evaluation of antibacterial activity | 10.1016/s1003-6326(20)65323-7
ZnO | 250 | 3.071253 | 81.4 | rod | 17.55 | 35 | 24 | E. coli | 7500000 | 28 |  |  |  | Morphology controlled synthesis of ZnO nanoparticles for in -vitro evaluation of antibacterial activity | 10.1016/s1003-6326(20)65323-7
ZnO | 250 | 3.071253 | 81.4 | rod | 17.55 | 35 | 24 | Enterobacter | 7500000 | 25 |  |  |  | Morphology controlled synthesis of ZnO nanoparticles for in -vitro evaluation of antibacterial activity | 10.1016/s1003-6326(20)65323-7
ZnO | 250 | 3.071253 | 81.4 | rod | 17.55 | 35 | 24 | P. aeruginosa | 7500000 | 26 |  |  |  | Morphology controlled synthesis of ZnO nanoparticles for in -vitro evaluation of antibacterial activity | 10.1016/s1003-6326(20)65323-7
ZnO | 500 | 6.142506 | 81.4 | rod | 17.55 | 35 | 24 | S. mutans | 7500000 | 32 |  |  |  | Morphology controlled synthesis of ZnO nanoparticles for in -vitro evaluation of antibacterial activity | 10.1016/s1003-6326(20)65323-7
ZnO | 500 | 6.142506 | 81.4 | rod | 17.55 | 35 | 24 | S. aureus | 7500000 | 30 |  |  |  | Morphology controlled synthesis of ZnO nanoparticles for in -vitro evaluation of antibacterial activity | 10.1016/s1003-6326(20)65323-7
ZnO | 500 | 6.142506 | 81.4 | rod | 17.55 | 35 | 24 | E. coli | 7500000 | 29 |  |  |  | Morphology controlled synthesis of ZnO nanoparticles for in -vitro evaluation of antibacterial activity | 10.1016/s1003-6326(20)65323-7
ZnO | 500 | 6.142506 | 81.4 | rod | 17.55 | 35 | 24 | Enterobacter | 7500000 | 26 |  |  |  | Morphology controlled synthesis of ZnO nanoparticles for in -vitro evaluation of antibacterial activity | 10.1016/s1003-6326(20)65323-7
ZnO | 500 | 6.142506 | 81.4 | rod | 17.55 | 35 | 24 | P. aeruginosa | 7500000 | 27 |  |  |  | Morphology controlled synthesis of ZnO nanoparticles for in -vitro evaluation of antibacterial activity | 10.1016/s1003-6326(20)65323-7
ZnO | 750 | 9.213759 | 81.4 | rod | 17.55 | 35 | 24 | S. mutans | 7500000 | 33 |  |  |  | Morphology controlled synthesis of ZnO nanoparticles for in -vitro evaluation of antibacterial activity | 10.1016/s1003-6326(20)65323-7
ZnO | 750 | 9.213759 | 81.4 | rod | 17.55 | 35 | 24 | S. aureus | 7500000 | 32 |  |  |  | Morphology controlled synthesis of ZnO nanoparticles for in -vitro evaluation of antibacterial activity | 10.1016/s1003-6326(20)65323-7
ZnO | 750 | 9.213759 | 81.4 | rod | 17.55 | 35 | 24 | E. coli | 7500000 | 30 |  |  |  | Morphology controlled synthesis of ZnO nanoparticles for in -vitro evaluation of antibacterial activity | 10.1016/s1003-6326(20)65323-7
ZnO | 750 | 9.213759 | 81.4 | rod | 17.55 | 35 | 24 | Enterobacter | 7500000 | 28 |  |  |  | Morphology controlled synthesis of ZnO nanoparticles for in -vitro evaluation of antibacterial activity | 10.1016/s1003-6326(20)65323-7
ZnO | 750 | 9.213759 | 81.4 | rod | 17.55 | 35 | 24 | P. aeruginosa | 7500000 | 28 |  |  |  | Morphology controlled synthesis of ZnO nanoparticles for in -vitro evaluation of antibacterial activity | 10.1016/s1003-6326(20)65323-7
ZnO | 250 | 3.071253 | 81.4 |  |  | 35 | 24 | S. mutans | 7500000 | 31 |  |  |  | Morphology controlled synthesis of ZnO nanoparticles for in -vitro evaluation of antibacterial activity | 10.1016/s1003-6326(20)65323-7
ZnO | 250 | 3.071253 | 81.4 |  |  | 35 | 24 | S. aureus | 7500000 | 30 |  |  |  | Morphology controlled synthesis of ZnO nanoparticles for in -vitro evaluation of antibacterial activity | 10.1016/s1003-6326(20)65323-7
ZnO | 250 | 3.071253 | 81.4 |  |  | 35 | 24 | E. coli | 7500000 | 28 |  |  |  | Morphology controlled synthesis of ZnO nanoparticles for in -vitro evaluation of antibacterial activity | 10.1016/s1003-6326(20)65323-7
ZnO | 250 | 3.071253 | 81.4 |  |  | 35 | 24 | Enterobacter | 7500000 | 25 |  |  |  | Morphology controlled synthesis of ZnO nanoparticles for in -vitro evaluation of antibacterial activity | 10.1016/s1003-6326(20)65323-7
ZnO | 250 | 3.071253 | 81.4 |  |  | 35 | 24 | P. aeruginosa | 7500000 | 28 |  |  |  | Morphology controlled synthesis of ZnO nanoparticles for in -vitro evaluation of antibacterial activity | 10.1016/s1003-6326(20)65323-7
ZnO | 500 | 6.142506 | 81.4 |  |  | 35 | 24 | S. mutans | 7500000 | 33 |  |  |  | Morphology controlled synthesis of ZnO nanoparticles for in -vitro evaluation of antibacterial activity | 10.1016/s1003-6326(20)65323-7
ZnO | 500 | 6.142506 | 81.4 |  |  | 35 | 24 | S. aureus | 7500000 | 32 |  |  |  | Morphology controlled synthesis of ZnO nanoparticles for in -vitro evaluation of antibacterial activity | 10.1016/s1003-6326(20)65323-7
ZnO | 500 | 6.142506 | 81.4 |  |  | 35 | 24 | E. coli | 7500000 | 29 |  |  |  | Morphology controlled synthesis of ZnO nanoparticles for in -vitro evaluation of antibacterial activity | 10.1016/s1003-6326(20)65323-7
ZnO | 500 | 6.142506 | 81.4 |  |  | 35 | 24 | Enterobacter | 7500000 | 27 |  |  |  | Morphology controlled synthesis of ZnO nanoparticles for in -vitro evaluation of antibacterial activity | 10.1016/s1003-6326(20)65323-7
ZnO | 500 | 6.142506 | 81.4 |  |  | 35 | 24 | P. aeruginosa | 7500000 | 29 |  |  |  | Morphology controlled synthesis of ZnO nanoparticles for in -vitro evaluation of antibacterial activity | 10.1016/s1003-6326(20)65323-7
ZnO | 750 | 9.213759 | 81.4 |  |  | 35 | 24 | S. mutans | 7500000 | 34 |  |  |  | Morphology controlled synthesis of ZnO nanoparticles for in -vitro evaluation of antibacterial activity | 10.1016/s1003-6326(20)65323-7
ZnO | 750 | 9.213759 | 81.4 |  |  | 35 | 24 | S. aureus | 7500000 | 34 |  |  |  | Morphology controlled synthesis of ZnO nanoparticles for in -vitro evaluation of antibacterial activity | 10.1016/s1003-6326(20)65323-7
ZnO | 750 | 9.213759 | 81.4 |  |  | 35 | 24 | E. coli | 7500000 | 31 |  |  |  | Morphology controlled synthesis of ZnO nanoparticles for in -vitro evaluation of antibacterial activity | 10.1016/s1003-6326(20)65323-7
ZnO | 750 | 9.213759 | 81.4 |  |  | 35 | 24 | Enterobacter | 7500000 | 29 |  |  |  | Morphology controlled synthesis of ZnO nanoparticles for in -vitro evaluation of antibacterial activity | 10.1016/s1003-6326(20)65323-7
ZnO | 750 | 9.213759 | 81.4 |  |  | 35 | 24 | P. aeruginosa | 7500000 | 32 |  |  |  | Morphology controlled synthesis of ZnO nanoparticles for in -vitro evaluation of antibacterial activity | 10.1016/s1003-6326(20)65323-7
CuO | 50 | 0.625 | 80 | rod | 58 | 37 | 24 | P. graminis | 1000000 | 11.88 |  |  |  | Hydrothermal-ultrasonic synthesis of CuO nanorods and CuWO4 nanoparticles for catalytic reduction, photocatalysis activity, and antibacterial properties | 10.1016/j.matchemphys.2020.123919
CuO_CuWO4 | 50 | 0.1278772 | 391 | rod | 66 | 37 | 24 | P. graminis | 1000000 | 15.6 |  |  |  | Hydrothermal-ultrasonic synthesis of CuO nanorods and CuWO4 nanoparticles for catalytic reduction, photocatalysis activity, and antibacterial properties | 10.1016/j.matchemphys.2020.123919
CuO | 50 | 0.625 | 80 | rod | 58 | 37 | 24 | E. coli | 1000000 | 14.3 |  |  |  | Hydrothermal-ultrasonic synthesis of CuO nanorods and CuWO4 nanoparticles for catalytic reduction, photocatalysis activity, and antibacterial properties | 10.1016/j.matchemphys.2020.123919
CuO_CuWO4 | 50 | 0.1278772 | 391 | rod | 66 | 37 | 24 | E. coli | 1000000 | 18.28 |  |  |  | Hydrothermal-ultrasonic synthesis of CuO nanorods and CuWO4 nanoparticles for catalytic reduction, photocatalysis activity, and antibacterial properties | 10.1016/j.matchemphys.2020.123919
Pd | 500 | 4.699248 | 106.4 | spherical | 98 | 37 | 24 | S. aureus | 100000000 | 10.5 |  |  |  | Biosynthesis of palladium nanoparticles using Diospyros kaki leaf extract and determination of antibacterial efficacy | 10.1080/10826068.2018.1479862
Pd | 500 | 4.699248 | 106.4 | spherical | 98 | 37 | 24 | E. coli | 100000000 | 18 |  |  |  | Biosynthesis of palladium nanoparticles using Diospyros kaki leaf extract and determination of antibacterial efficacy | 10.1080/10826068.2018.1479862
Pd | 1000 | 9.398496 | 106.4 | spherical | 25 | 25 | 24 | E. coli |  | 31 |  |  |  | Enhanced catalytic and antibacterial activities of phytosynthesized palladium nanoparticles using Santalum album leaf extract | 10.1016/j.powtec.2017.07.026
Pd | 1000 | 9.398496 | 106.4 | spherical | 25 | 25 | 24 | P. aeruginosa |  | 30 |  |  |  | Enhanced catalytic and antibacterial activities of phytosynthesized palladium nanoparticles using Santalum album leaf extract | 10.1016/j.powtec.2017.07.026
Pd | 1000 | 9.398496 | 106.4 | spherical | 25 | 25 | 24 | B. subtilis |  | 12 |  |  |  | Enhanced catalytic and antibacterial activities of phytosynthesized palladium nanoparticles using Santalum album leaf extract | 10.1016/j.powtec.2017.07.026
Pd | 1000 | 9.398496 | 106.4 | spherical | 25 | 25 | 24 | S. aureus |  | 18 |  |  |  | Enhanced catalytic and antibacterial activities of phytosynthesized palladium nanoparticles using Santalum album leaf extract | 10.1016/j.powtec.2017.07.026
Ag2[Fe(CN)5NO] |  |  |  | spherical | 50 | 37 | 24 | B. subtilis |  |  |  | 0.98 |  | Ag-2[Fe(CN)(5)NO] Nanoparticles Exhibit Antibacterial Activity and Wound Healing Properties | 10.1021/acsbiomaterials.8b00759
Ag2[Fe(CN)5NO] |  |  |  | spherical | 50 | 37 | 24 | K. aerogenes |  |  |  | 1.23 |  | Ag-2[Fe(CN)(6)NO] Nanoparticles Exhibit Antibacterial Activity and Wound Healing Properties | 10.1021/acsbiomaterials.8b00759
Ag2[Fe(CN)5NO] |  |  |  | spherical | 50 | 37 | 24 | P. aeruginosa |  |  |  | 1.45 |  | Ag-2[Fe(CN)(7)NO] Nanoparticles Exhibit Antibacterial Activity and Wound Healing Properties | 10.1021/acsbiomaterials.8b00759
Ag2[Fe(CN)5NO] |  |  |  | spherical | 50 | 37 | 24 | S. Epidermidis |  |  |  | 1.18 |  | Ag-2[Fe(CN)(5)NO] Nanoparticles Exhibit Antibacterial Activity and Wound Healing Properties | 10.1021/acsbiomaterials.8b00759
Ag2[Fe(CN)5NO] |  |  |  | spherical | 50 | 37 | 24 | E. coli |  |  |  | 1 |  | Ag-2[Fe(CN)(5)NO] Nanoparticles Exhibit Antibacterial Activity and Wound Healing Properties | 10.1021/acsbiomaterials.8b00759
Cu2O |  |  |  | spherical | 250 |  | 20 | S. aureus |  |  |  | 187.5 |  | Fabrication of Ag-Cu2O/PANI nanocomposites for visible-light photocatalysis triggering super antibacterial activity | 10.1039/c9tc05891e
Cu2O |  |  |  | spherical | 250 |  | 20 | P. aeruginosa |  |  |  | 250 |  | Fabrication of Ag-Cu2O/PANI nanocomposites for visible-light photocatalysis triggering super antibacterial activity | 10.1039/c9tc05891e
La2O2 CO3_Ag |  |  |  | rod | 33550 | 37 | 24 | S. aureus |  |  |  | 31.3 |  | Facile synthesis of Ag/La2O2CO3 hierarchical micro/nanostructures for antibacterial activity and phosphate removal | 10.1016/j.jre.2020.02.002
La2O2 CO3 |  |  |  | rod | 33550 | 37 | 24 | S. aureus |  |  |  | 200 |  | Facile synthesis of Ag/La2O2CO3 hierarchical micro/nanostructures for antibacterial activity and phosphate removal | 10.1016/j.jre.2020.02.002
La2O2 CO3_Ag |  |  |  | rod | 33550 | 37 | 24 | E. coli |  |  |  | 15.6 |  | Facile synthesis of Ag/La2O2CO3 hierarchical micro/nanostructures for antibacterial activity and phosphate removal | 10.1016/j.jre.2020.02.002
La2O2 CO3 |  |  |  | rod | 33550 | 37 | 24 | E. coli |  |  |  | 200 |  | Facile synthesis of Ag/La2O2CO3 hierarchical micro/nanostructures for antibacterial activity and phosphate removal | 10.1016/j.jre.2020.02.002
Ag_SiO2 |  |  |  | spherical | 40 | 37 | 24 | E. coli | 2500000 |  |  | 200 |  | Antibacterial Activity of Ag Nanoclusters Hydrogel to Sulfate Reducing Bacteria in Oil Field Pipeline | 10.19756/j.issn.0253-3820.191705
Ag_SiO2 |  |  |  | spherical | 40 | 37 | 24 | S. aureus | 2500000 |  |  | 300 |  | Antibacterial Activity of Ag Nanoclusters Hydrogel to Sulfate Reducing Bacteria in Oil Field Pipeline | 10.19756/j.issn.0253-3820.191705
ZnO_CdO | 10000 | 47.66444 | 209.8 | irregular | 27.26 | 37 | 24 | E. coli |  | 39 |  |  |  | Microwave-assisted synthesis of CdO-ZnO nanocomposite and its antibacterial activity against human pathogens | 10.1016/j.saa.2014.11.079
ZnO_CdO | 10000 | 47.66444 | 209.8 | irregular | 27.26 | 37 | 24 | S. aureus |  | 40 |  |  |  | Microwave-assisted synthesis of CdO-ZnO nanocomposite and its antibacterial activity against human pathogens | 10.1016/j.saa.2014.11.079
ZnO_CdO | 10000 | 47.66444 | 209.8 | irregular | 27.26 | 37 | 24 | P. aeruginosa |  | 36 |  |  |  | Microwave-assisted synthesis of CdO-ZnO nanocomposite and its antibacterial activity against human pathogens | 10.1016/j.saa.2014.11.079
ZnO_CdO | 10000 | 47.66444 | 209.8 | irregular | 27.26 | 37 | 24 | P. vulgaris |  | 33 |  |  |  | Microwave-assisted synthesis of CdO-ZnO nanocomposite and its antibacterial activity against human pathogens | 10.1016/j.saa.2014.11.079
ZnO_CdO | 10000 | 47.66444 | 209.8 | irregular | 27.26 | 37 | 24 | K. pneumoniae |  | 33 |  |  |  | Microwave-assisted synthesis of CdO-ZnO nanocomposite and its antibacterial activity against human pathogens | 10.1016/j.saa.2014.11.079
ZnO_CdO |  |  |  | irregular | 27.26 | 30 | 24 | E. coli |  |  |  | 10 |  | Microwave-assisted synthesis of CdO-ZnO nanocomposite and its antibacterial activity against human pathogens | 10.1016/j.saa.2014.11.079
ZnO_CdO |  |  |  | irregular | 27.26 | 30 | 24 | S. aureus |  |  |  | 10 |  | Microwave-assisted synthesis of CdO-ZnO nanocomposite and its antibacterial activity against human pathogens | 10.1016/j.saa.2014.11.079
ZnO_CdO |  |  |  | irregular | 27.26 | 30 | 24 | P. aeruginosa |  |  |  | 15 |  | Microwave-assisted synthesis of CdO-ZnO nanocomposite and its antibacterial activity against human pathogens | 10.1016/j.saa.2014.11.079
ZnO_CdO |  |  |  | irregular | 27.26 | 30 | 24 | P. vulgaris |  |  |  | 20 |  | Microwave-assisted synthesis of CdO-ZnO nanocomposite and its antibacterial activity against human pathogens | 10.1016/j.saa.2014.11.079
ZnO_CdO |  |  |  | irregular | 27.26 | 30 | 24 | K. pneumoniae |  |  |  | 20 |  | Microwave-assisted synthesis of CdO-ZnO nanocomposite and its antibacterial activity against human pathogens | 10.1016/j.saa.2014.11.079
Ag_SiO2 | 250 | 1.488095 | 168 | irregular | 25 | 37 | 24 | S. aureus |  | 17 |  |  |  | Synthesis and characterization of Ag@SiO2 core-shell nanoparticles for antibacterial and environmental applications | 10.1016/j.molliq.2017.01.103
Ag_SiO2 | 500 | 2.97619 | 168 | irregular | 25 | 37 | 24 | S. aureus |  | 18 |  |  |  | Synthesis and characterization of Ag@SiO2 core-shell nanoparticles for antibacterial and environmental applications | 10.1016/j.molliq.2017.01.103
Ag_SiO2 | 750 | 4.464286 | 168 | irregular | 25 | 37 | 24 | S. aureus |  | 22 |  |  |  | Synthesis and characterization of Ag@SiO2 core-shell nanoparticles for antibacterial and environmental applications | 10.1016/j.molliq.2017.01.103
Ag_SiO2 | 1000 | 5.952381 | 168 | irregular | 25 | 37 | 24 | S. aureus |  | 24 |  |  |  | Synthesis and characterization of Ag@SiO2 core-shell nanoparticles for antibacterial and environmental applications | 10.1016/j.molliq.2017.01.103
Ag_SiO2 | 250 | 1.488095 | 168 | irregular | 25 | 37 | 24 | E. coli |  | 12 |  |  |  | Synthesis and characterization of Ag@SiO2 core-shell nanoparticles for antibacterial and environmental applications | 10.1016/j.molliq.2017.01.103
Ag_SiO2 | 500 | 2.97619 | 168 | irregular | 25 | 37 | 24 | E. coli |  | 14 |  |  |  | Synthesis and characterization of Ag@SiO2 core-shell nanoparticles for antibacterial and environmental applications | 10.1016/j.molliq.2017.01.103
Ag_SiO2 | 750 | 4.464286 | 168 | irregular | 25 | 37 | 24 | E. coli |  | 14 |  |  |  | Synthesis and characterization of Ag@SiO2 core-shell nanoparticles for antibacterial and environmental applications | 10.1016/j.molliq.2017.01.103
Ag_SiO2 | 1000 | 5.952381 | 168 | irregular | 25 | 37 | 24 | E. coli |  | 16 |  |  |  | Synthesis and characterization of Ag@SiO2 core-shell nanoparticles for antibacterial and environmental applications | 10.1016/j.molliq.2017.01.103
Ag | 126 | 1.166667 | 108 | spherical | 45 | 37 | 24 | E. coli |  | 22 |  |  |  | Biosynthesis of Ag nanospheres using waste phoenix dactylifera argonne: a prospective anticancer and antibacterial | 10.1088/2053-1591/ab3bad
Ag | 63 | 0.5833333 | 108 | spherical | 45 | 37 | 24 | E. coli |  | 18 |  |  |  | Biosynthesis of Ag nanospheres using waste phoenix dactylifera argonne: a prospective anticancer and antibacterial | 10.1088/2053-1591/ab3bad
Ag | 31.5 | 0.2916667 | 108 | spherical | 45 | 37 | 24 | E. coli |  | 11.5 |  |  |  | Biosynthesis of Ag nanospheres using waste phoenix dactylifera argonne: a prospective anticancer and antibacterial | 10.1088/2053-1591/ab3bad
Ag | 15.75 | 0.1458333 | 108 | spherical | 45 | 37 | 24 | E. coli |  | 8.7 |  |  |  | Biosynthesis of Ag nanospheres using waste phoenix dactylifera argonne: a prospective anticancer and antibacterial | 10.1088/2053-1591/ab3bad
Ag | 7.875 | 0.07291667 | 108 | spherical | 45 | 37 | 24 | E. coli |  | 5.4 |  |  |  | Biosynthesis of Ag nanospheres using waste phoenix dactylifera argonne: a prospective anticancer and antibacterial | 10.1088/2053-1591/ab3bad
Ag |  |  |  | spherical | 45 | 37 | 24 | E. coli |  |  |  | 7.875 |  | Biosynthesis of Ag nanospheres using waste phoenix dactylifera argonne: a prospective anticancer and antibacterial | 10.1088/2053-1591/ab3bad
ZnO |  |  |  | rod | 237 | 37 | 30 | S. aureus | 1000000 |  |  | 120 |  | Unique chemical grafting of carbon nanoparticle on fabricated ZnO nanorod: Antibacterial and bioimaging property | 10.1016/j.materresbull.2011.12.036
ZnO |  |  |  | rod | 237 | 37 | 30 | E. coli | 1000000 |  |  | 84 |  | Unique chemical grafting of carbon nanoparticle on fabricated ZnO nanorod: Antibacterial and bioimaging property | 10.1016/j.materresbull.2011.12.036
ZnO |  |  |  | rod | 602.5 | 37 | 30 | S. aureus | 1000000 |  |  | 132 |  | Unique chemical grafting of carbon nanoparticle on fabricated ZnO nanorod: Antibacterial and bioimaging property | 10.1016/j.materresbull.2011.12.036
ZnO |  |  |  | rod | 602.5 | 37 | 30 | E. coli | 1000000 |  |  | 144 |  | Unique chemical grafting of carbon nanoparticle on fabricated ZnO nanorod: Antibacterial and bioimaging property | 10.1016/j.materresbull.2011.12.036
Au_Fe_Co | 20000 | 64.16426 | 311.7 | spherical | 53.4 | 37 | 24 | E. coli |  | 12 |  |  |  | Core-shell Au@Co-Fe hybrid nanoparticles as peroxidase mimetic nanozyme for antibacterial application | 10.1016/j.procbio.2020.05.003
Au_Fe_Co | 20000 | 64.16426 | 311.7 | spherical | 53.4 | 37 | 24 | S. aureus |  | 10 |  |  |  | Core-shell Au@Co-Fe hybrid nanoparticles as peroxidase mimetic nanozyme for antibacterial application | 10.1016/j.procbio.2020.05.003
Au_Fe_Co | 20000 | 64.16426 | 311.7 | spherical | 53.4 | 37 | 24 | E. coli |  |  |  | 3.25 |  | Core-shell Au@Co-Fe hybrid nanoparticles as peroxidase mimetic nanozyme for antibacterial application | 10.1016/j.procbio.2020.05.003
Au_Fe_Co | 20000 | 64.16426 | 311.7 | spherical | 53.4 | 37 | 24 | S. aureus |  |  |  | 0.91 |  | Core-shell Au@Co-Fe hybrid nanoparticles as peroxidase mimetic nanozyme for antibacterial application | 10.1016/j.procbio.2020.05.003
Au_Fe_Co | 20000 | 64.16426 | 311.7 | spherical | 53.4 | 37 | 24 | B. cereus |  |  |  | 0.91 |  | Core-shell Au@Co-Fe hybrid nanoparticles as peroxidase mimetic nanozyme for antibacterial application | 10.1016/j.procbio.2020.05.003
Au_Fe_Co | 20000 | 64.16426 | 311.7 | spherical | 53.4 | 37 | 24 | P. aeruginosa |  |  |  | 0.91 |  | Core-shell Au@Co-Fe hybrid nanoparticles as peroxidase mimetic nanozyme for antibacterial application | 10.1016/j.procbio.2020.05.003
ZnO | 80000 | 982.801 | 81.4 | spherical | 100 | 37 | 12 | S. aureus | 150000000 | 16.75 |  |  |  | Cinnamomum verum Bark Extract Mediated Green Synthesis of ZnO Nanoparticles and Their Antibacterial Potentiality | 10.3390/biom10020336
ZnO | 80000 | 982.801 | 81.4 | spherical | 100 | 37 | 12 | E. coli | 150000000 | 13.25 |  |  |  | Cinnamomum verum Bark Extract Mediated Green Synthesis of ZnO Nanoparticles and Their Antibacterial Potentiality | 10.3390/biom10020336
ZnO | 500 | 6.142506 | 81.4 | spherical | 15 | 37 | 24 | E. coli |  | 11.95 |  |  |  | ZnO nanoparticles prepared via a green synthesis approach: Physical properties, photocatalytic and antibacterial activity | 10.1016/j.jpcs.2021.110313
ZnO | 1000 | 12.28501 | 81.4 | spherical | 15 | 37 | 24 | E. coli |  | 12.94 |  |  |  | ZnO nanoparticles prepared via a green synthesis approach: Physical properties, photocatalytic and antibacterial activity | 10.1016/j.jpcs.2021.110313
ZnO | 2000 | 24.57002 | 81.4 | spherical | 15 | 37 | 24 | E. coli |  | 15.07 |  |  |  | ZnO nanoparticles prepared via a green synthesis approach: Physical properties, photocatalytic and antibacterial activity | 10.1016/j.jpcs.2021.110313
ZnO | 4000 | 49.14005 | 81.4 | spherical | 15 | 37 | 24 | E. coli |  | 16.23 |  |  |  | ZnO nanoparticles prepared via a green synthesis approach: Physical properties, photocatalytic and antibacterial activity | 10.1016/j.jpcs.2021.110313
ZnO | 500 | 6.142506 | 81.4 | spherical | 15 | 37 | 24 | S. thypimurium |  | 14.58 |  |  |  | ZnO nanoparticles prepared via a green synthesis approach: Physical properties, photocatalytic and antibacterial activity | 10.1016/j.jpcs.2021.110313
ZnO | 1000 | 12.28501 | 81.4 | spherical | 15 | 37 | 24 | S. thypimurium |  | 16.23 |  |  |  | ZnO nanoparticles prepared via a green synthesis approach: Physical properties, photocatalytic and antibacterial activity | 10.1016/j.jpcs.2021.110313
ZnO | 2000 | 24.57002 | 81.4 | spherical | 15 | 37 | 24 | S. thypimurium |  | 16.72 |  |  |  | ZnO nanoparticles prepared via a green synthesis approach: Physical properties, photocatalytic and antibacterial activity | 10.1016/j.jpcs.2021.110313
ZnO | 4000 | 49.14005 | 81.4 | spherical | 15 | 37 | 24 | S. thypimurium |  | 21.15 |  |  |  | ZnO nanoparticles prepared via a green synthesis approach: Physical properties, photocatalytic and antibacterial activity | 10.1016/j.jpcs.2021.110313
ZnO | 500 | 6.142506 | 81.4 | spherical | 15 | 37 | 24 | S. aureus |  | 8.83 |  |  |  | ZnO nanoparticles prepared via a green synthesis approach: Physical properties, photocatalytic and antibacterial activity | 10.1016/j.jpcs.2021.110313
ZnO | 1000 | 12.28501 | 81.4 | spherical | 15 | 37 | 24 | S. aureus |  | 12.12 |  |  |  | ZnO nanoparticles prepared via a green synthesis approach: Physical properties, photocatalytic and antibacterial activity | 10.1016/j.jpcs.2021.110313
ZnO | 2000 | 24.57002 | 81.4 | spherical | 15 | 37 | 24 | S. aureus |  | 14.42 |  |  |  | ZnO nanoparticles prepared via a green synthesis approach: Physical properties, photocatalytic and antibacterial activity | 10.1016/j.jpcs.2021.110313
ZnO | 4000 | 49.14005 | 81.4 | spherical | 15 | 37 | 24 | S. aureus |  | 15.07 |  |  |  | ZnO nanoparticles prepared via a green synthesis approach: Physical properties, photocatalytic and antibacterial activity | 10.1016/j.jpcs.2021.110313
ZnO | 500 | 6.142506 | 81.4 | spherical | 15 | 37 | 24 | S. pneumoniae |  | 11.62 |  |  |  | ZnO nanoparticles prepared via a green synthesis approach: Physical properties, photocatalytic and antibacterial activity | 10.1016/j.jpcs.2021.110313
ZnO | 1000 | 12.28501 | 81.4 | spherical | 15 | 37 | 24 | S. pneumoniae |  | 12.94 |  |  |  | ZnO nanoparticles prepared via a green synthesis approach: Physical properties, photocatalytic and antibacterial activity | 10.1016/j.jpcs.2021.110313
ZnO | 2000 | 24.57002 | 81.4 | spherical | 15 | 37 | 24 | S. pneumoniae |  | 14.42 |  |  |  | ZnO nanoparticles prepared via a green synthesis approach: Physical properties, photocatalytic and antibacterial activity | 10.1016/j.jpcs.2021.110313
ZnO | 4000 | 49.14005 | 81.4 | spherical | 15 | 37 | 24 | S. pneumoniae |  | 15.07 |  |  |  | ZnO nanoparticles prepared via a green synthesis approach: Physical properties, photocatalytic and antibacterial activity | 10.1016/j.jpcs.2021.110313
ZnO | 500 | 6.142506 | 81.4 | spherical | 18 | 37 | 24 | E. coli |  | 12.05 |  |  |  | Synthesis, structural and antibacterial activity of pure, Fe doped, and glucose capped ZnO nanoparticles | 10.1016/j.surfin.2021.101327
Fe_ZnO | 500 | 3.644315 | 137.2 | spherical | 18 | 37 | 24 | E. coli |  | 10.07 |  |  |  | Synthesis, structural and antibacterial activity of pure, Fe doped, and glucose capped ZnO nanoparticles | 10.1016/j.surfin.2021.101327
ZnO | 1000 | 12.28501 | 81.4 | spherical | 21 | 37 | 24 | S. aureus | 1000000 | 16.2 |  |  |  | Synthesis, characterization of nanocrystalline ZnO via two different chemical methods and its antibacterial activity | 10.1016/j.surfin.2019.05.002
ZnO | 1000 | 12.28501 | 81.4 | spherical | 21 | 37 | 24 | K. pneumoniae | 10000000 | 16.6 |  |  |  | Synthesis, characterization of nanocrystalline ZnO via two different chemical methods and its antibacterial activity | 10.1016/j.surfin.2019.05.002
ZnO | 1000 | 12.28501 | 81.4 | spherical | 21 | 37 | 24 | E. coli | 100000000 | 16.5 |  |  |  | Synthesis, characterization of nanocrystalline ZnO via two different chemical methods and its antibacterial activity | 10.1016/j.surfin.2019.05.002
ZnO | 1000 | 12.28501 | 81.4 | spherical | 16 | 37 | 24 | S. aureus | 1000000000 | 17.5 |  |  |  | Synthesis, characterization of nanocrystalline ZnO via two different chemical methods and its antibacterial activity | 10.1016/j.surfin.2019.05.002
ZnO | 1000 | 12.28501 | 81.4 | spherical | 16 | 37 | 24 | K. pneumoniae | 10000000000 | 17.2 |  |  |  | Synthesis, characterization of nanocrystalline ZnO via two different chemical methods and its antibacterial activity | 10.1016/j.surfin.2019.05.002
ZnO | 1000 | 12.28501 | 81.4 | spherical | 16 | 37 | 24 | E. coli | 100000000000 | 19.2 |  |  |  | Synthesis, characterization of nanocrystalline ZnO via two different chemical methods and its antibacterial activity | 10.1016/j.surfin.2019.05.002
ZnO | 0.1 | 0.001228501 | 81.4 | spherical | 100 |  |  | E. coli |  |  | 14.52 |  |  | Construction of nano-heterojunction AgFeO2-ZnO for boosted photocatalytic performance and its antibacterial applications | 10.1016/j.mssp.2021.105924
ZnO | 1 | 0.01228501 | 81.4 | spherical | 100 |  |  | E. coli |  |  | 24.78 |  |  | Construction of nano-heterojunction AgFeO2-ZnO for boosted photocatalytic performance and its antibacterial applications | 10.1016/j.mssp.2021.105924
ZnO | 10 | 0.1228501 | 81.4 | spherical | 100 |  |  | E. coli |  |  | 43.89 |  |  | Construction of nano-heterojunction AgFeO2-ZnO for boosted photocatalytic performance and its antibacterial applications | 10.1016/j.mssp.2021.105924
ZnO | 25 | 0.3071253 | 81.4 | spherical | 100 |  |  | E. coli |  |  | 63.1 |  |  | Construction of nano-heterojunction AgFeO2-ZnO for boosted photocatalytic performance and its antibacterial applications | 10.1016/j.mssp.2021.105924
ZnO | 50 | 0.6142506 | 81.4 | spherical | 100 |  |  | E. coli |  |  | 69.01 |  |  | Construction of nano-heterojunction AgFeO2-ZnO for boosted photocatalytic performance and its antibacterial applications | 10.1016/j.mssp.2021.105924
ZnO | 0.1 | 0.001228501 | 81.4 | spherical | 100 |  |  | B. subtilis |  |  | 11.59 |  |  | Construction of nano-heterojunction AgFeO2-ZnO for boosted photocatalytic performance and its antibacterial applications | 10.1016/j.mssp.2021.105924
ZnO | 1 | 0.01228501 | 81.4 | spherical | 100 |  |  | B. subtilis |  |  | 18.87 |  |  | Construction of nano-heterojunction AgFeO2-ZnO for boosted photocatalytic performance and its antibacterial applications | 10.1016/j.mssp.2021.105924
ZnO | 10 | 0.1228501 | 81.4 | spherical | 100 |  |  | B. subtilis |  |  | 30.69 |  |  | Construction of nano-heterojunction AgFeO2-ZnO for boosted photocatalytic performance and its antibacterial applications | 10.1016/j.mssp.2021.105924
ZnO | 25 | 0.3071253 | 81.4 | spherical | 100 |  |  | B. subtilis |  |  | 38.08 |  |  | Construction of nano-heterojunction AgFeO2-ZnO for boosted photocatalytic performance and its antibacterial applications | 10.1016/j.mssp.2021.105924
ZnO | 50 | 0.6142506 | 81.4 | spherical | 100 |  |  | B. subtilis |  |  | 42.51 |  |  | Construction of nano-heterojunction AgFeO2-ZnO for boosted photocatalytic performance and its antibacterial applications | 10.1016/j.mssp.2021.105924
AgFeO2 | 0.1 | 0.0005109862 | 195.7 | spherical | 100 |  |  | E. coli |  |  | 19.32 |  |  | Construction of nano-heterojunction AgFeO2-ZnO for boosted photocatalytic performance and its antibacterial applications | 10.1016/j.mssp.2021.105924
AgFeO2 | 1 | 0.005109862 | 195.7 | spherical | 100 |  |  | E. coli |  |  | 28.58 |  |  | Construction of nano-heterojunction AgFeO2-ZnO for boosted photocatalytic performance and its antibacterial applications | 10.1016/j.mssp.2021.105924
AgFeO2 | 10 | 0.05109862 | 195.7 | spherical | 100 |  |  | E. coli |  |  | 50.08 |  |  | Construction of nano-heterojunction AgFeO2-ZnO for boosted photocatalytic performance and its antibacterial applications | 10.1016/j.mssp.2021.105924
AgFeO2 | 25 | 0.1277466 | 195.7 | spherical | 100 |  |  | E. coli |  |  | 76.22 |  |  | Construction of nano-heterojunction AgFeO2-ZnO for boosted photocatalytic performance and its antibacterial applications | 10.1016/j.mssp.2021.105924
AgFeO2 | 50 | 0.2554931 | 195.7 | spherical | 100 |  |  | E. coli |  |  | 80.85 |  |  | Construction of nano-heterojunction AgFeO2-ZnO for boosted photocatalytic performance and its antibacterial applications | 10.1016/j.mssp.2021.105924
AgFeO2 | 0.1 | 0.0005109862 | 195.7 | spherical | 100 |  |  | B. subtilis |  |  | 17.77 |  |  | Construction of nano-heterojunction AgFeO2-ZnO for boosted photocatalytic performance and its antibacterial applications | 10.1016/j.mssp.2021.105924
AgFeO2 | 1 | 0.005109862 | 195.7 | spherical | 100 |  |  | B. subtilis |  |  | 20.86 |  |  | Construction of nano-heterojunction AgFeO2-ZnO for boosted photocatalytic performance and its antibacterial applications | 10.1016/j.mssp.2021.105924
AgFeO2 | 10 | 0.05109862 | 195.7 | spherical | 100 |  |  | B. subtilis |  |  | 36.19 |  |  | Construction of nano-heterojunction AgFeO2-ZnO for boosted photocatalytic performance and its antibacterial applications | 10.1016/j.mssp.2021.105924
AgFeO2 | 25 | 0.1277466 | 195.7 | spherical | 100 |  |  | B. subtilis |  |  | 46.99 |  |  | Construction of nano-heterojunction AgFeO2-ZnO for boosted photocatalytic performance and its antibacterial applications | 10.1016/j.mssp.2021.105924
AgFeO2 | 50 | 0.2554931 | 195.7 | spherical | 100 |  |  | B. subtilis |  |  | 51.63 |  |  | Construction of nano-heterojunction AgFeO2-ZnO for boosted photocatalytic performance and its antibacterial applications | 10.1016/j.mssp.2021.105924
ZnO_AgFeO2 | 0.1 | 0.0003610108 | 277 | spherical | 100 |  |  | E. coli |  |  | 33.19 |  |  | Construction of nano-heterojunction AgFeO2-ZnO for boosted photocatalytic performance and its antibacterial applications | 10.1016/j.mssp.2021.105924
ZnO_AgFeO2 | 1 | 0.003610108 | 277 | spherical | 100 |  |  | E. coli |  |  | 39.21 |  |  | Construction of nano-heterojunction AgFeO2-ZnO for boosted photocatalytic performance and its antibacterial applications | 10.1016/j.mssp.2021.105924
ZnO_AgFeO2 | 10 | 0.03610108 | 277 | spherical | 100 |  |  | E. coli |  |  | 54.24 |  |  | Construction of nano-heterojunction AgFeO2-ZnO for boosted photocatalytic performance and its antibacterial applications | 10.1016/j.mssp.2021.105924
ZnO_AgFeO2 | 25 | 0.09025271 | 277 | spherical | 100 |  |  | E. coli |  |  | 81.2 |  |  | Construction of nano-heterojunction AgFeO2-ZnO for boosted photocatalytic performance and its antibacterial applications | 10.1016/j.mssp.2021.105924
ZnO_AgFeO2 | 50 | 0.1805054 | 277 | spherical | 100 |  |  | E. coli |  |  | 91.6 |  |  | Construction of nano-heterojunction AgFeO2-ZnO for boosted photocatalytic performance and its antibacterial applications | 10.1016/j.mssp.2021.105924
ZnO_AgFeO2 | 0.1 | 0.0003610108 | 277 | spherical | 100 |  |  | B. subtilis |  |  | 28.68 |  |  | Construction of nano-heterojunction AgFeO2-ZnO for boosted photocatalytic performance and its antibacterial applications | 10.1016/j.mssp.2021.105924
ZnO_AgFeO2 | 1 | 0.003610108 | 277 | spherical | 100 |  |  | B. subtilis |  |  | 31.69 |  |  | Construction of nano-heterojunction AgFeO2-ZnO for boosted photocatalytic performance and its antibacterial applications | 10.1016/j.mssp.2021.105924
ZnO_AgFeO2 | 10 | 0.03610108 | 277 | spherical | 100 |  |  | B. subtilis |  |  | 48.23 |  |  | Construction of nano-heterojunction AgFeO2-ZnO for boosted photocatalytic performance and its antibacterial applications | 10.1016/j.mssp.2021.105924
ZnO_AgFeO2 | 25 | 0.09025271 | 277 | spherical | 100 |  |  | B. subtilis |  |  | 78.19 |  |  | Construction of nano-heterojunction AgFeO2-ZnO for boosted photocatalytic performance and its antibacterial applications | 10.1016/j.mssp.2021.105924
ZnO_AgFeO2 | 50 | 0.1805054 | 277 | spherical | 100 |  |  | B. subtilis |  |  | 87.1 |  |  | Construction of nano-heterojunction AgFeO2-ZnO for boosted photocatalytic performance and its antibacterial applications | 10.1016/j.mssp.2021.105924
Au_SnO | 100 | 0.3014772 | 331.7 | spherical | 33 | 37 | 24 | B. subtilis |  | 30.27 |  |  |  | Effect of dual-beam laser radiation for synthetic SnO2/Au nanoalloy for antibacterial activity | 10.1016/j.molstruc.2020.128913
Au_SnO | 100 | 0.3014772 | 331.7 | spherical | 33 | 37 | 24 | E. coli |  | 18.12 |  |  |  | Effect of dual-beam laser radiation for synthetic SnO2/Au nanoalloy for antibacterial activity | 10.1016/j.molstruc.2020.128913
Au_SnO | 50 | 0.1507386 | 331.7 | spherical | 33 | 37 | 24 | B. subtilis |  | 25.12 |  |  |  | Effect of dual-beam laser radiation for synthetic SnO2/Au nanoalloy for antibacterial activity | 10.1016/j.molstruc.2020.128913
Au_SnO | 50 | 0.1507386 | 331.7 | spherical | 33 | 37 | 24 | E. coli |  | 15 |  |  |  | Effect of dual-beam laser radiation for synthetic SnO2/Au nanoalloy for antibacterial activity | 10.1016/j.molstruc.2020.128913
Au_SnO | 25 | 0.07536931 | 331.7 | spherical | 33 | 37 | 24 | B. subtilis |  | 19.98 |  |  |  | Effect of dual-beam laser radiation for synthetic SnO2/Au nanoalloy for antibacterial activity | 10.1016/j.molstruc.2020.128913
Au_SnO | 25 | 0.07536931 | 331.7 | spherical | 33 | 37 | 24 | E. coli |  | 12.2 |  |  |  | Effect of dual-beam laser radiation for synthetic SnO2/Au nanoalloy for antibacterial activity | 10.1016/j.molstruc.2020.128913
Au_SnO | 12.5 | 0.03768465 | 331.7 | spherical | 33 | 37 | 24 | B. subtilis |  | 18.12 |  |  |  | Effect of dual-beam laser radiation for synthetic SnO2/Au nanoalloy for antibacterial activity | 10.1016/j.molstruc.2020.128913
Au_SnO | 12.5 | 0.03768465 | 331.7 | spherical | 33 | 37 | 24 | E. coli |  | 9.08 |  |  |  | Effect of dual-beam laser radiation for synthetic SnO2/Au nanoalloy for antibacterial activity | 10.1016/j.molstruc.2020.128913
Au_SnO | 6.25 | 0.01884233 | 331.7 | spherical | 33 | 37 | 24 | B. subtilis |  | 14.06 |  |  |  | Effect of dual-beam laser radiation for synthetic SnO2/Au nanoalloy for antibacterial activity | 10.1016/j.molstruc.2020.128913
Au_SnO | 6.25 | 0.01884233 | 331.7 | spherical | 33 | 37 | 24 | E. coli |  | 4.1 |  |  |  | Effect of dual-beam laser radiation for synthetic SnO2/Au nanoalloy for antibacterial activity | 10.1016/j.molstruc.2020.128913
Au_SnO | 3.125 | 0.009421164 | 331.7 | spherical | 33 | 37 | 24 | B. subtilis |  | 9.24 |  |  |  | Effect of dual-beam laser radiation for synthetic SnO2/Au nanoalloy for antibacterial activity | 10.1016/j.molstruc.2020.128913
Au_SnO | 3.125 | 0.009421164 | 331.7 | spherical | 33 | 37 | 24 | E. coli |  | 0.98 |  |  |  | Effect of dual-beam laser radiation for synthetic SnO2/Au nanoalloy for antibacterial activity | 10.1016/j.molstruc.2020.128913
Pd |  |  |  | spherical | 5 | 37 | 6 | E. coli |  |  |  | 9.92 |  | Catalytic activity of recyclable resorcinarene-protected antibacterial Pd nanoparticles in C-C coupling reactions | 10.1016/s1872-2067(15)61021-x
Pd |  |  |  | spherical | 5 | 37 | 6 | P. aeruginosa |  |  |  | 4.95 |  | Catalytic activity of recyclable resorcinarene-protected antibacterial Pd nanoparticles in C-C coupling reactions | 10.1016/s1872-2067(15)61021-x
Pd |  |  |  | spherical | 5 | 37 | 6 | S. aureus |  |  |  | 1.18 |  | Catalytic activity of recyclable resorcinarene-protected antibacterial Pd nanoparticles in C-C coupling reactions | 10.1016/s1872-2067(15)61021-x
Pd |  |  |  | spherical | 5 | 37 | 6 | S. pyogenes |  |  |  | 2 |  | Catalytic activity of recyclable resorcinarene-protected antibacterial Pd nanoparticles in C-C coupling reactions | 10.1016/s1872-2067(15)61021-x
ZnO | 20 | 0.2457002 | 81.4 | irregular | 10 | 37 | 6 | E. coli |  |  | 10.82 |  |  | Antibacterial effect and toxicity pathways of industrial and sunscreen ZnO nanoparticles on Escherichia coli | 10.1016/j.jece.2017.06.009
ZnO | 20 | 0.2457002 | 81.4 | irregular | 15 | 37 | 6 | E. coli |  |  | 9.93 |  |  | Antibacterial effect and toxicity pathways of industrial and sunscreen ZnO nanoparticles on Escherichia coli | 10.1016/j.jece.2017.06.009
ZnO | 20 | 0.2457002 | 81.4 | irregular | 20 | 37 | 6 | E. coli |  |  | 9.48 |  |  | Antibacterial effect and toxicity pathways of industrial and sunscreen ZnO nanoparticles on Escherichia coli | 10.1016/j.jece.2017.06.009
ZnO | 80 | 0.982801 | 81.4 | irregular | 10 | 37 | 6 | E. coli |  |  | 32.62 |  |  | Antibacterial effect and toxicity pathways of industrial and sunscreen ZnO nanoparticles on Escherichia coli | 10.1016/j.jece.2017.06.009
ZnO | 80 | 0.982801 | 81.4 | irregular | 15 | 37 | 6 | E. coli |  |  | 23.27 |  |  | Antibacterial effect and toxicity pathways of industrial and sunscreen ZnO nanoparticles on Escherichia coli | 10.1016/j.jece.2017.06.009
ZnO | 80 | 0.982801 | 81.4 | irregular | 20 | 37 | 6 | E. coli |  |  | 17.94 |  |  | Antibacterial effect and toxicity pathways of industrial and sunscreen ZnO nanoparticles on Escherichia coli | 10.1016/j.jece.2017.06.009
ZnO | 320 | 3.931204 | 81.4 | irregular | 10 | 37 | 6 | E. coli |  |  | 57.09 |  |  | Antibacterial effect and toxicity pathways of industrial and sunscreen ZnO nanoparticles on Escherichia coli | 10.1016/j.jece.2017.06.009
ZnO | 320 | 3.931204 | 81.4 | irregular | 15 | 37 | 6 | E. coli |  |  | 38.84 |  |  | Antibacterial effect and toxicity pathways of industrial and sunscreen ZnO nanoparticles on Escherichia coli | 10.1016/j.jece.2017.06.009
ZnO | 320 | 3.931204 | 81.4 | irregular | 20 | 37 | 6 | E. coli |  |  | 24.61 |  |  | Antibacterial effect and toxicity pathways of industrial and sunscreen ZnO nanoparticles on Escherichia coli | 10.1016/j.jece.2017.06.009
ZnO | 1280 | 15.72482 | 81.4 | irregular | 10 | 37 | 6 | E. coli |  |  | 92.25 |  |  | Antibacterial effect and toxicity pathways of industrial and sunscreen ZnO nanoparticles on Escherichia coli | 10.1016/j.jece.2017.06.009
ZnO | 1280 | 15.72482 | 81.4 | irregular | 15 | 37 | 6 | E. coli |  |  | 74.45 |  |  | Antibacterial effect and toxicity pathways of industrial and sunscreen ZnO nanoparticles on Escherichia coli | 10.1016/j.jece.2017.06.009
ZnO | 1280 | 15.72482 | 81.4 | irregular | 20 | 37 | 6 | E. coli |  |  | 60.22 |  |  | Antibacterial effect and toxicity pathways of industrial and sunscreen ZnO nanoparticles on Escherichia coli | 10.1016/j.jece.2017.06.009
CuO |  |  |  | spherical | 25 | 37 | 24 | E. coli | 10000000 |  |  | 2.5 |  | Costus Pictus leaf extract mediated biosynthesis of Fe and Mg doped CuO nanoparticles: structural, electrochemical and antibacterial analysis | 10.1088/2053-1591/ab4f20
CuO |  |  |  | spherical | 25 | 37 | 24 | P. aeruginosa | 10000000 |  |  | 2.5 |  | Costus Pictus leaf extract mediated biosynthesis of Fe and Mg doped CuO nanoparticles: structural, electrochemical and antibacterial analysis | 10.1088/2053-1591/ab4f20
CuO |  |  |  | spherical | 25 | 37 | 24 | B. cereus | 10000000 |  |  | 2.5 |  | Costus Pictus leaf extract mediated biosynthesis of Fe and Mg doped CuO nanoparticles: structural, electrochemical and antibacterial analysis | 10.1088/2053-1591/ab4f20
CuO |  |  |  | spherical | 25 | 37 | 24 | S. aureus | 10000000 |  |  | 2.5 |  | Costus Pictus leaf extract mediated biosynthesis of Fe and Mg doped CuO nanoparticles: structural, electrochemical and antibacterial analysis | 10.1088/2053-1591/ab4f20
Fe_CuO |  |  |  | spherical | 40 | 37 | 24 | E. coli | 10000000 |  |  | 2.5 |  | Costus Pictus leaf extract mediated biosynthesis of Fe and Mg doped CuO nanoparticles: structural, electrochemical and antibacterial analysis | 10.1088/2053-1591/ab4f20
Fe_CuO |  |  |  | spherical | 40 | 37 | 24 | P. aeruginosa | 10000000 |  |  | 2.5 |  | Costus Pictus leaf extract mediated biosynthesis of Fe and Mg doped CuO nanoparticles: structural, electrochemical and antibacterial analysis | 10.1088/2053-1591/ab4f20
Fe_CuO |  |  |  | spherical | 40 | 37 | 24 | B. cereus | 10000000 |  |  | 2.5 |  | Costus Pictus leaf extract mediated biosynthesis of Fe and Mg doped CuO nanoparticles: structural, electrochemical and antibacterial analysis | 10.1088/2053-1591/ab4f20
Fe_CuO |  |  |  | spherical | 40 | 37 | 24 | S. aureus | 10000000 |  |  | 2.5 |  | Costus Pictus leaf extract mediated biosynthesis of Fe and Mg doped CuO nanoparticles: structural, electrochemical and antibacterial analysis | 10.1088/2053-1591/ab4f20
Mg_CuO |  |  |  | spherical | 40 | 37 | 24 | E. coli | 10000000 |  |  | 2.5 |  | Costus Pictus leaf extract mediated biosynthesis of Fe and Mg doped CuO nanoparticles: structural, electrochemical and antibacterial analysis | 10.1088/2053-1591/ab4f20
Mg_CuO |  |  |  | spherical | 40 | 37 | 24 | P. aeruginosa | 10000000 |  |  | 2.5 |  | Costus Pictus leaf extract mediated biosynthesis of Fe and Mg doped CuO nanoparticles: structural, electrochemical and antibacterial analysis | 10.1088/2053-1591/ab4f20
Mg_CuO |  |  |  | spherical | 40 | 37 | 24 | B. cereus | 10000000 |  |  | 2.5 |  | Costus Pictus leaf extract mediated biosynthesis of Fe and Mg doped CuO nanoparticles: structural, electrochemical and antibacterial analysis | 10.1088/2053-1591/ab4f20
Mg_CuO |  |  |  | spherical | 40 | 37 | 24 | S. aureus | 10000000 |  |  | 2.5 |  | Costus Pictus leaf extract mediated biosynthesis of Fe and Mg doped CuO nanoparticles: structural, electrochemical and antibacterial analysis | 10.1088/2053-1591/ab4f20
ZnO |  |  |  | spherical | 11 | 37 | 16 | K. pneumoniae |  |  |  | 0.079 |  | Investigation on Bovine Serum Albumin (BSA) binding efficiency and antibacterial activity of ZnO nanoparticles | 10.1016/j.matchemphys.2019.122115
ZnO |  |  |  | spherical | 11 | 37 | 16 | S. aureus |  |  |  | 0.0042 |  | Investigation on Bovine Serum Albumin (BSA) binding efficiency and antibacterial activity of ZnO nanoparticles | 10.1016/j.matchemphys.2019.122115
ZnO |  |  |  | spherical | 11 | 37 | 16 | E. coli |  |  |  | 0.0093 |  | Investigation on Bovine Serum Albumin (BSA) binding efficiency and antibacterial activity of ZnO nanoparticles | 10.1016/j.matchemphys.2019.122115
ZnO |  |  |  | spherical | 11 | 37 | 16 | P. mirabilis |  |  |  | 4.13 |  | Investigation on Bovine Serum Albumin (BSA) binding efficiency and antibacterial activity of ZnO nanoparticles | 10.1016/j.matchemphys.2019.122115
ZnO | 100 | 1.228501 | 81.4 | spherical | 18 | 25 | 24 | E. coli |  | 9.59 |  |  |  | Toxicity of ZnO nanoparticles on germinating Sesamum indicum (Co-1) and their antibacterial activity | 10.1007/s12034-016-1172-4
ZnO | 100 | 1.228501 | 81.4 | spherical | 18 | 25 | 24 | S. thypimurium |  | 6.58 |  |  |  | Toxicity of ZnO nanoparticles on germinating Sesamum indicum (Co-1) and their antibacterial activity | 10.1007/s12034-016-1172-4
ZnO | 100 | 1.228501 | 81.4 | spherical | 18 | 25 | 24 | P. aeruginosa |  | 14.7 |  |  |  | Toxicity of ZnO nanoparticles on germinating Sesamum indicum (Co-1) and their antibacterial activity | 10.1007/s12034-016-1172-4
ZnO | 100 | 1.228501 | 81.4 | spherical | 18 | 25 | 24 | S. dysenteriae |  | 5.69 |  |  |  | Toxicity of ZnO nanoparticles on germinating Sesamum indicum (Co-1) and their antibacterial activity | 10.1007/s12034-016-1172-4
ZnO | 100 | 1.228501 | 81.4 | spherical | 18 | 25 | 24 | V. cholera |  | 9.59 |  |  |  | Toxicity of ZnO nanoparticles on germinating Sesamum indicum (Co-1) and their antibacterial activity | 10.1007/s12034-016-1172-4
ZnO | 75 | 0.9213759 | 81.4 | spherical | 18 | 25 | 24 | E. coli |  | 6.17 |  |  |  | Toxicity of ZnO nanoparticles on germinating Sesamum indicum (Co-1) and their antibacterial activity | 10.1007/s12034-016-1172-4
ZnO | 75 | 0.9213759 | 81.4 | spherical | 18 | 25 | 24 | S. thypimurium |  | 5.12 |  |  |  | Toxicity of ZnO nanoparticles on germinating Sesamum indicum (Co-1) and their antibacterial activity | 10.1007/s12034-016-1172-4
ZnO | 75 | 0.9213759 | 81.4 | spherical | 18 | 25 | 24 | P. aeruginosa |  | 13.18 |  |  |  | Toxicity of ZnO nanoparticles on germinating Sesamum indicum (Co-1) and their antibacterial activity | 10.1007/s12034-016-1172-4
ZnO | 75 | 0.9213759 | 81.4 | spherical | 18 | 25 | 24 | S. dysenteriae |  | 4.65 |  |  |  | Toxicity of ZnO nanoparticles on germinating Sesamum indicum (Co-1) and their antibacterial activity | 10.1007/s12034-016-1172-4
ZnO | 75 | 0.9213759 | 81.4 | spherical | 18 | 25 | 24 | V. cholera |  | 8.34 |  |  |  | Toxicity of ZnO nanoparticles on germinating Sesamum indicum (Co-1) and their antibacterial activity | 10.1007/s12034-016-1172-4
ZnO | 50 | 0.6142506 | 81.4 | spherical | 18 | 25 | 24 | E. coli |  | 5.09 |  |  |  | Toxicity of ZnO nanoparticles on germinating Sesamum indicum (Co-1) and their antibacterial activity | 10.1007/s12034-016-1172-4
ZnO | 50 | 0.6142506 | 81.4 | spherical | 18 | 25 | 24 | S. thypimurium |  | 4.74 |  |  |  | Toxicity of ZnO nanoparticles on germinating Sesamum indicum (Co-1) and their antibacterial activity | 10.1007/s12034-016-1172-4
ZnO | 50 | 0.6142506 | 81.4 | spherical | 18 | 25 | 24 | P. aeruginosa |  | 11.7 |  |  |  | Toxicity of ZnO nanoparticles on germinating Sesamum indicum (Co-1) and their antibacterial activity | 10.1007/s12034-016-1172-4
ZnO | 50 | 0.6142506 | 81.4 | spherical | 18 | 25 | 24 | S. dysenteriae |  | 3.67 |  |  |  | Toxicity of ZnO nanoparticles on germinating Sesamum indicum (Co-1) and their antibacterial activity | 10.1007/s12034-016-1172-4
ZnO | 50 | 0.6142506 | 81.4 | spherical | 18 | 25 | 24 | V. cholera |  | 7.15 |  |  |  | Toxicity of ZnO nanoparticles on germinating Sesamum indicum (Co-1) and their antibacterial activity | 10.1007/s12034-016-1172-4
ZnO | 25 | 0.3071253 | 81.4 | spherical | 18 | 25 | 24 | E. coli |  | 4.47 |  |  |  | Toxicity of ZnO nanoparticles on germinating Sesamum indicum (Co-1) and their antibacterial activity | 10.1007/s12034-016-1172-4
ZnO | 25 | 0.3071253 | 81.4 | spherical | 18 | 25 | 24 | S. thypimurium |  | 3.84 |  |  |  | Toxicity of ZnO nanoparticles on germinating Sesamum indicum (Co-1) and their antibacterial activity | 10.1007/s12034-016-1172-4
ZnO | 25 | 0.3071253 | 81.4 | spherical | 18 | 25 | 24 | P. aeruginosa |  | 9.68 |  |  |  | Toxicity of ZnO nanoparticles on germinating Sesamum indicum (Co-1) and their antibacterial activity | 10.1007/s12034-016-1172-4
ZnO | 25 | 0.3071253 | 81.4 | spherical | 18 | 25 | 24 | S. dysenteriae |  | 3.19 |  |  |  | Toxicity of ZnO nanoparticles on germinating Sesamum indicum (Co-1) and their antibacterial activity | 10.1007/s12034-016-1172-4
ZnO | 25 | 0.3071253 | 81.4 | spherical | 18 | 25 | 24 | V. cholera |  | 6.37 |  |  |  | Toxicity of ZnO nanoparticles on germinating Sesamum indicum (Co-1) and their antibacterial activity | 10.1007/s12034-016-1172-4
ZnO | 250 | 3.071253 | 81.4 | flower | 50 | 37 | 16 | S. aureus | 150000000 | 1.8 |  |  |  | Solochemical synthesis and characterization of ZnO nanostructures with different morphologies and their antibacterial activity | 10.1016/j.ijleo.2014.07.138
ZnO | 500 | 6.142506 | 81.4 | flower | 50 | 37 | 16 | S. aureus | 150000000 | 2 |  |  |  | Solochemical synthesis and characterization of ZnO nanostructures with different morphologies and their antibacterial activity | 10.1016/j.ijleo.2014.07.138
ZnO | 750 | 9.213759 | 81.4 | flower | 50 | 37 | 16 | S. aureus | 150000000 | 2.5 |  |  |  | Solochemical synthesis and characterization of ZnO nanostructures with different morphologies and their antibacterial activity | 10.1016/j.ijleo.2014.07.138
ZnO | 1000 | 12.28501 | 81.4 | flower | 50 | 37 | 16 | S. aureus | 150000000 | 3.3 |  |  |  | Solochemical synthesis and characterization of ZnO nanostructures with different morphologies and their antibacterial activity | 10.1016/j.ijleo.2014.07.138
ZnO | 250 | 3.071253 | 81.4 | flower | 55 | 37 | 16 | S. aureus | 150000000 | 1.8 |  |  |  | Solochemical synthesis and characterization of ZnO nanostructures with different morphologies and their antibacterial activity | 10.1016/j.ijleo.2014.07.138
ZnO | 500 | 6.142506 | 81.4 | flower | 55 | 37 | 16 | S. aureus | 150000000 | 2.3 |  |  |  | Solochemical synthesis and characterization of ZnO nanostructures with different morphologies and their antibacterial activity | 10.1016/j.ijleo.2014.07.138
ZnO | 750 | 9.213759 | 81.4 | flower | 55 | 37 | 16 | S. aureus | 150000000 | 3 |  |  |  | Solochemical synthesis and characterization of ZnO nanostructures with different morphologies and their antibacterial activity | 10.1016/j.ijleo.2014.07.138
ZnO | 1000 | 12.28501 | 81.4 | flower | 55 | 37 | 16 | S. aureus | 150000000 | 3.5 |  |  |  | Solochemical synthesis and characterization of ZnO nanostructures with different morphologies and their antibacterial activity | 10.1016/j.ijleo.2014.07.138
ZnO | 250 | 3.071253 | 81.4 | hexagonal | 60 | 37 | 16 | S. aureus | 150000000 | 1.3 |  |  |  | Solochemical synthesis and characterization of ZnO nanostructures with different morphologies and their antibacterial activity | 10.1016/j.ijleo.2014.07.138
ZnO | 500 | 6.142506 | 81.4 | hexagonal | 60 | 37 | 16 | S. aureus | 150000000 | 1.5 |  |  |  | Solochemical synthesis and characterization of ZnO nanostructures with different morphologies and their antibacterial activity | 10.1016/j.ijleo.2014.07.138
ZnO | 750 | 9.213759 | 81.4 | hexagonal | 60 | 37 | 16 | S. aureus | 150000000 | 2 |  |  |  | Solochemical synthesis and characterization of ZnO nanostructures with different morphologies and their antibacterial activity | 10.1016/j.ijleo.2014.07.138
ZnO | 1000 | 12.28501 | 81.4 | hexagonal | 60 | 37 | 16 | S. aureus | 150000000 | 2.5 |  |  |  | Solochemical synthesis and characterization of ZnO nanostructures with different morphologies and their antibacterial activity | 10.1016/j.ijleo.2014.07.138
ZnO | 250 | 3.071253 | 81.4 | spherical | 55 | 37 | 16 | S. aureus | 150000000 | 1.5 |  |  |  | Solochemical synthesis and characterization of ZnO nanostructures with different morphologies and their antibacterial activity | 10.1016/j.ijleo.2014.07.138
ZnO | 500 | 6.142506 | 81.4 | spherical | 55 | 37 | 16 | S. aureus | 150000000 | 2 |  |  |  | Solochemical synthesis and characterization of ZnO nanostructures with different morphologies and their antibacterial activity | 10.1016/j.ijleo.2014.07.138
ZnO | 750 | 9.213759 | 81.4 | spherical | 55 | 37 | 16 | S. aureus | 150000000 | 2.3 |  |  |  | Solochemical synthesis and characterization of ZnO nanostructures with different morphologies and their antibacterial activity | 10.1016/j.ijleo.2014.07.138
ZnO | 1000 | 12.28501 | 81.4 | spherical | 55 | 37 | 16 | S. aureus | 150000000 | 2.8 |  |  |  | Solochemical synthesis and characterization of ZnO nanostructures with different morphologies and their antibacterial activity | 10.1016/j.ijleo.2014.07.138
ZnO | 250 | 3.071253 | 81.4 | flower | 50 | 37 | 16 | E. coli | 150000000 | 1.5 |  |  |  | Solochemical synthesis and characterization of ZnO nanostructures with different morphologies and their antibacterial activity | 10.1016/j.ijleo.2014.07.138
ZnO | 500 | 6.142506 | 81.4 | flower | 50 | 37 | 16 | E. coli | 150000000 | 1.8 |  |  |  | Solochemical synthesis and characterization of ZnO nanostructures with different morphologies and their antibacterial activity | 10.1016/j.ijleo.2014.07.138
ZnO | 750 | 9.213759 | 81.4 | flower | 50 | 37 | 16 | E. coli | 150000000 | 2 |  |  |  | Solochemical synthesis and characterization of ZnO nanostructures with different morphologies and their antibacterial activity | 10.1016/j.ijleo.2014.07.138
ZnO | 1000 | 12.28501 | 81.4 | flower | 50 | 37 | 16 | E. coli | 150000000 | 2.8 |  |  |  | Solochemical synthesis and characterization of ZnO nanostructures with different morphologies and their antibacterial activity | 10.1016/j.ijleo.2014.07.138
ZnO | 250 | 3.071253 | 81.4 | flower | 55 | 37 | 16 | E. coli | 150000000 | 2 |  |  |  | Solochemical synthesis and characterization of ZnO nanostructures with different morphologies and their antibacterial activity | 10.1016/j.ijleo.2014.07.138
ZnO | 500 | 6.142506 | 81.4 | flower | 55 | 37 | 16 | E. coli | 150000000 | 2.5 |  |  |  | Solochemical synthesis and characterization of ZnO nanostructures with different morphologies and their antibacterial activity | 10.1016/j.ijleo.2014.07.138
ZnO | 750 | 9.213759 | 81.4 | flower | 55 | 37 | 16 | E. coli | 150000000 | 2.7 |  |  |  | Solochemical synthesis and characterization of ZnO nanostructures with different morphologies and their antibacterial activity | 10.1016/j.ijleo.2014.07.138
ZnO | 1000 | 12.28501 | 81.4 | flower | 55 | 37 | 16 | E. coli | 150000000 | 3 |  |  |  | Solochemical synthesis and characterization of ZnO nanostructures with different morphologies and their antibacterial activity | 10.1016/j.ijleo.2014.07.138
ZnO | 250 | 3.071253 | 81.4 | hexagonal | 60 | 37 | 16 | E. coli | 150000000 | 1.1 |  |  |  | Solochemical synthesis and characterization of ZnO nanostructures with different morphologies and their antibacterial activity | 10.1016/j.ijleo.2014.07.138
ZnO | 500 | 6.142506 | 81.4 | hexagonal | 60 | 37 | 16 | E. coli | 150000000 | 1.3 |  |  |  | Solochemical synthesis and characterization of ZnO nanostructures with different morphologies and their antibacterial activity | 10.1016/j.ijleo.2014.07.138
ZnO | 750 | 9.213759 | 81.4 | hexagonal | 60 | 37 | 16 | E. coli | 150000000 | 1.7 |  |  |  | Solochemical synthesis and characterization of ZnO nanostructures with different morphologies and their antibacterial activity | 10.1016/j.ijleo.2014.07.138
ZnO | 1000 | 12.28501 | 81.4 | hexagonal | 60 | 37 | 16 | E. coli | 150000000 | 1.9 |  |  |  | Solochemical synthesis and characterization of ZnO nanostructures with different morphologies and their antibacterial activity | 10.1016/j.ijleo.2014.07.138
ZnO | 250 | 3.071253 | 81.4 | spherical | 55 | 37 | 16 | E. coli | 150000000 | 1.4 |  |  |  | Solochemical synthesis and characterization of ZnO nanostructures with different morphologies and their antibacterial activity | 10.1016/j.ijleo.2014.07.138
ZnO | 500 | 6.142506 | 81.4 | spherical | 55 | 37 | 16 | E. coli | 150000000 | 1.8 |  |  |  | Solochemical synthesis and characterization of ZnO nanostructures with different morphologies and their antibacterial activity | 10.1016/j.ijleo.2014.07.138
ZnO | 750 | 9.213759 | 81.4 | spherical | 55 | 37 | 16 | E. coli | 150000000 | 2 |  |  |  | Solochemical synthesis and characterization of ZnO nanostructures with different morphologies and their antibacterial activity | 10.1016/j.ijleo.2014.07.138
ZnO | 1000 | 12.28501 | 81.4 | spherical | 55 | 37 | 16 | E. coli | 150000000 | 2.2 |  |  |  | Solochemical synthesis and characterization of ZnO nanostructures with different morphologies and their antibacterial activity | 10.1016/j.ijleo.2014.07.138
ZnO | 250 | 3.071253 | 81.4 | flower | 50 | 37 | 16 | E. aerogenes | 150000000 | 1.7 |  |  |  | Solochemical synthesis and characterization of ZnO nanostructures with different morphologies and their antibacterial activity | 10.1016/j.ijleo.2014.07.138
ZnO | 500 | 6.142506 | 81.4 | flower | 50 | 37 | 16 | E. aerogenes | 150000000 | 2 |  |  |  | Solochemical synthesis and characterization of ZnO nanostructures with different morphologies and their antibacterial activity | 10.1016/j.ijleo.2014.07.138
ZnO | 750 | 9.213759 | 81.4 | flower | 50 | 37 | 16 | E. aerogenes | 150000000 | 2.5 |  |  |  | Solochemical synthesis and characterization of ZnO nanostructures with different morphologies and their antibacterial activity | 10.1016/j.ijleo.2014.07.138
ZnO | 1000 | 12.28501 | 81.4 | flower | 50 | 37 | 16 | E. aerogenes | 150000000 | 3 |  |  |  | Solochemical synthesis and characterization of ZnO nanostructures with different morphologies and their antibacterial activity | 10.1016/j.ijleo.2014.07.138
ZnO | 250 | 3.071253 | 81.4 | flower | 55 | 37 | 16 | E. aerogenes | 150000000 | 1.5 |  |  |  | Solochemical synthesis and characterization of ZnO nanostructures with different morphologies and their antibacterial activity | 10.1016/j.ijleo.2014.07.138
ZnO | 500 | 6.142506 | 81.4 | flower | 55 | 37 | 16 | E. aerogenes | 150000000 | 1.8 |  |  |  | Solochemical synthesis and characterization of ZnO nanostructures with different morphologies and their antibacterial activity | 10.1016/j.ijleo.2014.07.138
ZnO | 750 | 9.213759 | 81.4 | flower | 55 | 37 | 16 | E. aerogenes | 150000000 | 2 |  |  |  | Solochemical synthesis and characterization of ZnO nanostructures with different morphologies and their antibacterial activity | 10.1016/j.ijleo.2014.07.138
ZnO | 1000 | 12.28501 | 81.4 | flower | 55 | 37 | 16 | E. aerogenes | 150000000 | 2.5 |  |  |  | Solochemical synthesis and characterization of ZnO nanostructures with different morphologies and their antibacterial activity | 10.1016/j.ijleo.2014.07.138
ZnO | 250 | 3.071253 | 81.4 | hexagonal | 60 | 37 | 16 | E. aerogenes | 150000000 | 1.7 |  |  |  | Solochemical synthesis and characterization of ZnO nanostructures with different morphologies and their antibacterial activity | 10.1016/j.ijleo.2014.07.138
ZnO | 500 | 6.142506 | 81.4 | hexagonal | 60 | 37 | 16 | E. aerogenes | 150000000 | 2 |  |  |  | Solochemical synthesis and characterization of ZnO nanostructures with different morphologies and their antibacterial activity | 10.1016/j.ijleo.2014.07.138
ZnO | 750 | 9.213759 | 81.4 | hexagonal | 60 | 37 | 16 | E. aerogenes | 150000000 | 2.2 |  |  |  | Solochemical synthesis and characterization of ZnO nanostructures with different morphologies and their antibacterial activity | 10.1016/j.ijleo.2014.07.138
ZnO | 1000 | 12.28501 | 81.4 | hexagonal | 60 | 37 | 16 | E. aerogenes | 150000000 | 2.5 |  |  |  | Solochemical synthesis and characterization of ZnO nanostructures with different morphologies and their antibacterial activity | 10.1016/j.ijleo.2014.07.138
ZnO | 250 | 3.071253 | 81.4 | spherical | 55 | 37 | 16 | E. aerogenes | 150000000 | 1.3 |  |  |  | Solochemical synthesis and characterization of ZnO nanostructures with different morphologies and their antibacterial activity | 10.1016/j.ijleo.2014.07.138
ZnO | 500 | 6.142506 | 81.4 | spherical | 55 | 37 | 16 | E. aerogenes | 150000000 | 1.5 |  |  |  | Solochemical synthesis and characterization of ZnO nanostructures with different morphologies and their antibacterial activity | 10.1016/j.ijleo.2014.07.138
ZnO | 750 | 9.213759 | 81.4 | spherical | 55 | 37 | 16 | E. aerogenes | 150000000 | 1.7 |  |  |  | Solochemical synthesis and characterization of ZnO nanostructures with different morphologies and their antibacterial activity | 10.1016/j.ijleo.2014.07.138
ZnO | 1000 | 12.28501 | 81.4 | spherical | 55 | 37 | 16 | E. aerogenes | 150000000 | 2 |  |  |  | Solochemical synthesis and characterization of ZnO nanostructures with different morphologies and their antibacterial activity | 10.1016/j.ijleo.2014.07.138
Au | 100 | 0.5076142 | 197 | spherical | 21.33 | 37 | 24 | E. cloacae | 5000000 | 13 |  |  |  | Bioengineered gold nanoparticles using Cynodon dactylon extract and its cytotoxicity and antibacterial activities | 10.1007/s00449-021-02527-5
Au | 100 | 0.5076142 | 197 | spherical | 21.33 | 37 | 24 | S. haemolyticus | 5000000 | 12 |  |  |  | Bioengineered gold nanoparticles using Cynodon dactylon extract and its cytotoxicity and antibacterial activities | 10.1007/s00449-021-02527-5
Au | 100 | 0.5076142 | 197 | spherical | 21.33 | 37 | 24 | B. cereus | 5000000 | 12 |  |  |  | Bioengineered gold nanoparticles using Cynodon dactylon extract and its cytotoxicity and antibacterial activities | 10.1007/s00449-021-02527-5
Au | 75 | 0.3807107 | 197 | spherical | 21.33 | 37 | 24 | E. cloacae | 5000000 | 10 |  |  |  | Bioengineered gold nanoparticles using Cynodon dactylon extract and its cytotoxicity and antibacterial activities | 10.1007/s00449-021-02527-5
Au | 75 | 0.3807107 | 197 | spherical | 21.33 | 37 | 24 | S. haemolyticus | 5000000 | 11 |  |  |  | Bioengineered gold nanoparticles using Cynodon dactylon extract and its cytotoxicity and antibacterial activities | 10.1007/s00449-021-02527-5
Au | 75 | 0.3807107 | 197 | spherical | 21.33 | 37 | 24 | B. cereus | 5000000 | 11 |  |  |  | Bioengineered gold nanoparticles using Cynodon dactylon extract and its cytotoxicity and antibacterial activities | 10.1007/s00449-021-02527-5
Au | 50 | 0.2538071 | 197 | spherical | 21.33 | 37 | 24 | E. cloacae | 5000000 | 8 |  |  |  | Bioengineered gold nanoparticles using Cynodon dactylon extract and its cytotoxicity and antibacterial activities | 10.1007/s00449-021-02527-5
Au | 50 | 0.2538071 | 197 | spherical | 21.33 | 37 | 24 | S. haemolyticus | 5000000 | 8 |  |  |  | Bioengineered gold nanoparticles using Cynodon dactylon extract and its cytotoxicity and antibacterial activities | 10.1007/s00449-021-02527-5
Au | 50 | 0.2538071 | 197 | spherical | 21.33 | 37 | 24 | B. cereus | 5000000 | 10 |  |  |  | Bioengineered gold nanoparticles using Cynodon dactylon extract and its cytotoxicity and antibacterial activities | 10.1007/s00449-021-02527-5
Au | 25 | 0.1269036 | 197 | spherical | 21.33 | 37 | 24 | B. cereus | 5000000 | 8 |  |  |  | Bioengineered gold nanoparticles using Cynodon dactylon extract and its cytotoxicity and antibacterial activities | 10.1007/s00449-021-02527-5
Au | 25 | 0.1269036 | 197 | spherical | 40 | 37 | 24 | Staphylococcus |  | 9.98 |  |  |  | Biogenic synthesis, characterization and antibacterial activity of gold nanoparticles synthesised from vegetable waste | 10.1016/j.molliq.2018.04.087
Au | 25 | 0.1269036 | 197 | spherical | 40 | 37 | 24 | Klebsiella |  | 10.46 |  |  |  | Biogenic synthesis, characterization and antibacterial activity of gold nanoparticles synthesised from vegetable waste | 10.1016/j.molliq.2018.04.087
Au | 50 | 0.2538071 | 197 | spherical | 40 | 37 | 24 | Staphylococcus |  | 15.66 |  |  |  | Biogenic synthesis, characterization and antibacterial activity of gold nanoparticles synthesised from vegetable waste | 10.1016/j.molliq.2018.04.087
Au | 50 | 0.2538071 | 197 | spherical | 40 | 37 | 24 | Klebsiella |  | 16.47 |  |  |  | Biogenic synthesis, characterization and antibacterial activity of gold nanoparticles synthesised from vegetable waste | 10.1016/j.molliq.2018.04.087
Au | 75 | 0.3807107 | 197 | spherical | 40 | 37 | 24 | Staphylococcus |  | 19.14 |  |  |  | Biogenic synthesis, characterization and antibacterial activity of gold nanoparticles synthesised from vegetable waste | 10.1016/j.molliq.2018.04.087
Au | 75 | 0.3807107 | 197 | spherical | 40 | 37 | 24 | Klebsiella |  | 19.6 |  |  |  | Biogenic synthesis, characterization and antibacterial activity of gold nanoparticles synthesised from vegetable waste | 10.1016/j.molliq.2018.04.087
Au | 100 | 0.5076142 | 197 | spherical | 40 | 37 | 24 | Staphylococcus |  | 22.6 |  |  |  | Biogenic synthesis, characterization and antibacterial activity of gold nanoparticles synthesised from vegetable waste | 10.1016/j.molliq.2018.04.087
Au | 100 | 0.5076142 | 197 | spherical | 40 | 37 | 24 | Klebsiella |  | 22.76 |  |  |  | Biogenic synthesis, characterization and antibacterial activity of gold nanoparticles synthesised from vegetable waste | 10.1016/j.molliq.2018.04.087
Ag |  |  |  | flower | 300 | 37 | 24 | E. coli |  |  |  | 60 |  | Construction of silver nanoparticles anchored flower-like magnetic Fe3O4@SiO2@MnO2 hybrids with antibacterial and wound healing activity | 10.1016/j.apsusc.2021.150797
Ag |  |  |  | flower | 300 | 37 | 24 | S. aureus |  |  |  | 100 |  | Construction of silver nanoparticles anchored flower-like magnetic Fe3O4@SiO2@MnO2 hybrids with antibacterial and wound healing activity | 10.1016/j.apsusc.2021.150797
Fe3O4 | 1160 | 5.010799 | 231.5 | spherical | 20 | 36 | 24 | S. aureus |  | 5.27 |  |  |  | Magnetic Nanoparticles of Fe3O4 Biosynthesized by Cnicus benedictus Extract: Photocatalytic Study of Organic Dye Degradation and Antibacterial Behavior | 10.3390/pr8080946
Fe3O4 | 1160 | 5.010799 | 231.5 | spherical | 20 | 36 | 24 | E. coli |  | 5.54 |  |  |  | Magnetic Nanoparticles of Fe3O4 Biosynthesized by Cnicus benedictus Extract: Photocatalytic Study of Organic Dye Degradation and Antibacterial Behavior | 10.3390/pr8080946
Fe3O4 | 2320 | 10.0216 | 231.5 | spherical | 20 | 36 | 24 | S. aureus |  | 6.16 |  |  |  | Magnetic Nanoparticles of Fe3O4 Biosynthesized by Cnicus benedictus Extract: Photocatalytic Study of Organic Dye Degradation and Antibacterial Behavior | 10.3390/pr8080946
Fe3O4 | 2320 | 10.0216 | 231.5 | spherical | 20 | 36 | 24 | E. coli |  | 5.7 |  |  |  | Magnetic Nanoparticles of Fe3O4 Biosynthesized by Cnicus benedictus Extract: Photocatalytic Study of Organic Dye Degradation and Antibacterial Behavior | 10.3390/pr8080946
Fe3O4 | 3480 | 15.0324 | 231.5 | spherical | 20 | 36 | 24 | S. aureus |  | 6.13 |  |  |  | Magnetic Nanoparticles of Fe3O4 Biosynthesized by Cnicus benedictus Extract: Photocatalytic Study of Organic Dye Degradation and Antibacterial Behavior | 10.3390/pr8080946
Fe3O4 | 3480 | 15.0324 | 231.5 | spherical | 20 | 36 | 24 | E. coli |  | 6.13 |  |  |  | Magnetic Nanoparticles of Fe3O4 Biosynthesized by Cnicus benedictus Extract: Photocatalytic Study of Organic Dye Degradation and Antibacterial Behavior | 10.3390/pr8080946
Fe3O4 | 4640 | 20.0432 | 231.5 | spherical | 20 | 36 | 24 | S. aureus |  | 6.35 |  |  |  | Magnetic Nanoparticles of Fe3O4 Biosynthesized by Cnicus benedictus Extract: Photocatalytic Study of Organic Dye Degradation and Antibacterial Behavior | 10.3390/pr8080946
Fe3O4 | 4640 | 20.0432 | 231.5 | spherical | 20 | 36 | 24 | E. coli |  | 7.31 |  |  |  | Magnetic Nanoparticles of Fe3O4 Biosynthesized by Cnicus benedictus Extract: Photocatalytic Study of Organic Dye Degradation and Antibacterial Behavior | 10.3390/pr8080946
Fe3O4 | 5800 | 25.054 | 231.5 | spherical | 20 | 36 | 24 | S. aureus |  | 6.16 |  |  |  | Magnetic Nanoparticles of Fe3O4 Biosynthesized by Cnicus benedictus Extract: Photocatalytic Study of Organic Dye Degradation and Antibacterial Behavior | 10.3390/pr8080946
Fe3O4 | 5800 | 25.054 | 231.5 | spherical | 20 | 36 | 24 | E. coli |  | 7.96 |  |  |  | Magnetic Nanoparticles of Fe3O4 Biosynthesized by Cnicus benedictus Extract: Photocatalytic Study of Organic Dye Degradation and Antibacterial Behavior | 10.3390/pr8080946
Fe3O4 | 25 | 0.1079914 | 231.5 | spherical | 17 | 37 | 24 | E. coli |  | 7.05 |  |  |  | Green synthesis of magnetic Fe3O4 nanoparticles using Couroupita guianensis Aubl. fruit extract for their antibacterial and cytotoxicity activities | 10.1080/21691401.2017.1332635
Fe3O4 | 50 | 0.2159827 | 231.5 | spherical | 17 | 37 | 24 | E. coli |  | 12.68 |  |  |  | Green synthesis of magnetic Fe3O4 nanoparticles using Couroupita guianensis Aubl. fruit extract for their antibacterial and cytotoxicity activities | 10.1080/21691401.2017.1332635
Fe3O4 | 75 | 0.3239741 | 231.5 | spherical | 17 | 37 | 24 | E. coli |  | 13.76 |  |  |  | Green synthesis of magnetic Fe3O4 nanoparticles using Couroupita guianensis Aubl. fruit extract for their antibacterial and cytotoxicity activities | 10.1080/21691401.2017.1332635
Fe3O4 | 25 | 0.1079914 | 231.5 | spherical | 17 | 37 | 24 | S. thypimurium |  | 5.97 |  |  |  | Green synthesis of magnetic Fe3O4 nanoparticles using Couroupita guianensis Aubl. fruit extract for their antibacterial and cytotoxicity activities | 10.1080/21691401.2017.1332635
Fe3O4 | 50 | 0.2159827 | 231.5 | spherical | 17 | 37 | 24 | S. thypimurium |  | 12.92 |  |  |  | Green synthesis of magnetic Fe3O4 nanoparticles using Couroupita guianensis Aubl. fruit extract for their antibacterial and cytotoxicity activities | 10.1080/21691401.2017.1332635
Fe3O4 | 75 | 0.3239741 | 231.5 | spherical | 17 | 37 | 24 | S. thypimurium |  | 14.12 |  |  |  | Green synthesis of magnetic Fe3O4 nanoparticles using Couroupita guianensis Aubl. fruit extract for their antibacterial and cytotoxicity activities | 10.1080/21691401.2017.1332635
Fe3O4 | 25 | 0.1079914 | 231.5 | spherical | 17 | 37 | 24 | K. pneumoniae |  | 7.77 |  |  |  | Green synthesis of magnetic Fe3O4 nanoparticles using Couroupita guianensis Aubl. fruit extract for their antibacterial and cytotoxicity activities | 10.1080/21691401.2017.1332635
Fe3O4 | 50 | 0.2159827 | 231.5 | spherical | 17 | 37 | 24 | K. pneumoniae |  | 11 |  |  |  | Green synthesis of magnetic Fe3O4 nanoparticles using Couroupita guianensis Aubl. fruit extract for their antibacterial and cytotoxicity activities | 10.1080/21691401.2017.1332635
Fe3O4 | 75 | 0.3239741 | 231.5 | spherical | 17 | 37 | 24 | K. pneumoniae |  | 12.92 |  |  |  | Green synthesis of magnetic Fe3O4 nanoparticles using Couroupita guianensis Aubl. fruit extract for their antibacterial and cytotoxicity activities | 10.1080/21691401.2017.1332635
Fe3O4 | 25 | 0.1079914 | 231.5 | spherical | 17 | 37 | 24 | S. aureus |  | 6.93 |  |  |  | Green synthesis of magnetic Fe3O4 nanoparticles using Couroupita guianensis Aubl. fruit extract for their antibacterial and cytotoxicity activities | 10.1080/21691401.2017.1332635
Fe3O4 | 50 | 0.2159827 | 231.5 | spherical | 17 | 37 | 24 | S. aureus |  | 8.97 |  |  |  | Green synthesis of magnetic Fe3O4 nanoparticles using Couroupita guianensis Aubl. fruit extract for their antibacterial and cytotoxicity activities | 10.1080/21691401.2017.1332635
Fe3O4 | 75 | 0.3239741 | 231.5 | spherical | 17 | 37 | 24 | S. aureus |  | 11.97 |  |  |  | Green synthesis of magnetic Fe3O4 nanoparticles using Couroupita guianensis Aubl. fruit extract for their antibacterial and cytotoxicity activities | 10.1080/21691401.2017.1332635
Pt | 100 | 0.5128205 | 195 | spherical | 9 | 37 | 24 | S. pyogenes | 100000000 | 20.53 |  |  |  | Synthesis, Characterization and Applications of a Novel Platinum-Based Nanoparticles: Catalytic, Antibacterial and Cytotoxic Studies | 10.1007/s10904-019-01387-7
Pt | 100 | 0.5128205 | 195 | spherical | 9 | 37 | 24 | S. aureus | 100000000 | 20.92 |  |  |  | Synthesis, Characterization and Applications of a Novel Platinum-Based Nanoparticles: Catalytic, Antibacterial and Cytotoxic Studies | 10.1007/s10904-019-01387-7
Pt | 100 | 0.5128205 | 195 | spherical | 9 | 37 | 24 | E. coli | 100000000 | 20.4 |  |  |  | Synthesis, Characterization and Applications of a Novel Platinum-Based Nanoparticles: Catalytic, Antibacterial and Cytotoxic Studies | 10.1007/s10904-019-01387-7
Pt | 100 | 0.5128205 | 195 | spherical | 9 | 37 | 24 | S. thypimurium | 100000000 | 20.14 |  |  |  | Synthesis, Characterization and Applications of a Novel Platinum-Based Nanoparticles: Catalytic, Antibacterial and Cytotoxic Studies | 10.1007/s10904-019-01387-7
Fe3O4 |  |  |  | spherical | 25 | 37 | 24 | E. coli |  |  |  |  | 625 | Anchoring N-Halo (sodium dichloroisocyanurate) on the nano-Fe3O4 surface as chlorine reservoir: Antibacterial properties and wastewater treatment | 10.1016/j.arabjc.2018.04.007
Fe3O4 |  |  |  | spherical | 25 | 37 | 24 | E. coli |  |  |  | 314.5 |  | Anchoring N-Halo (sodium dichloroisocyanurate) on the nano-Fe3O4 surface as chlorine reservoir: Antibacterial properties and wastewater treatment | 10.1016/j.arabjc.2018.04.007
Ag | 1000 | 9.259259 | 108 | rod | 1385.6 | 37 | 12 | E. coli |  | 17 |  |  |  | Green Synthesis and Characterization of Halloysite Nanoclay/Curcumin/Ag Hybrid Nano Materials for Antibacterial Applications | 10.1007/s10904-017-0600-2
Ag | 1000 | 9.259259 | 108 | rod | 1385.6 | 37 | 12 | B. cereus |  | 16 |  |  |  | Green Synthesis and Characterization of Halloysite Nanoclay/Curcumin/Ag Hybrid Nano Materials for Antibacterial Applications | 10.1007/s10904-017-0600-2
Ag |  |  |  | spherical | 6 | 37 | 20 | E. coli | 1000000 |  |  | 125 |  | Synthesis of silver nanoparticle-decorated hydroxyapatite (HA@Ag) poriferous nanocomposites and the study of their antibacterial activities | 10.1039/c8ra08148d
Ag |  |  |  | spherical | 6 | 37 | 20 | P. aeruginosa | 1000000 |  |  | 250 |  | Synthesis of silver nanoparticle-decorated hydroxyapatite (HA@Ag) poriferous nanocomposites and the study of their antibacterial activities | 10.1039/c8ra08148d
Ag |  |  |  | spherical | 6 | 37 | 20 | S. aureus | 1000000 |  |  | 125 |  | Synthesis of silver nanoparticle-decorated hydroxyapatite (HA@Ag) poriferous nanocomposites and the study of their antibacterial activities | 10.1039/c8ra08148d
Ag_SiO2 |  |  |  | spherical | 220 |  |  | E. coli |  |  |  | 200 |  | Synthesis of monodispersed Ag-coated SiO2 nanoparticles with one-pot method and investigation of its antibacterial activity | 10.4028/www.scientific.net/amm.117-119.940
Ag_SiO2 |  |  |  | spherical | 220 |  |  | S. aureus |  |  |  | 1000 |  | Synthesis of monodispersed Ag-coated SiO2 nanoparticles with one-pot method and investigation of its antibacterial activity | 10.4028/www.scientific.net/amm.117-119.940
Ag_SiO2 | 1200 | 7.142857 | 168 | spherical | 220 |  | 18 | E. coli | 8240 |  | 99.8 |  |  | Synthesis of monodispersed Ag-coated SiO2 nanoparticles with one-pot method and investigation of its antibacterial activity | 10.4028/www.scientific.net/amm.117-119.940
Ag_SiO2 | 1200 | 7.142857 | 168 | spherical | 220 |  | 18 | S. aureus | 11700 |  | 95.32 |  |  | Synthesis of monodispersed Ag-coated SiO2 nanoparticles with one-pot method and investigation of its antibacterial activity | 10.4028/www.scientific.net/amm.117-119.940
Ag_SiO2 | 1200 | 7.142857 | 168 | spherical | 220 |  | 18 | C. albicans | 7760 |  | 98.72 |  |  | Synthesis of monodispersed Ag-coated SiO2 nanoparticles with one-pot method and investigation of its antibacterial activity | 10.4028/www.scientific.net/amm.117-119.940
Ag_SiO2 | 1200 | 7.142857 | 168 | spherical | 220 |  | 18 | E. coli | 313 |  | 99.99 |  |  | Synthesis of monodispersed Ag-coated SiO2 nanoparticles with one-pot method and investigation of its antibacterial activity | 10.4028/www.scientific.net/amm.117-119.940
Ag_SiO2 | 1200 | 7.142857 | 168 | spherical | 220 |  | 18 | S. aureus | 3950 |  | 98.42 |  |  | Synthesis of monodispersed Ag-coated SiO2 nanoparticles with one-pot method and investigation of its antibacterial activity | 10.4028/www.scientific.net/amm.117-119.940
Ag_SiO2 | 1200 | 7.142857 | 168 | spherical | 220 |  | 18 | C. albicans | 2420 |  | 99.96 |  |  | Synthesis of monodispersed Ag-coated SiO2 nanoparticles with one-pot method and investigation of its antibacterial activity | 10.4028/www.scientific.net/amm.117-119.940
Ag_SiO2 | 3000 | 17.85714 | 168 |  |  | 37 | 24 | E. coli | 100000 |  | 98.5 |  |  | The structural analysis of biornacrornolecule wool fiber with Ag-loading SiO2 nano-antibacterial agent by UV radiation | 10.1016/j.jphotochem.2006.11.025
Ag_SiO2 | 3000 | 17.85714 | 168 |  |  | 37 | 24 | S. aureus | 100000 |  | 96.7 |  |  | The structural analysis of biornacrornolecule wool fiber with Ag-loading SiO2 nano-antibacterial agent by UV radiation | 10.1016/j.jphotochem.2006.11.025
Ag |  |  |  | flower | 71.2 | 37 | 24 | E. coli | 1000000 |  |  | 1.56 |  | Chitosan-Stabilized Ag Nanoparticles with Superior Biocompatibility and Their Synergistic Antibacterial Effect in Mixtures with Essential Oils | 10.3390/nano8100826
Ag |  |  |  | flower | 71.2 | 37 | 24 | P. aeruginosa | 1000000 |  |  | 1.56 |  | Chitosan-Stabilized Ag Nanoparticles with Superior Biocompatibility and Their Synergistic Antibacterial Effect in Mixtures with Essential Oils | 10.3390/nano8100826
Ag |  |  |  | flower | 71.2 | 37 | 24 | S. aureus | 1000000 |  |  | 3.13 |  | Chitosan-Stabilized Ag Nanoparticles with Superior Biocompatibility and Their Synergistic Antibacterial Effect in Mixtures with Essential Oils | 10.3390/nano8100826
Ag |  |  |  | flower | 71.2 | 37 | 24 | C. albicans | 1000000 |  |  | 0.78 |  | Chitosan-Stabilized Ag Nanoparticles with Superior Biocompatibility and Their Synergistic Antibacterial Effect in Mixtures with Essential Oils | 10.3390/nano8100826
Ag |  |  |  | flower | 71.2 | 37 | 24 | E. coli | 1000000 |  |  | 1.56 |  | Chitosan-Stabilized Ag Nanoparticles with Superior Biocompatibility and Their Synergistic Antibacterial Effect in Mixtures with Essential Oils | 10.3390/nano8100826
Ag |  |  |  | flower | 71.2 | 37 | 24 | P. aeruginosa | 1000000 |  |  | 1.56 |  | Chitosan-Stabilized Ag Nanoparticles with Superior Biocompatibility and Their Synergistic Antibacterial Effect in Mixtures with Essential Oils | 10.3390/nano8100826
Ag |  |  |  | flower | 71.2 | 37 | 24 | S. aureus | 1000000 |  |  | 3.13 |  | Chitosan-Stabilized Ag Nanoparticles with Superior Biocompatibility and Their Synergistic Antibacterial Effect in Mixtures with Essential Oils | 10.3390/nano8100826
Ag |  |  |  | flower | 71.2 | 37 | 24 | C. albicans | 1000000 |  |  | 0.78 |  | Chitosan-Stabilized Ag Nanoparticles with Superior Biocompatibility and Their Synergistic Antibacterial Effect in Mixtures with Essential Oils | 10.3390/nano8100826
Ag | 2 | 0.01851852 | 108 | flakes |  | 35 | 24 | E. coli |  | 0.5 |  |  |  | Green synthesis and characterization of Ag nanoparticles from Mangifera indica leaves for dental restoration and antibacterial applications | 10.1007/s40204-017-0067-9
Ag | 4 | 0.03703704 | 108 | flakes |  | 35 | 24 | E. coli |  | 0.7 |  |  |  | Green synthesis and characterization of Ag nanoparticles from Mangifera indica leaves for dental restoration and antibacterial applications | 10.1007/s40204-017-0067-9
Ag | 6 | 0.05555556 | 108 | flakes |  | 35 | 24 | E. coli |  | 0.9 |  |  |  | Green synthesis and characterization of Ag nanoparticles from Mangifera indica leaves for dental restoration and antibacterial applications | 10.1007/s40204-017-0067-9
Ag | 8 | 0.07407407 | 108 | flakes |  | 35 | 24 | E. coli |  | 1.2 |  |  |  | Green synthesis and characterization of Ag nanoparticles from Mangifera indica leaves for dental restoration and antibacterial applications | 10.1007/s40204-017-0067-9
Ag | 2 | 0.01851852 | 108 | flakes |  | 35 | 24 | S. aureus |  | 0.7 |  |  |  | Green synthesis and characterization of Ag nanoparticles from Mangifera indica leaves for dental restoration and antibacterial applications | 10.1007/s40204-017-0067-9
Ag | 4 | 0.03703704 | 108 | flakes |  | 35 | 24 | S. aureus |  | 0.9 |  |  |  | Green synthesis and characterization of Ag nanoparticles from Mangifera indica leaves for dental restoration and antibacterial applications | 10.1007/s40204-017-0067-9
Ag | 6 | 0.05555556 | 108 | flakes |  | 35 | 24 | S. aureus |  | 1.1 |  |  |  | Green synthesis and characterization of Ag nanoparticles from Mangifera indica leaves for dental restoration and antibacterial applications | 10.1007/s40204-017-0067-9
Ag | 8 | 0.07407407 | 108 | flakes |  | 35 | 24 | S. aureus |  | 1.5 |  |  |  | Green synthesis and characterization of Ag nanoparticles from Mangifera indica leaves for dental restoration and antibacterial applications | 10.1007/s40204-017-0067-9
ZnO | 500 | 6.142506 | 81.4 | disc-like | 84 |  |  | S. aureus |  | 14 |  |  |  | Extraction of nanocellulose and in-situ casting of ZnO/cellulose nanocomposite with enhanced photocatalytic and antibacterial activity | 10.1016/j.carbpol.2017.02.020
ZnO | 1000 | 12.28501 | 81.4 | disc-like | 84 |  |  | S. aureus |  | 14 |  |  |  | Extraction of nanocellulose and in-situ casting of ZnO/cellulose nanocomposite with enhanced photocatalytic and antibacterial activity | 10.1016/j.carbpol.2017.02.020
ZnO | 5000 | 61.42506 | 81.4 | disc-like | 84 |  |  | S. aureus |  | 20 |  |  |  | Extraction of nanocellulose and in-situ casting of ZnO/cellulose nanocomposite with enhanced photocatalytic and antibacterial activity | 10.1016/j.carbpol.2017.02.020
ZnO | 500 | 6.142506 | 81.4 | disc-like | 84 |  |  | E. coli |  | 10 |  |  |  | Extraction of nanocellulose and in-situ casting of ZnO/cellulose nanocomposite with enhanced photocatalytic and antibacterial activity | 10.1016/j.carbpol.2017.02.020
ZnO | 1000 | 12.28501 | 81.4 | disc-like | 84 |  |  | E. coli |  | 12 |  |  |  | Extraction of nanocellulose and in-situ casting of ZnO/cellulose nanocomposite with enhanced photocatalytic and antibacterial activity | 10.1016/j.carbpol.2017.02.020
ZnO | 5000 | 61.42506 | 81.4 | disc-like | 84 |  |  | E. coli |  | 14 |  |  |  | Extraction of nanocellulose and in-situ casting of ZnO/cellulose nanocomposite with enhanced photocatalytic and antibacterial activity | 10.1016/j.carbpol.2017.02.020
ZnO |  |  |  | spherical | 16 | 37 | 24 | S. aureus |  |  |  | 62.5 |  | Photocatalytic and Antibacterial Activity Studies of ZnO Nanoparticles Synthesized by Thermal Decomposition of Mechanochemically Processed Oxalate Precursor | 10.1002/slct.201601435
ZnO |  |  |  | spherical | 16 | 37 | 24 | S. epidermidis |  |  |  | 31.25 |  | Photocatalytic and Antibacterial Activity Studies of ZnO Nanoparticles Synthesized by Thermal Decomposition of Mechanochemically Processed Oxalate Precursor | 10.1002/slct.201601435
ZnO |  |  |  | spherical | 16 | 37 | 24 | P. aeruginosa |  |  |  | 125 |  | Photocatalytic and Antibacterial Activity Studies of ZnO Nanoparticles Synthesized by Thermal Decomposition of Mechanochemically Processed Oxalate Precursor | 10.1002/slct.201601435
ZnO |  |  |  | spherical | 16 | 37 | 24 | E. aerogenes |  |  |  | 125 |  | Photocatalytic and Antibacterial Activity Studies of ZnO Nanoparticles Synthesized by Thermal Decomposition of Mechanochemically Processed Oxalate Precursor | 10.1002/slct.201601435
Au |  |  |  | rod | 51.73 | 37 | 24 | E. faecalis |  |  |  | 1.41 |  | Antibacterial and Antibiofilm Activities of the Photothermal Therapy Using Gold Nanorods against Seven Different Bacterial Strains | 10.1155/2015/783671
Au |  |  |  | rod | 51.73 | 37 | 24 | S. aureus |  |  |  | 6.52 |  | Antibacterial and Antibiofilm Activities of the Photothermal Therapy Using Gold Nanorods against Seven Different Bacterial Strains | 10.1155/2015/783671
Au |  |  |  | rod | 51.73 | 37 | 24 | S. mutans |  |  |  | 2.2 |  | Antibacterial and Antibiofilm Activities of the Photothermal Therapy Using Gold Nanorods against Seven Different Bacterial Strains | 10.1155/2015/783671
Au |  |  |  | rod | 51.73 | 37 | 24 | S. sobrinus |  |  |  | 1.84 |  | Antibacterial and Antibiofilm Activities of the Photothermal Therapy Using Gold Nanorods against Seven Different Bacterial Strains | 10.1155/2015/783671
Au |  |  |  | rod | 51.73 | 37 | 24 | S. oralis |  |  |  | 2 |  | Antibacterial and Antibiofilm Activities of the Photothermal Therapy Using Gold Nanorods against Seven Different Bacterial Strains | 10.1155/2015/783671
Au |  |  |  | rod | 51.73 | 37 | 24 | S. salivarius |  |  |  | 4.38 |  | Antibacterial and Antibiofilm Activities of the Photothermal Therapy Using Gold Nanorods against Seven Different Bacterial Strains | 10.1155/2015/783671
Au |  |  |  | rod | 51.73 | 37 | 24 | E. coli |  |  |  | 6.88 |  | Antibacterial and Antibiofilm Activities of the Photothermal Therapy Using Gold Nanorods against Seven Different Bacterial Strains | 10.1155/2015/783671
Au |  |  |  | spherical | 50 | 35 | 48 | S. aureus |  | 15 |  |  |  | Biological Synthesis of Gold Nanoparticles from Suspensions of Green Microalga Dunaliella salina and Their Antibacterial Potential | 10.1007/s12668-021-00897-4
Au |  |  |  | spherical | 50 | 35 | 48 | B. cereus |  | 14 |  |  |  | Biological Synthesis of Gold Nanoparticles from Suspensions of Green Microalga Dunaliella salina and Their Antibacterial Potential | 10.1007/s12668-021-00897-4
Au |  |  |  | spherical | 50 | 35 | 48 | E. coli |  | 11 |  |  |  | Biological Synthesis of Gold Nanoparticles from Suspensions of Green Microalga Dunaliella salina and Their Antibacterial Potential | 10.1007/s12668-021-00897-4
Au |  |  |  | spherical | 50 | 35 | 48 | S. thypimurium |  | 12 |  |  |  | Biological Synthesis of Gold Nanoparticles from Suspensions of Green Microalga Dunaliella salina and Their Antibacterial Potential | 10.1007/s12668-021-00897-4
Ag |  |  |  | spherical | 15 | 37 | 24 | S. aureus | 300000 |  |  | 3.38 |  | Biosynthesis of Ag Nanoparticles Using Liquefied Cassava Mash and Its Antibacterial Activity Against Staphylococcus aureus and Escherichia coli | 10.1166/jnn.2016.12571
Ag |  |  |  | spherical | 15 | 37 | 20 | E. coli | 300000 |  |  | 0.84 |  | Biosynthesis of Ag Nanoparticles Using Liquefied Cassava Mash and Its Antibacterial Activity Against Staphylococcus aureus and Escherichia coli | 10.1166/jnn.2016.12571
Cu_Sn_ZnO | 10 | 0.03793627 | 263.6 | hexagonal | 41 | 35 | 24 | E. coli |  | 16 |  |  |  | Investigations of visible light driven Sn and Cu doped ZnO hybrid nanoparticles for photocatalytic performance and antibacterial activity | 10.1016/j.apsusc.2017.11.167
Cu_Sn_ZnO | 25 | 0.09484067 | 263.6 | hexagonal | 41 | 35 | 24 | E. coli |  | 17 |  |  |  | Investigations of visible light driven Sn and Cu doped ZnO hybrid nanoparticles for photocatalytic performance and antibacterial activity | 10.1016/j.apsusc.2017.11.167
Cu_Sn_ZnO | 50 | 0.1896813 | 263.6 | hexagonal | 41 | 35 | 24 | E. coli |  | 19 |  |  |  | Investigations of visible light driven Sn and Cu doped ZnO hybrid nanoparticles for photocatalytic performance and antibacterial activity | 10.1016/j.apsusc.2017.11.167
Cu_Sn_ZnO | 10 | 0.03793627 | 263.6 | hexagonal | 41 | 35 | 24 | S. aureus |  | 15 |  |  |  | Investigations of visible light driven Sn and Cu doped ZnO hybrid nanoparticles for photocatalytic performance and antibacterial activity | 10.1016/j.apsusc.2017.11.167
Cu_Sn_ZnO | 25 | 0.09484067 | 263.6 | hexagonal | 41 | 35 | 24 | S. aureus |  | 17 |  |  |  | Investigations of visible light driven Sn and Cu doped ZnO hybrid nanoparticles for photocatalytic performance and antibacterial activity | 10.1016/j.apsusc.2017.11.167
Cu_Sn_ZnO | 50 | 0.1896813 | 263.6 | hexagonal | 41 | 35 | 24 | S. aureus |  | 19 |  |  |  | Investigations of visible light driven Sn and Cu doped ZnO hybrid nanoparticles for photocatalytic performance and antibacterial activity | 10.1016/j.apsusc.2017.11.167
ZnO | 50000 | 614.2506 | 81.4 | spherical | 30 | 37 | 24 | E. coli |  | 12.3 |  |  |  | Tetraselmis indica Mediated Green Synthesis of Zinc Oxide (ZnO) Nanoparticles and Evaluating Its Antibacterial, Antioxidant, and Hemolytic Activity | 10.1007/s12668-020-00817-y
ZnO | 75000 | 921.3759 | 81.4 | spherical | 30 | 37 | 24 | E. coli |  | 14.1 |  |  |  | Tetraselmis indica Mediated Green Synthesis of Zinc Oxide (ZnO) Nanoparticles and Evaluating Its Antibacterial, Antioxidant, and Hemolytic Activity | 10.1007/s12668-020-00817-y
ZnO | 100000 | 1228.501 | 81.4 | spherical | 30 | 37 | 24 | E. coli |  | 17.5 |  |  |  | Tetraselmis indica Mediated Green Synthesis of Zinc Oxide (ZnO) Nanoparticles and Evaluating Its Antibacterial, Antioxidant, and Hemolytic Activity | 10.1007/s12668-020-00817-y
ZnO | 50000 | 614.2506 | 81.4 | spherical | 30 | 37 | 24 | S. aureus |  | 13.8 |  |  |  | Tetraselmis indica Mediated Green Synthesis of Zinc Oxide (ZnO) Nanoparticles and Evaluating Its Antibacterial, Antioxidant, and Hemolytic Activity | 10.1007/s12668-020-00817-y
ZnO | 75000 | 921.3759 | 81.4 | spherical | 30 | 37 | 24 | S. aureus |  | 15.6 |  |  |  | Tetraselmis indica Mediated Green Synthesis of Zinc Oxide (ZnO) Nanoparticles and Evaluating Its Antibacterial, Antioxidant, and Hemolytic Activity | 10.1007/s12668-020-00817-y
ZnO | 100000 | 1228.501 | 81.4 | spherical | 30 | 37 | 24 | S. aureus |  | 18.4 |  |  |  | Tetraselmis indica Mediated Green Synthesis of Zinc Oxide (ZnO) Nanoparticles and Evaluating Its Antibacterial, Antioxidant, and Hemolytic Activity | 10.1007/s12668-020-00817-y
ZnO | 6000 | 73.71007 | 81.4 | rod | 284.6 | 37 | 24 | S. aureus |  | 3 |  |  |  | Preparation of ZnO nanoparticles using Tragopogon Collinus leaf extract and study of its antibacterial effects for therapeutic applications | 10.1007/s13562-020-00638-w
ZnO | 7000 | 85.99509 | 81.4 | rod | 284.6 | 37 | 24 | S. aureus |  | 5 |  |  |  | Preparation of ZnO nanoparticles using Tragopogon Collinus leaf extract and study of its antibacterial effects for therapeutic applications | 10.1007/s13562-020-00638-w
ZnO | 8000 | 98.2801 | 81.4 | rod | 284.6 | 37 | 24 | S. aureus |  | 10 |  |  |  | Preparation of ZnO nanoparticles using Tragopogon Collinus leaf extract and study of its antibacterial effects for therapeutic applications | 10.1007/s13562-020-00638-w
ZnO | 7000 | 85.99509 | 81.4 | rod | 284.6 | 37 | 24 | E. coli |  | 6 |  |  |  | Preparation of ZnO nanoparticles using Tragopogon Collinus leaf extract and study of its antibacterial effects for therapeutic applications | 10.1007/s13562-020-00638-w
ZnO | 8000 | 98.2801 | 81.4 | rod | 284.6 | 37 | 24 | E. coli |  | 7 |  |  |  | Preparation of ZnO nanoparticles using Tragopogon Collinus leaf extract and study of its antibacterial effects for therapeutic applications | 10.1007/s13562-020-00638-w
ZnO | 100 | 1.228501 | 81.4 | spherical | 26 | 37 | 24 | S. aureus | 100000 | 16.3 |  |  |  | Antibacterial and Antioxidant Activities of ZnO Nanoparticles Synthesized Using Extracts of Allium sativum, Rosmarinus officinalis and Ocimum basilicum | 10.1007/s40195-016-0380-7
ZnO | 100 | 1.228501 | 81.4 | spherical | 26 | 37 | 24 | S. thypimurium | 100000 | 8.9 |  |  |  | Antibacterial and Antioxidant Activities of ZnO Nanoparticles Synthesized Using Extracts of Allium sativum, Rosmarinus officinalis and Ocimum basilicum | 10.1007/s40195-016-0380-7
ZnO | 100 | 1.228501 | 81.4 | spherical | 26 | 37 | 24 | E. coli | 100000 | 13.1 |  |  |  | Antibacterial and Antioxidant Activities of ZnO Nanoparticles Synthesized Using Extracts of Allium sativum, Rosmarinus officinalis and Ocimum basilicum | 10.1007/s40195-016-0380-7
ZnO | 100 | 1.228501 | 81.4 | spherical | 26 | 37 | 24 | L. monocytogenes | 100000 | 9.3 |  |  |  | Antibacterial and Antioxidant Activities of ZnO Nanoparticles Synthesized Using Extracts of Allium sativum, Rosmarinus officinalis and Ocimum basilicum | 10.1007/s40195-016-0380-7
ZnO | 100 | 1.228501 | 81.4 | spherical | 26 | 37 | 24 | B. subtilis | 100000 | 8.7 |  |  |  | Antibacterial and Antioxidant Activities of ZnO Nanoparticles Synthesized Using Extracts of Allium sativum, Rosmarinus officinalis and Ocimum basilicum | 10.1007/s40195-016-0380-7
ZnO | 100 | 1.228501 | 81.4 | spherical | 26 | 37 | 24 | P. aeruginosa | 100000 | 12.6 |  |  |  | Antibacterial and Antioxidant Activities of ZnO Nanoparticles Synthesized Using Extracts of Allium sativum, Rosmarinus officinalis and Ocimum basilicum | 10.1007/s40195-016-0380-7
ZnO | 100 | 1.228501 | 81.4 | spherical | 14 | 37 | 24 | S. aureus | 100000 | 22 |  |  |  | Antibacterial and Antioxidant Activities of ZnO Nanoparticles Synthesized Using Extracts of Allium sativum, Rosmarinus officinalis and Ocimum basilicum | 10.1007/s40195-016-0380-7
ZnO | 100 | 1.228501 | 81.4 | spherical | 14 | 37 | 24 | S. thypimurium | 100000 | 14 |  |  |  | Antibacterial and Antioxidant Activities of ZnO Nanoparticles Synthesized Using Extracts of Allium sativum, Rosmarinus officinalis and Ocimum basilicum | 10.1007/s40195-016-0380-7
ZnO | 100 | 1.228501 | 81.4 | spherical | 14 | 37 | 24 | E. coli | 100000 | 18 |  |  |  | Antibacterial and Antioxidant Activities of ZnO Nanoparticles Synthesized Using Extracts of Allium sativum, Rosmarinus officinalis and Ocimum basilicum | 10.1007/s40195-016-0380-7
ZnO | 100 | 1.228501 | 81.4 | spherical | 14 | 37 | 24 | L. monocytogenes | 100000 | 15.1 |  |  |  | Antibacterial and Antioxidant Activities of ZnO Nanoparticles Synthesized Using Extracts of Allium sativum, Rosmarinus officinalis and Ocimum basilicum | 10.1007/s40195-016-0380-7
ZnO | 100 | 1.228501 | 81.4 | spherical | 14 | 37 | 24 | B. subtilis | 100000 | 13.8 |  |  |  | Antibacterial and Antioxidant Activities of ZnO Nanoparticles Synthesized Using Extracts of Allium sativum, Rosmarinus officinalis and Ocimum basilicum | 10.1007/s40195-016-0380-7
ZnO | 100 | 1.228501 | 81.4 | spherical | 14 | 37 | 24 | P. aeruginosa | 100000 | 17.9 |  |  |  | Antibacterial and Antioxidant Activities of ZnO Nanoparticles Synthesized Using Extracts of Allium sativum, Rosmarinus officinalis and Ocimum basilicum | 10.1007/s40195-016-0380-7
ZnO | 100 | 1.228501 | 81.4 | spherical | 27 | 37 | 24 | S. aureus | 100000 | 19.3 |  |  |  | Antibacterial and Antioxidant Activities of ZnO Nanoparticles Synthesized Using Extracts of Allium sativum, Rosmarinus officinalis and Ocimum basilicum | 10.1007/s40195-016-0380-7
ZnO | 100 | 1.228501 | 81.4 | spherical | 27 | 37 | 24 | S. thypimurium | 100000 | 8.2 |  |  |  | Antibacterial and Antioxidant Activities of ZnO Nanoparticles Synthesized Using Extracts of Allium sativum, Rosmarinus officinalis and Ocimum basilicum | 10.1007/s40195-016-0380-7
ZnO | 100 | 1.228501 | 81.4 | spherical | 27 | 37 | 24 | E. coli | 100000 | 13.2 |  |  |  | Antibacterial and Antioxidant Activities of ZnO Nanoparticles Synthesized Using Extracts of Allium sativum, Rosmarinus officinalis and Ocimum basilicum | 10.1007/s40195-016-0380-7
ZnO | 100 | 1.228501 | 81.4 | spherical | 27 | 37 | 24 | L. monocytogenes | 100000 | 11.4 |  |  |  | Antibacterial and Antioxidant Activities of ZnO Nanoparticles Synthesized Using Extracts of Allium sativum, Rosmarinus officinalis and Ocimum basilicum | 10.1007/s40195-016-0380-7
ZnO | 100 | 1.228501 | 81.4 | spherical | 27 | 37 | 24 | B. subtilis | 100000 | 9.3 |  |  |  | Antibacterial and Antioxidant Activities of ZnO Nanoparticles Synthesized Using Extracts of Allium sativum, Rosmarinus officinalis and Ocimum basilicum | 10.1007/s40195-016-0380-7
ZnO | 100 | 1.228501 | 81.4 | spherical | 27 | 37 | 24 | P. aeruginosa | 100000 | 12.4 |  |  |  | Antibacterial and Antioxidant Activities of ZnO Nanoparticles Synthesized Using Extracts of Allium sativum, Rosmarinus officinalis and Ocimum basilicum | 10.1007/s40195-016-0380-7
ZnO |  |  |  | spherical | 26 | 37 | 24 | S. aureus | 100000 |  |  | 12.5 |  | Antibacterial and Antioxidant Activities of ZnO Nanoparticles Synthesized Using Extracts of Allium sativum, Rosmarinus officinalis and Ocimum basilicum | 10.1007/s40195-016-0380-7
ZnO |  |  |  | spherical | 26 | 37 | 24 | S. thypimurium | 100000 |  |  | 1.56 |  | Antibacterial and Antioxidant Activities of ZnO Nanoparticles Synthesized Using Extracts of Allium sativum, Rosmarinus officinalis and Ocimum basilicum | 10.1007/s40195-016-0380-7
ZnO |  |  |  | spherical | 26 | 37 | 24 | E. coli | 100000 |  |  | 3.12 |  | Antibacterial and Antioxidant Activities of ZnO Nanoparticles Synthesized Using Extracts of Allium sativum, Rosmarinus officinalis and Ocimum basilicum | 10.1007/s40195-016-0380-7
ZnO |  |  |  | spherical | 26 | 37 | 24 | L. monocytogenes | 100000 |  |  | 12.5 |  | Antibacterial and Antioxidant Activities of ZnO Nanoparticles Synthesized Using Extracts of Allium sativum, Rosmarinus officinalis and Ocimum basilicum | 10.1007/s40195-016-0380-7
ZnO |  |  |  | spherical | 26 | 37 | 24 | B. subtilis | 100000 |  |  | 6.24 |  | Antibacterial and Antioxidant Activities of ZnO Nanoparticles Synthesized Using Extracts of Allium sativum, Rosmarinus officinalis and Ocimum basilicum | 10.1007/s40195-016-0380-7
ZnO |  |  |  | spherical | 26 | 37 | 24 | P. aeruginosa | 100000 |  |  | 0.78 |  | Antibacterial and Antioxidant Activities of ZnO Nanoparticles Synthesized Using Extracts of Allium sativum, Rosmarinus officinalis and Ocimum basilicum | 10.1007/s40195-016-0380-7
ZnO |  |  |  | spherical | 14 | 37 | 24 | S. aureus | 100000 |  |  | 0.09 |  | Antibacterial and Antioxidant Activities of ZnO Nanoparticles Synthesized Using Extracts of Allium sativum, Rosmarinus officinalis and Ocimum basilicum | 10.1007/s40195-016-0380-7
ZnO |  |  |  | spherical | 14 | 37 | 24 | S. thypimurium | 100000 |  |  | 0.39 |  | Antibacterial and Antioxidant Activities of ZnO Nanoparticles Synthesized Using Extracts of Allium sativum, Rosmarinus officinalis and Ocimum basilicum | 10.1007/s40195-016-0380-7
ZnO |  |  |  | spherical | 14 | 37 | 24 | E. coli | 100000 |  |  | 0.19 |  | Antibacterial and Antioxidant Activities of ZnO Nanoparticles Synthesized Using Extracts of Allium sativum, Rosmarinus officinalis and Ocimum basilicum | 10.1007/s40195-016-0380-7
ZnO |  |  |  | spherical | 14 | 37 | 24 | L. monocytogenes | 100000 |  |  | 0.78 |  | Antibacterial and Antioxidant Activities of ZnO Nanoparticles Synthesized Using Extracts of Allium sativum, Rosmarinus officinalis and Ocimum basilicum | 10.1007/s40195-016-0380-7
ZnO |  |  |  | spherical | 14 | 37 | 24 | B. subtilis | 100000 |  |  | 0.19 |  | Antibacterial and Antioxidant Activities of ZnO Nanoparticles Synthesized Using Extracts of Allium sativum, Rosmarinus officinalis and Ocimum basilicum | 10.1007/s40195-016-0380-7
ZnO |  |  |  | spherical | 14 | 37 | 24 | P. aeruginosa | 100000 |  |  | 0.19 |  | Antibacterial and Antioxidant Activities of ZnO Nanoparticles Synthesized Using Extracts of Allium sativum, Rosmarinus officinalis and Ocimum basilicum | 10.1007/s40195-016-0380-7
ZnO |  |  |  | spherical | 27 | 37 | 24 | S. aureus | 100000 |  |  | 1.56 |  | Antibacterial and Antioxidant Activities of ZnO Nanoparticles Synthesized Using Extracts of Allium sativum, Rosmarinus officinalis and Ocimum basilicum | 10.1007/s40195-016-0380-7
ZnO |  |  |  | spherical | 27 | 37 | 24 | S. thypimurium | 100000 |  |  | 6.25 |  | Antibacterial and Antioxidant Activities of ZnO Nanoparticles Synthesized Using Extracts of Allium sativum, Rosmarinus officinalis and Ocimum basilicum | 10.1007/s40195-016-0380-7
ZnO |  |  |  | spherical | 27 | 37 | 24 | E. coli | 100000 |  |  | 3.12 |  | Antibacterial and Antioxidant Activities of ZnO Nanoparticles Synthesized Using Extracts of Allium sativum, Rosmarinus officinalis and Ocimum basilicum | 10.1007/s40195-016-0380-7
ZnO |  |  |  | spherical | 27 | 37 | 24 | L. monocytogenes | 100000 |  |  | 6.25 |  | Antibacterial and Antioxidant Activities of ZnO Nanoparticles Synthesized Using Extracts of Allium sativum, Rosmarinus officinalis and Ocimum basilicum | 10.1007/s40195-016-0380-7
ZnO |  |  |  | spherical | 27 | 37 | 24 | B. subtilis | 100000 |  |  | 0.78 |  | Antibacterial and Antioxidant Activities of ZnO Nanoparticles Synthesized Using Extracts of Allium sativum, Rosmarinus officinalis and Ocimum basilicum | 10.1007/s40195-016-0380-7
ZnO |  |  |  | spherical | 27 | 37 | 24 | P. aeruginosa | 100000 |  |  | 0.78 |  | Antibacterial and Antioxidant Activities of ZnO Nanoparticles Synthesized Using Extracts of Allium sativum, Rosmarinus officinalis and Ocimum basilicum | 10.1007/s40195-016-0380-7
ZnO |  |  |  | spherical | 40 | 37 | 24 | E. coli |  |  |  | 400 |  | A comprehensive study on antidiabetic and antibacterial activities of ZnO nanoparticles biosynthesized using Silybum marianum L seed extract | 10.1016/j.msec.2018.12.058
ZnO |  |  |  | spherical | 80 | 37 | 24 | E. coli |  |  |  | 400 |  | A comprehensive study on antidiabetic and antibacterial activities of ZnO nanoparticles biosynthesized using Silybum marianum L seed extract | 10.1016/j.msec.2018.12.058
ZnO | 20000 | 245.7002 | 81.4 | spherical | 200 | 37 | 24 | Salmonella |  | 12.5 |  |  |  | Microwave assisted synthesis of zinc oxide (ZnO) nanoparticles in a noble approach: utilization for antibacterial and photocatalytic activity | 10.1007/s42452-020-2762-8
ZnO | 20000 | 245.7002 | 81.4 | spherical | 200 | 37 | 24 | Klebsiella |  | 11 |  |  |  | Microwave assisted synthesis of zinc oxide (ZnO) nanoparticles in a noble approach: utilization for antibacterial and photocatalytic activity | 10.1007/s42452-020-2762-8
ZnO | 20000 | 245.7002 | 81.4 | spherical | 200 | 37 | 24 | E. coli |  | 10 |  |  |  | Microwave assisted synthesis of zinc oxide (ZnO) nanoparticles in a noble approach: utilization for antibacterial and photocatalytic activity | 10.1007/s42452-020-2762-8
ZnO | 20000 | 245.7002 | 81.4 | spherical | 200 | 37 | 24 | S. aureus |  | 13 |  |  |  | Microwave assisted synthesis of zinc oxide (ZnO) nanoparticles in a noble approach: utilization for antibacterial and photocatalytic activity | 10.1007/s42452-020-2762-8
ZnO | 30000 | 368.5504 | 81.4 | spherical | 200 | 37 | 24 | Salmonella |  | 14 |  |  |  | Microwave assisted synthesis of zinc oxide (ZnO) nanoparticles in a noble approach: utilization for antibacterial and photocatalytic activity | 10.1007/s42452-020-2762-8
ZnO | 30000 | 368.5504 | 81.4 | spherical | 200 | 37 | 24 | Klebsiella |  | 11.5 |  |  |  | Microwave assisted synthesis of zinc oxide (ZnO) nanoparticles in a noble approach: utilization for antibacterial and photocatalytic activity | 10.1007/s42452-020-2762-8
ZnO | 30000 | 368.5504 | 81.4 | spherical | 200 | 37 | 24 | E. coli |  | 10.5 |  |  |  | Microwave assisted synthesis of zinc oxide (ZnO) nanoparticles in a noble approach: utilization for antibacterial and photocatalytic activity | 10.1007/s42452-020-2762-8
ZnO | 30000 | 368.5504 | 81.4 | spherical | 200 | 37 | 24 | S. aureus |  | 14.5 |  |  |  | Microwave assisted synthesis of zinc oxide (ZnO) nanoparticles in a noble approach: utilization for antibacterial and photocatalytic activity | 10.1007/s42452-020-2762-8
ZnO | 20 | 0.2457002 | 81.4 | rod | 100 | 37 | 24 | E. coli |  | 10.3 |  |  |  | Synthesis of ZnO-nanorod-based materials for antibacterial, antifungal activities, DNA cleavage and efficient ultrasound-assisted dyes adsorption | 10.1016/j.ecoenv.2017.04.011
ZnO | 40 | 0.4914005 | 81.4 | rod | 100 | 37 | 24 | E. coli |  | 11.7 |  |  |  | Synthesis of ZnO-nanorod-based materials for antibacterial, antifungal activities, DNA cleavage and efficient ultrasound-assisted dyes adsorption | 10.1016/j.ecoenv.2017.04.011
ZnO | 80 | 0.982801 | 81.4 | rod | 100 | 37 | 24 | E. coli |  | 12.1 |  |  |  | Synthesis of ZnO-nanorod-based materials for antibacterial, antifungal activities, DNA cleavage and efficient ultrasound-assisted dyes adsorption | 10.1016/j.ecoenv.2017.04.011
Au_ZnO | 20 | 0.07183908 | 278.4 | rod | 100 | 37 | 24 | E. coli |  | 13.5 |  |  |  | Synthesis of ZnO-nanorod-based materials for antibacterial, antifungal activities, DNA cleavage and efficient ultrasound-assisted dyes adsorption | 10.1016/j.ecoenv.2017.04.011
Au_ZnO | 40 | 0.1436782 | 278.4 | rod | 100 | 37 | 24 | E. coli |  | 21.4 |  |  |  | Synthesis of ZnO-nanorod-based materials for antibacterial, antifungal activities, DNA cleavage and efficient ultrasound-assisted dyes adsorption | 10.1016/j.ecoenv.2017.04.011
Au_ZnO | 80 | 0.2873563 | 278.4 | rod | 100 | 37 | 24 | E. coli |  | 26.9 |  |  |  | Synthesis of ZnO-nanorod-based materials for antibacterial, antifungal activities, DNA cleavage and efficient ultrasound-assisted dyes adsorption | 10.1016/j.ecoenv.2017.04.011
ZnO | 20 | 0.2457002 | 81.4 | rod | 100 | 37 | 24 | P. aeruginosa |  | 11.6 |  |  |  | Synthesis of ZnO-nanorod-based materials for antibacterial, antifungal activities, DNA cleavage and efficient ultrasound-assisted dyes adsorption | 10.1016/j.ecoenv.2017.04.011
ZnO | 40 | 0.4914005 | 81.4 | rod | 100 | 37 | 24 | P. aeruginosa |  | 11.9 |  |  |  | Synthesis of ZnO-nanorod-based materials for antibacterial, antifungal activities, DNA cleavage and efficient ultrasound-assisted dyes adsorption | 10.1016/j.ecoenv.2017.04.011
ZnO | 80 | 0.982801 | 81.4 | rod | 100 | 37 | 24 | P. aeruginosa |  | 12.1 |  |  |  | Synthesis of ZnO-nanorod-based materials for antibacterial, antifungal activities, DNA cleavage and efficient ultrasound-assisted dyes adsorption | 10.1016/j.ecoenv.2017.04.011
Au_ZnO | 20 | 0.07183908 | 278.4 | rod | 100 | 37 | 24 | P. aeruginosa |  | 7.8 |  |  |  | Synthesis of ZnO-nanorod-based materials for antibacterial, antifungal activities, DNA cleavage and efficient ultrasound-assisted dyes adsorption | 10.1016/j.ecoenv.2017.04.011
Au_ZnO | 40 | 0.1436782 | 278.4 | rod | 100 | 37 | 24 | P. aeruginosa |  | 8 |  |  |  | Synthesis of ZnO-nanorod-based materials for antibacterial, antifungal activities, DNA cleavage and efficient ultrasound-assisted dyes adsorption | 10.1016/j.ecoenv.2017.04.011
Au_ZnO | 80 | 0.2873563 | 278.4 | rod | 100 | 37 | 24 | P. aeruginosa |  | 9.1 |  |  |  | Synthesis of ZnO-nanorod-based materials for antibacterial, antifungal activities, DNA cleavage and efficient ultrasound-assisted dyes adsorption | 10.1016/j.ecoenv.2017.04.011
ZnO | 20 | 0.2457002 | 81.4 | rod | 100 | 37 | 24 | S. aureus |  | 7.7 |  |  |  | Synthesis of ZnO-nanorod-based materials for antibacterial, antifungal activities, DNA cleavage and efficient ultrasound-assisted dyes adsorption | 10.1016/j.ecoenv.2017.04.011
ZnO | 40 | 0.4914005 | 81.4 | rod | 100 | 37 | 24 | S. aureus |  | 8.9 |  |  |  | Synthesis of ZnO-nanorod-based materials for antibacterial, antifungal activities, DNA cleavage and efficient ultrasound-assisted dyes adsorption | 10.1016/j.ecoenv.2017.04.011
ZnO | 80 | 0.982801 | 81.4 | rod | 100 | 37 | 24 | S. aureus |  | 9.7 |  |  |  | Synthesis of ZnO-nanorod-based materials for antibacterial, antifungal activities, DNA cleavage and efficient ultrasound-assisted dyes adsorption | 10.1016/j.ecoenv.2017.04.011
Au_ZnO | 20 | 0.07183908 | 278.4 | rod | 100 | 37 | 24 | S. aureus |  | 10.5 |  |  |  | Synthesis of ZnO-nanorod-based materials for antibacterial, antifungal activities, DNA cleavage and efficient ultrasound-assisted dyes adsorption | 10.1016/j.ecoenv.2017.04.011
Au_ZnO | 40 | 0.1436782 | 278.4 | rod | 100 | 37 | 24 | S. aureus |  | 14.7 |  |  |  | Synthesis of ZnO-nanorod-based materials for antibacterial, antifungal activities, DNA cleavage and efficient ultrasound-assisted dyes adsorption | 10.1016/j.ecoenv.2017.04.011
Au_ZnO | 80 | 0.2873563 | 278.4 | rod | 100 | 37 | 24 | S. aureus |  | 15.6 |  |  |  | Synthesis of ZnO-nanorod-based materials for antibacterial, antifungal activities, DNA cleavage and efficient ultrasound-assisted dyes adsorption | 10.1016/j.ecoenv.2017.04.011
ZnO | 20 | 0.2457002 | 81.4 | rod | 100 | 37 | 24 | B. subtilis |  | 15.5 |  |  |  | Synthesis of ZnO-nanorod-based materials for antibacterial, antifungal activities, DNA cleavage and efficient ultrasound-assisted dyes adsorption | 10.1016/j.ecoenv.2017.04.011
ZnO | 40 | 0.4914005 | 81.4 | rod | 100 | 37 | 24 | B. subtilis |  | 18.4 |  |  |  | Synthesis of ZnO-nanorod-based materials for antibacterial, antifungal activities, DNA cleavage and efficient ultrasound-assisted dyes adsorption | 10.1016/j.ecoenv.2017.04.011
ZnO | 80 | 0.982801 | 81.4 | rod | 100 | 37 | 24 | B. subtilis |  | 21.8 |  |  |  | Synthesis of ZnO-nanorod-based materials for antibacterial, antifungal activities, DNA cleavage and efficient ultrasound-assisted dyes adsorption | 10.1016/j.ecoenv.2017.04.011
Au_ZnO | 20 | 0.07183908 | 278.4 | rod | 100 | 37 | 24 | B. subtilis |  | 19.6 |  |  |  | Synthesis of ZnO-nanorod-based materials for antibacterial, antifungal activities, DNA cleavage and efficient ultrasound-assisted dyes adsorption | 10.1016/j.ecoenv.2017.04.011
Au_ZnO | 40 | 0.1436782 | 278.4 | rod | 100 | 37 | 24 | B. subtilis |  | 22.7 |  |  |  | Synthesis of ZnO-nanorod-based materials for antibacterial, antifungal activities, DNA cleavage and efficient ultrasound-assisted dyes adsorption | 10.1016/j.ecoenv.2017.04.011
Au_ZnO | 80 | 0.2873563 | 278.4 | rod | 100 | 37 | 24 | B. subtilis |  | 23.8 |  |  |  | Synthesis of ZnO-nanorod-based materials for antibacterial, antifungal activities, DNA cleavage and efficient ultrasound-assisted dyes adsorption | 10.1016/j.ecoenv.2017.04.011
ZnO | 20 | 0.2457002 | 81.4 | rod | 100 | 37 | 24 | C. albicans |  | 9.6 |  |  |  | Synthesis of ZnO-nanorod-based materials for antibacterial, antifungal activities, DNA cleavage and efficient ultrasound-assisted dyes adsorption | 10.1016/j.ecoenv.2017.04.011
ZnO | 40 | 0.4914005 | 81.4 | rod | 100 | 37 | 24 | C. albicans |  | 10.1 |  |  |  | Synthesis of ZnO-nanorod-based materials for antibacterial, antifungal activities, DNA cleavage and efficient ultrasound-assisted dyes adsorption | 10.1016/j.ecoenv.2017.04.011
ZnO | 80 | 0.982801 | 81.4 | rod | 100 | 37 | 24 | C. albicans |  | 11.4 |  |  |  | Synthesis of ZnO-nanorod-based materials for antibacterial, antifungal activities, DNA cleavage and efficient ultrasound-assisted dyes adsorption | 10.1016/j.ecoenv.2017.04.011
Au_ZnO | 20 | 0.07183908 | 278.4 | rod | 100 | 37 | 24 | C. albicans |  | 9.8 |  |  |  | Synthesis of ZnO-nanorod-based materials for antibacterial, antifungal activities, DNA cleavage and efficient ultrasound-assisted dyes adsorption | 10.1016/j.ecoenv.2017.04.011
Au_ZnO | 40 | 0.1436782 | 278.4 | rod | 100 | 37 | 24 | C. albicans |  | 11 |  |  |  | Synthesis of ZnO-nanorod-based materials for antibacterial, antifungal activities, DNA cleavage and efficient ultrasound-assisted dyes adsorption | 10.1016/j.ecoenv.2017.04.011
Au_ZnO | 80 | 0.2873563 | 278.4 | rod | 100 | 37 | 24 | C. albicans |  | 13.9 |  |  |  | Synthesis of ZnO-nanorod-based materials for antibacterial, antifungal activities, DNA cleavage and efficient ultrasound-assisted dyes adsorption | 10.1016/j.ecoenv.2017.04.011
ZnO | 285 | 3.501229 | 81.4 | rod | 260 | 37 | 24 | P. aeruginosa |  | 18.24 |  |  |  | Synergetic effect of hierarchical zinc oxide (ZnO) nanostructure with enhanced adsorption and antibacterial action towards waterborne detrimental contaminants | 10.1007/s13204-021-01967-5
ZnO | 570 | 7.002457 | 81.4 | rod | 260 | 37 | 24 | P. aeruginosa |  | 22.11 |  |  |  | Synergetic effect of hierarchical zinc oxide (ZnO) nanostructure with enhanced adsorption and antibacterial action towards waterborne detrimental contaminants | 10.1007/s13204-021-01967-5
ZnO | 285 | 3.501229 | 81.4 | rod | 260 | 37 | 24 | E. coli |  | 15.46 |  |  |  | Synergetic effect of hierarchical zinc oxide (ZnO) nanostructure with enhanced adsorption and antibacterial action towards waterborne detrimental contaminants | 10.1007/s13204-021-01967-5
ZnO | 570 | 7.002457 | 81.4 | rod | 260 | 37 | 24 | E. coli |  | 21.62 |  |  |  | Synergetic effect of hierarchical zinc oxide (ZnO) nanostructure with enhanced adsorption and antibacterial action towards waterborne detrimental contaminants | 10.1007/s13204-021-01967-5
ZnO | 285 | 3.501229 | 81.4 | rod | 260 | 37 | 24 | A. aceti |  | 20.42 |  |  |  | Synergetic effect of hierarchical zinc oxide (ZnO) nanostructure with enhanced adsorption and antibacterial action towards waterborne detrimental contaminants | 10.1007/s13204-021-01967-5
ZnO | 570 | 7.002457 | 81.4 | rod | 260 | 37 | 24 | A. aceti |  | 24.52 |  |  |  | Synergetic effect of hierarchical zinc oxide (ZnO) nanostructure with enhanced adsorption and antibacterial action towards waterborne detrimental contaminants | 10.1007/s13204-021-01967-5
Fe3O4 | 50 | 0.2159827 | 231.5 | spherical | 45 | 37 | 24 | E. coli | 1000000 | 9 |  |  |  | Biosynthesis of chitosan-coated iron oxide (Fe3O4) hybrid nanocomposites from leaf extracts of Brassica oleracea L. and study on their antibacterial potentials | 10.1007/s13205-021-02820-w
Fe3O4 | 100 | 0.4319654 | 231.5 | spherical | 45 | 37 | 24 | E. coli | 1000000 | 10.5 |  |  |  | Biosynthesis of chitosan-coated iron oxide (Fe3O4) hybrid nanocomposites from leaf extracts of Brassica oleracea L. and study on their antibacterial potentials | 10.1007/s13205-021-02820-w
Fe3O4 | 150 | 0.6479482 | 231.5 | spherical | 45 | 37 | 24 | E. coli | 1000000 | 11 |  |  |  | Biosynthesis of chitosan-coated iron oxide (Fe3O4) hybrid nanocomposites from leaf extracts of Brassica oleracea L. and study on their antibacterial potentials | 10.1007/s13205-021-02820-w
Fe3O4 | 200 | 0.8639309 | 231.5 | spherical | 45 | 37 | 24 | E. coli | 1000000 | 11.5 |  |  |  | Biosynthesis of chitosan-coated iron oxide (Fe3O4) hybrid nanocomposites from leaf extracts of Brassica oleracea L. and study on their antibacterial potentials | 10.1007/s13205-021-02820-w
Fe3O4 | 50 | 0.2159827 | 231.5 | spherical | 45 | 37 | 24 | E. coli | 1000000 | 9.5 |  |  |  | Biosynthesis of chitosan-coated iron oxide (Fe3O4) hybrid nanocomposites from leaf extracts of Brassica oleracea L. and study on their antibacterial potentials | 10.1007/s13205-021-02820-w
Fe3O4 | 100 | 0.4319654 | 231.5 | spherical | 45 | 37 | 24 | E. coli | 1000000 | 10 |  |  |  | Biosynthesis of chitosan-coated iron oxide (Fe3O4) hybrid nanocomposites from leaf extracts of Brassica oleracea L. and study on their antibacterial potentials | 10.1007/s13205-021-02820-w
Fe3O4 | 150 | 0.6479482 | 231.5 | spherical | 45 | 37 | 24 | E. coli | 1000000 | 10.2 |  |  |  | Biosynthesis of chitosan-coated iron oxide (Fe3O4) hybrid nanocomposites from leaf extracts of Brassica oleracea L. and study on their antibacterial potentials | 10.1007/s13205-021-02820-w
Fe3O4 | 200 | 0.8639309 | 231.5 | spherical | 45 | 37 | 24 | E. coli | 1000000 | 13.5 |  |  |  | Biosynthesis of chitosan-coated iron oxide (Fe3O4) hybrid nanocomposites from leaf extracts of Brassica oleracea L. and study on their antibacterial potentials | 10.1007/s13205-021-02820-w
Au | 10 | 0.05076142 | 197 | spherical | 8 | 37 | 18 | E. coli | 1000000 |  | 47.1 |  |  | Green biosynthesis of gold nanoparticles using Chenopodium formosanum shell extract and analysis of the particles' antibacterial properties | 10.1002/jsfa.9600
Au | 10 | 0.05076142 | 197 | spherical | 8 | 37 | 18 | S. aureus | 1000000 |  | 19.45 |  |  | Green biosynthesis of gold nanoparticles using Chenopodium formosanum shell extract and analysis of the particles' antibacterial properties | 10.1002/jsfa.9600
Au | 20 | 0.1015228 | 197 | spherical | 8 | 37 | 18 | E. coli | 1000000 |  | 63.51 |  |  | Green biosynthesis of gold nanoparticles using Chenopodium formosanum shell extract and analysis of the particles' antibacterial properties | 10.1002/jsfa.9600
Au | 20 | 0.1015228 | 197 | spherical | 8 | 37 | 18 | S. aureus | 1000000 |  | 30.21 |  |  | Green biosynthesis of gold nanoparticles using Chenopodium formosanum shell extract and analysis of the particles' antibacterial properties | 10.1002/jsfa.9600
Au | 30 | 0.1522843 | 197 | spherical | 8 | 37 | 18 | E. coli | 1000000 |  | 84.6 |  |  | Green biosynthesis of gold nanoparticles using Chenopodium formosanum shell extract and analysis of the particles' antibacterial properties | 10.1002/jsfa.9600
Au | 30 | 0.1522843 | 197 | spherical | 8 | 37 | 18 | S. aureus | 1000000 |  | 41.48 |  |  | Green biosynthesis of gold nanoparticles using Chenopodium formosanum shell extract and analysis of the particles' antibacterial properties | 10.1002/jsfa.9600
Au | 90 | 0.4568528 | 197 | spherical | 8 | 37 | 18 | E. coli | 1000000 |  | 85.07 |  |  | Green biosynthesis of gold nanoparticles using Chenopodium formosanum shell extract and analysis of the particles' antibacterial properties | 10.1002/jsfa.9600
Au | 90 | 0.4568528 | 197 | spherical | 8 | 37 | 18 | S. aureus | 1000000 |  | 59.27 |  |  | Green biosynthesis of gold nanoparticles using Chenopodium formosanum shell extract and analysis of the particles' antibacterial properties | 10.1002/jsfa.9600
Ag_TiO2_Zn2TiO4 | 1 | 0.002322341 | 430.6 | spherical | 25 | 37 | 24 | E. coli | 100000000 |  | 36.13 |  |  | Synthesis and characterization of novel antibacterial Sol-gel derived TiO2/Zn2TiO4/Ag nanocomposite as an active agent in Sunscreens | 10.1016/j.ceramint.2019.08.163
Ag_TiO2_Zn2TiO4 | 10 | 0.02322341 | 430.6 | spherical | 25 | 37 | 24 | E. coli | 100000000 |  | 53.36 |  |  | Synthesis and characterization of novel antibacterial Sol-gel derived TiO2/Zn2TiO4/Ag nanocomposite as an active agent in Sunscreens | 10.1016/j.ceramint.2019.08.163
Ag_TiO2_Zn2TiO4 | 100 | 0.2322341 | 430.6 | spherical | 25 | 37 | 24 | E. coli | 100000000 |  | 44.19 |  |  | Synthesis and characterization of novel antibacterial Sol-gel derived TiO2/Zn2TiO4/Ag nanocomposite as an active agent in Sunscreens | 10.1016/j.ceramint.2019.08.163
Ag_TiO2_Zn2TiO4 | 1000 | 2.322341 | 430.6 | spherical | 25 | 37 | 24 | E. coli | 100000000 |  | 53.63 |  |  | Synthesis and characterization of novel antibacterial Sol-gel derived TiO2/Zn2TiO4/Ag nanocomposite as an active agent in Sunscreens | 10.1016/j.ceramint.2019.08.163
Ag_TiO2_Zn2TiO4 | 50000 | 116.117 | 430.6 | spherical | 25 | 37 | 24 | E. coli | 100000000 |  | 54.26 |  |  | Synthesis and characterization of novel antibacterial Sol-gel derived TiO2/Zn2TiO4/Ag nanocomposite as an active agent in Sunscreens | 10.1016/j.ceramint.2019.08.163
Ag_TiO2_Zn2TiO4 | 100000 | 232.2341 | 430.6 | spherical | 25 | 37 | 24 | E. coli | 100000000 |  | 56.32 |  |  | Synthesis and characterization of novel antibacterial Sol-gel derived TiO2/Zn2TiO4/Ag nanocomposite as an active agent in Sunscreens | 10.1016/j.ceramint.2019.08.163
Ag_TiO2_Zn2TiO4 | 1 | 0.002322341 | 430.6 | spherical | 25 | 37 | 24 | S. aureus | 100000000 |  | 29.34 |  |  | Synthesis and characterization of novel antibacterial Sol-gel derived TiO2/Zn2TiO4/Ag nanocomposite as an active agent in Sunscreens | 10.1016/j.ceramint.2019.08.163
Ag_TiO2_Zn2TiO4 | 10 | 0.02322341 | 430.6 | spherical | 25 | 37 | 24 | S. aureus | 100000000 |  | 37.43 |  |  | Synthesis and characterization of novel antibacterial Sol-gel derived TiO2/Zn2TiO4/Ag nanocomposite as an active agent in Sunscreens | 10.1016/j.ceramint.2019.08.163
Ag_TiO2_Zn2TiO4 | 100 | 0.2322341 | 430.6 | spherical | 25 | 37 | 24 | S. aureus | 100000000 |  | 50.09 |  |  | Synthesis and characterization of novel antibacterial Sol-gel derived TiO2/Zn2TiO4/Ag nanocomposite as an active agent in Sunscreens | 10.1016/j.ceramint.2019.08.163
Ag_TiO2_Zn2TiO4 | 1000 | 2.322341 | 430.6 | spherical | 25 | 37 | 24 | S. aureus | 100000000 |  | 50.2 |  |  | Synthesis and characterization of novel antibacterial Sol-gel derived TiO2/Zn2TiO4/Ag nanocomposite as an active agent in Sunscreens | 10.1016/j.ceramint.2019.08.163
Ag_TiO2_Zn2TiO4 | 50000 | 116.117 | 430.6 | spherical | 25 | 37 | 24 | S. aureus | 100000000 |  | 50.49 |  |  | Synthesis and characterization of novel antibacterial Sol-gel derived TiO2/Zn2TiO4/Ag nanocomposite as an active agent in Sunscreens | 10.1016/j.ceramint.2019.08.163
Ag_TiO2_Zn2TiO4 | 100000 | 232.2341 | 430.6 | spherical | 25 | 37 | 24 | S. aureus | 100000000 |  | 51.98 |  |  | Synthesis and characterization of novel antibacterial Sol-gel derived TiO2/Zn2TiO4/Ag nanocomposite as an active agent in Sunscreens | 10.1016/j.ceramint.2019.08.163
ZnO | 75 | 0.9213759 | 81.4 | rod | 1039 | 37 | 24 | E. coli |  |  | 56.6 |  |  | Investigating morphology-dependent antibacterial property of ZnO nanoparticles and developing an insight into oxidative stress generation and cellular response | 10.1007/s11756-021-00690-4
ZnO | 150 | 1.842752 | 81.4 | rod | 1039 | 37 | 24 | E. coli |  |  | 81.4 |  |  | Investigating morphology-dependent antibacterial property of ZnO nanoparticles and developing an insight into oxidative stress generation and cellular response | 10.1007/s11756-021-00690-4
ZnO | 250 | 3.071253 | 81.4 | rod | 1039 | 37 | 24 | E. coli |  |  | 89.1 |  |  | Investigating morphology-dependent antibacterial property of ZnO nanoparticles and developing an insight into oxidative stress generation and cellular response | 10.1007/s11756-021-00690-4
ZnO | 300 | 3.685504 | 81.4 | rod | 1039 | 37 | 24 | E. coli |  |  | 94.7 |  |  | Investigating morphology-dependent antibacterial property of ZnO nanoparticles and developing an insight into oxidative stress generation and cellular response | 10.1007/s11756-021-00690-4
ZnO | 350 | 4.299754 | 81.4 | rod | 8485 | 37 | 24 | E. coli |  |  | 20.6 |  |  | Investigating morphology-dependent antibacterial property of ZnO nanoparticles and developing an insight into oxidative stress generation and cellular response | 10.1007/s11756-021-00690-4
ZnO | 450 | 5.528256 | 81.4 | rod | 8485 | 37 | 24 | E. coli |  |  | 65.1 |  |  | Investigating morphology-dependent antibacterial property of ZnO nanoparticles and developing an insight into oxidative stress generation and cellular response | 10.1007/s11756-021-00690-4
ZnO | 500 | 6.142506 | 81.4 | rod | 8485 | 37 | 24 | E. coli |  |  | 76.2 |  |  | Investigating morphology-dependent antibacterial property of ZnO nanoparticles and developing an insight into oxidative stress generation and cellular response | 10.1007/s11756-021-00690-4
CuS | 600 | 6.276151 | 95.6 | rod | 27.4 | 37 | 24 | K. pneumoniae | 100000 | 13.03 |  |  |  | Synthesis of CuS and ZnO/Zn(OH)(2) nanoparticles and their evaluation for in vitro antibacterial and antifungal activities | 10.1002/aoc.4398
CuS | 600 | 6.276151 | 95.6 | rod | 27.4 | 37 | 24 | A. baumannii | 100000 | 13.48 |  |  |  | Synthesis of CuS and ZnO/Zn(OH)(2) nanoparticles and their evaluation for in vitro antibacterial and antifungal activities | 10.1002/aoc.4398
CuS | 600 | 6.276151 | 95.6 | rod | 27.4 | 37 | 24 | E. coli | 100000 | 12.27 |  |  |  | Synthesis of CuS and ZnO/Zn(OH)(2) nanoparticles and their evaluation for in vitro antibacterial and antifungal activities | 10.1002/aoc.4398
CuS | 600 | 6.276151 | 95.6 | rod | 27.4 | 37 | 24 | S. aureus | 100000 | 14.95 |  |  |  | Synthesis of CuS and ZnO/Zn(OH)(2) nanoparticles and their evaluation for in vitro antibacterial and antifungal activities | 10.1002/aoc.4398
ZnO_Zn(OH)2 |  |  |  | rod | 636.4 | 37 | 24 | K. pneumoniae | 100000 |  |  | 19.53 |  | Synthesis of CuS and ZnO/Zn(OH)(2) nanoparticles and their evaluation for in vitro antibacterial and antifungal activities | 10.1002/aoc.4398
ZnO_Zn(OH)2 |  |  |  | rod | 636.4 | 37 | 24 | A. baumannii | 100000 |  |  | 9.77 |  | Synthesis of CuS and ZnO/Zn(OH)(2) nanoparticles and their evaluation for in vitro antibacterial and antifungal activities | 10.1002/aoc.4398
ZnO_Zn(OH)2 |  |  |  | rod | 636.4 | 37 | 24 | E. coli | 100000 |  |  | 39.06 |  | Synthesis of CuS and ZnO/Zn(OH)(2) nanoparticles and their evaluation for in vitro antibacterial and antifungal activities | 10.1002/aoc.4398
ZnO_Zn(OH)2 |  |  |  | rod | 636.4 | 37 | 24 | S. aureus | 100000 |  |  | 2.44 |  | Synthesis of CuS and ZnO/Zn(OH)(2) nanoparticles and their evaluation for in vitro antibacterial and antifungal activities | 10.1002/aoc.4398
Ag | 100 | 0.9259259 | 108 | spherical | 20 | 37 | 24 | A. hydrophila | 1000000 | 12.5 |  |  |  | Synthesis of Silver and Gold Nanoparticles Using Cashew Nut Shell Liquid and Its Antibacterial Activity Against Fish Pathogens | 10.1007/s12088-013-0437-5
Ag | 100 | 0.9259259 | 108 | spherical | 20 | 37 | 24 | A. bestiarum | 1000000 | 14.1 |  |  |  | Synthesis of Silver and Gold Nanoparticles Using Cashew Nut Shell Liquid and Its Antibacterial Activity Against Fish Pathogens | 10.1007/s12088-013-0437-5
Ag | 100 | 0.9259259 | 108 | spherical | 20 | 37 | 24 | P. fluorescens | 1000000 | 14.8 |  |  |  | Synthesis of Silver and Gold Nanoparticles Using Cashew Nut Shell Liquid and Its Antibacterial Activity Against Fish Pathogens | 10.1007/s12088-013-0437-5
Ag | 100 | 0.9259259 | 108 | spherical | 20 | 37 | 24 | P. fluorescens | 1000000 | 15.3 |  |  |  | Synthesis of Silver and Gold Nanoparticles Using Cashew Nut Shell Liquid and Its Antibacterial Activity Against Fish Pathogens | 10.1007/s12088-013-0437-5
Au | 100 | 0.5076142 | 197 | spherical | 40 | 37 | 24 | A. bestiarum | 1000000 | 12.6 |  |  |  | Synthesis of Silver and Gold Nanoparticles Using Cashew Nut Shell Liquid and Its Antibacterial Activity Against Fish Pathogens | 10.1007/s12088-013-0437-5
Au | 100 | 0.5076142 | 197 | spherical | 40 | 37 | 24 | P. fluorescens | 1000000 | 11.2 |  |  |  | Synthesis of Silver and Gold Nanoparticles Using Cashew Nut Shell Liquid and Its Antibacterial Activity Against Fish Pathogens | 10.1007/s12088-013-0437-5
Ag | 80 | 0.7407407 | 108 | spherical | 105 | 37 | 24 | S. aureus | 1000000 | 17 |  |  |  | Biosynthesis of Silver and Gold Nanoparticles Using Aqueous Extract of Codonopsis pilosula Roots for Antibacterial and Catalytic Applications | 10.1155/2020/8492016
Ag | 80 | 0.7407407 | 108 | spherical | 105 | 37 | 24 | B. cereus | 1000000 | 12 |  |  |  | Biosynthesis of Silver and Gold Nanoparticles Using Aqueous Extract of Codonopsis pilosula Roots for Antibacterial and Catalytic Applications | 10.1155/2020/8492016
Ag | 80 | 0.7407407 | 108 | spherical | 105 | 37 | 24 | E. coli | 1000000 | 7 |  |  |  | Biosynthesis of Silver and Gold Nanoparticles Using Aqueous Extract of Codonopsis pilosula Roots for Antibacterial and Catalytic Applications | 10.1155/2020/8492016
Pt_Ti | 150 | 0.617284 | 243 | spherical | 10 | 37 | 24 | S. aureus | 100000 | 28.8 |  |  |  | Synthesis of Tragia involucrata mediated platinum nanoparticles for comprehensive therapeutic applications: Antioxidant, antibacterial and mitochondria-associated apoptosis in HeLa cells | 10.1016/j.procbio.2020.07.008
Pt_Ti | 150 | 0.617284 | 243 | spherical | 10 | 37 | 24 | E. coli | 100000 | 26.4 |  |  |  | Synthesis of Tragia involucrata mediated platinum nanoparticles for comprehensive therapeutic applications: Antioxidant, antibacterial and mitochondria-associated apoptosis in HeLa cells | 10.1016/j.procbio.2020.07.008
Au_MgO | 100 | 0.4214075 | 237.3 | spherical | 25 | 37 | 24 | E. coli |  | 18 |  |  |  | A Tagetes minuta based eco-benign synthesis of multifunctional Au/MgO nanocomposite with enhanced photocatalytic, antibacterial and DPPH scavenging activities | 10.1016/j.msec.2021.112146
Au_MgO | 100 | 0.4214075 | 237.3 | spherical | 25 | 37 | 24 | B. subtilis |  | 21 |  |  |  | A Tagetes minuta based eco-benign synthesis of multifunctional Au/MgO nanocomposite with enhanced photocatalytic, antibacterial and DPPH scavenging activities | 10.1016/j.msec.2021.112146
Au_MgO | 100 | 0.4214075 | 237.3 | spherical | 25 | 37 | 24 | S. aureus |  | 19 |  |  |  | A Tagetes minuta based eco-benign synthesis of multifunctional Au/MgO nanocomposite with enhanced photocatalytic, antibacterial and DPPH scavenging activities | 10.1016/j.msec.2021.112146
Ag |  |  |  | spherical | 30 | 37 | 24 | E. coli | 100000000 |  |  | 83 |  | Preparation and characterization of hydrophilic and antibacterial silver decorated silica-grafted-poly(vinylpyrrolidone) (Ag-SiO2-PVP) nanoparticles for polymeric nanocomposites | 10.1002/app.50977
Ag |  |  |  | spherical | 30 | 37 | 24 | S. aureus | 100000000 |  |  | 125 |  | Preparation and characterization of hydrophilic and antibacterial silver decorated silica-grafted-poly(vinylpyrrolidone) (Ag-SiO2-PVP) nanoparticles for polymeric nanocomposites | 10.1002/app.50977
Ag | 1 | 0.009259259 | 108 | spherical | 36.16 | 37 | 24 | E. coli | 100000000 | 7 |  |  |  | Synthesis, characterization, and evaluation of antibacterial effect of Ag nanoparticles against Escherichia coli O157: H7 and methicillinresistant Staphylococcus aureus (MRSA) | 10.2147/IJN.S57156
Ag | 10 | 0.09259259 | 108 | spherical | 113.37 | 37 | 24 | E. coli | 100000000 | 5 |  |  |  | Synthesis, characterization, and evaluation of antibacterial effect of Ag nanoparticles against Escherichia coli O157: H7 and methicillinresistant Staphylococcus aureus (MRSA) | 10.2147/IJN.S57156
Ag | 20 | 0.1851852 | 108 | spherical | 113.37 | 37 | 24 | E. coli | 100000000 | 7 |  |  |  | Synthesis, characterization, and evaluation of antibacterial effect of Ag nanoparticles against Escherichia coli O157: H7 and methicillinresistant Staphylococcus aureus (MRSA) | 10.2147/IJN.S57156
Ag | 10 | 0.09259259 | 108 | spherical | 78.5 | 37 | 24 | E. coli | 100000000 | 5 |  |  |  | Synthesis, characterization, and evaluation of antibacterial effect of Ag nanoparticles against Escherichia coli O157: H7 and methicillinresistant Staphylococcus aureus (MRSA) | 10.2147/IJN.S57156
Ag | 20 | 0.1851852 | 108 | spherical | 78.5 | 37 | 24 | E. coli | 100000000 | 7 |  |  |  | Synthesis, characterization, and evaluation of antibacterial effect of Ag nanoparticles against Escherichia coli O157: H7 and methicillinresistant Staphylococcus aureus (MRSA) | 10.2147/IJN.S57156
Ag | 1 | 0.009259259 | 108 | spherical | 36.16 | 37 | 24 | S. aureus | 100000000 | 9 |  |  |  | Synthesis, characterization, and evaluation of antibacterial effect of Ag nanoparticles against Escherichia coli O157: H7 and methicillinresistant Staphylococcus aureus (MRSA) | 10.2147/IJN.S57156
Ag | 10 | 0.09259259 | 108 | spherical | 113.37 | 37 | 24 | S. aureus | 100000000 | 10 |  |  |  | Synthesis, characterization, and evaluation of antibacterial effect of Ag nanoparticles against Escherichia coli O157: H7 and methicillinresistant Staphylococcus aureus (MRSA) | 10.2147/IJN.S57156
Ag | 20 | 0.1851852 | 108 | spherical | 113.37 | 37 | 24 | S. aureus | 100000000 | 12 |  |  |  | Synthesis, characterization, and evaluation of antibacterial effect of Ag nanoparticles against Escherichia coli O157: H7 and methicillinresistant Staphylococcus aureus (MRSA) | 10.2147/IJN.S57156
Ag | 10 | 0.09259259 | 108 | spherical | 78.5 | 37 | 24 | S. aureus | 100000000 | 11 |  |  |  | Synthesis, characterization, and evaluation of antibacterial effect of Ag nanoparticles against Escherichia coli O157: H7 and methicillinresistant Staphylococcus aureus (MRSA) | 10.2147/IJN.S57156
Ag | 20 | 0.1851852 | 108 | spherical | 78.5 | 37 | 24 | S. aureus | 100000000 | 12 |  |  |  | Synthesis, characterization, and evaluation of antibacterial effect of Ag nanoparticles against Escherichia coli O157: H7 and methicillinresistant Staphylococcus aureus (MRSA) | 10.2147/IJN.S57156
ZnO | 375 | 4.60688 | 81.4 | flower | 1000 | 37 | 24 | E. coli | 100000 |  | 16 |  |  | Direct and indirect sonication affect differently the microstructure and the morphology of ZnO nanoparticles: Optical behavior and its antibacterial activity | 10.1016/j.ultsonch.2015.06.016
ZnO | 750 | 9.213759 | 81.4 | flower | 1000 | 37 | 24 | E. coli | 100000 |  | 70 |  |  | Direct and indirect sonication affect differently the microstructure and the morphology of ZnO nanoparticles: Optical behavior and its antibacterial activity | 10.1016/j.ultsonch.2015.06.016
ZnO | 1500 | 18.42752 | 81.4 | flower | 1000 | 37 | 24 | E. coli | 100000 |  | 98 |  |  | Direct and indirect sonication affect differently the microstructure and the morphology of ZnO nanoparticles: Optical behavior and its antibacterial activity | 10.1016/j.ultsonch.2015.06.016
ZnO | 10 | 0.1228501 | 81.4 | rod | 80 | 37 | 24 | B. subtilis | 100000 | 7 |  |  |  | Synthesis of zinc oxide nanoparticles (ZnO NPs) using pure bioflavonoid rutin and their biomedical applications: antibacterial, antioxidant and cytotoxic activities | 10.1007/s11164-018-03717-9
ZnO | 10 | 0.1228501 | 81.4 | rod | 80 | 37 | 24 | S. aureus | 100000 | 11 |  |  |  | Synthesis of zinc oxide nanoparticles (ZnO NPs) using pure bioflavonoid rutin and their biomedical applications: antibacterial, antioxidant and cytotoxic activities | 10.1007/s11164-018-03717-9
ZnO | 10 | 0.1228501 | 81.4 | rod | 80 | 37 | 24 | K. pneumoniae | 100000 | 11.5 |  |  |  | Synthesis of zinc oxide nanoparticles (ZnO NPs) using pure bioflavonoid rutin and their biomedical applications: antibacterial, antioxidant and cytotoxic activities | 10.1007/s11164-018-03717-9
ZnO | 10 | 0.1228501 | 81.4 | rod | 80 | 37 | 24 | E. coli | 100000 | 12 |  |  |  | Synthesis of zinc oxide nanoparticles (ZnO NPs) using pure bioflavonoid rutin and their biomedical applications: antibacterial, antioxidant and cytotoxic activities | 10.1007/s11164-018-03717-9
ZnO | 20 | 0.2457002 | 81.4 | rod | 80 | 37 | 24 | B. subtilis | 100000 | 13.5 |  |  |  | Synthesis of zinc oxide nanoparticles (ZnO NPs) using pure bioflavonoid rutin and their biomedical applications: antibacterial, antioxidant and cytotoxic activities | 10.1007/s11164-018-03717-9
ZnO | 20 | 0.2457002 | 81.4 | rod | 80 | 37 | 24 | S. aureus | 100000 | 17 |  |  |  | Synthesis of zinc oxide nanoparticles (ZnO NPs) using pure bioflavonoid rutin and their biomedical applications: antibacterial, antioxidant and cytotoxic activities | 10.1007/s11164-018-03717-9
ZnO | 20 | 0.2457002 | 81.4 | rod | 80 | 37 | 24 | K. pneumoniae | 100000 | 18.5 |  |  |  | Synthesis of zinc oxide nanoparticles (ZnO NPs) using pure bioflavonoid rutin and their biomedical applications: antibacterial, antioxidant and cytotoxic activities | 10.1007/s11164-018-03717-9
ZnO | 20 | 0.2457002 | 81.4 | rod | 80 | 37 | 24 | E. coli | 100000 | 19 |  |  |  | Synthesis of zinc oxide nanoparticles (ZnO NPs) using pure bioflavonoid rutin and their biomedical applications: antibacterial, antioxidant and cytotoxic activities | 10.1007/s11164-018-03717-9
ZnO | 40 | 0.4914005 | 81.4 | rod | 80 | 37 | 24 | B. subtilis | 100000 | 20 |  |  |  | Synthesis of zinc oxide nanoparticles (ZnO NPs) using pure bioflavonoid rutin and their biomedical applications: antibacterial, antioxidant and cytotoxic activities | 10.1007/s11164-018-03717-9
ZnO | 40 | 0.4914005 | 81.4 | rod | 80 | 37 | 24 | S. aureus | 100000 | 22 |  |  |  | Synthesis of zinc oxide nanoparticles (ZnO NPs) using pure bioflavonoid rutin and their biomedical applications: antibacterial, antioxidant and cytotoxic activities | 10.1007/s11164-018-03717-9
ZnO | 40 | 0.4914005 | 81.4 | rod | 80 | 37 | 24 | K. pneumoniae | 100000 | 23.5 |  |  |  | Synthesis of zinc oxide nanoparticles (ZnO NPs) using pure bioflavonoid rutin and their biomedical applications: antibacterial, antioxidant and cytotoxic activities | 10.1007/s11164-018-03717-9
ZnO | 40 | 0.4914005 | 81.4 | rod | 80 | 37 | 24 | E. coli | 100000 | 24.5 |  |  |  | Synthesis of zinc oxide nanoparticles (ZnO NPs) using pure bioflavonoid rutin and their biomedical applications: antibacterial, antioxidant and cytotoxic activities | 10.1007/s11164-018-03717-9
Au | 5 | 0.02538071 | 197 | spherical | 65 | 37 | 6 | A. aegypti |  |  | 5.5 |  |  | Biopolymer zein-coated gold nanoparticles: Synthesis, antibacterial potential, toxicity and histopathological effects against the Zika virus vector Aedes aegypti | 10.1016/j.jphotobiol.2017.06.004
Au | 10 | 0.05076142 | 197 | spherical | 65 | 37 | 6 | A. aegypti |  |  | 33.3 |  |  | Biopolymer zein-coated gold nanoparticles: Synthesis, antibacterial potential, toxicity and histopathological effects against the Zika virus vector Aedes aegypti | 10.1016/j.jphotobiol.2017.06.004
Au | 15 | 0.07614213 | 197 | spherical | 65 | 37 | 6 | A. aegypti |  |  | 38.9 |  |  | Biopolymer zein-coated gold nanoparticles: Synthesis, antibacterial potential, toxicity and histopathological effects against the Zika virus vector Aedes aegypti | 10.1016/j.jphotobiol.2017.06.004
Au | 20 | 0.1015228 | 197 | spherical | 65 | 37 | 6 | A. aegypti |  |  | 44.4 |  |  | Biopolymer zein-coated gold nanoparticles: Synthesis, antibacterial potential, toxicity and histopathological effects against the Zika virus vector Aedes aegypti | 10.1016/j.jphotobiol.2017.06.004
Au | 25 | 0.1269036 | 197 | spherical | 65 | 37 | 6 | A. aegypti |  |  | 66.7 |  |  | Biopolymer zein-coated gold nanoparticles: Synthesis, antibacterial potential, toxicity and histopathological effects against the Zika virus vector Aedes aegypti | 10.1016/j.jphotobiol.2017.06.004
Au | 5 | 0.02538071 | 197 | spherical | 65 | 37 | 12 | A. aegypti |  |  | 27.7 |  |  | Biopolymer zein-coated gold nanoparticles: Synthesis, antibacterial potential, toxicity and histopathological effects against the Zika virus vector Aedes aegypti | 10.1016/j.jphotobiol.2017.06.004
Au | 10 | 0.05076142 | 197 | spherical | 65 | 37 | 12 | A. aegypti |  |  | 61.1 |  |  | Biopolymer zein-coated gold nanoparticles: Synthesis, antibacterial potential, toxicity and histopathological effects against the Zika virus vector Aedes aegypti | 10.1016/j.jphotobiol.2017.06.004
Au | 15 | 0.07614213 | 197 | spherical | 65 | 37 | 12 | A. aegypti |  |  | 66.7 |  |  | Biopolymer zein-coated gold nanoparticles: Synthesis, antibacterial potential, toxicity and histopathological effects against the Zika virus vector Aedes aegypti | 10.1016/j.jphotobiol.2017.06.004
Au | 20 | 0.1015228 | 197 | spherical | 65 | 37 | 12 | A. aegypti |  |  | 83.3 |  |  | Biopolymer zein-coated gold nanoparticles: Synthesis, antibacterial potential, toxicity and histopathological effects against the Zika virus vector Aedes aegypti | 10.1016/j.jphotobiol.2017.06.004
Au | 25 | 0.1269036 | 197 | spherical | 65 | 37 | 12 | A. aegypti |  |  | 94.4 |  |  | Biopolymer zein-coated gold nanoparticles: Synthesis, antibacterial potential, toxicity and histopathological effects against the Zika virus vector Aedes aegypti | 10.1016/j.jphotobiol.2017.06.004
Au | 5 | 0.02538071 | 197 | spherical | 65 | 37 | 24 | A. aegypti |  |  | 38.9 |  |  | Biopolymer zein-coated gold nanoparticles: Synthesis, antibacterial potential, toxicity and histopathological effects against the Zika virus vector Aedes aegypti | 10.1016/j.jphotobiol.2017.06.004
Au | 10 | 0.05076142 | 197 | spherical | 65 | 37 | 24 | A. aegypti |  |  | 66.7 |  |  | Biopolymer zein-coated gold nanoparticles: Synthesis, antibacterial potential, toxicity and histopathological effects against the Zika virus vector Aedes aegypti | 10.1016/j.jphotobiol.2017.06.004
Au | 15 | 0.07614213 | 197 | spherical | 65 | 37 | 24 | A. aegypti |  |  | 94.4 |  |  | Biopolymer zein-coated gold nanoparticles: Synthesis, antibacterial potential, toxicity and histopathological effects against the Zika virus vector Aedes aegypti | 10.1016/j.jphotobiol.2017.06.004
Au | 20 | 0.1015228 | 197 | spherical | 65 | 37 | 24 | A. aegypti |  |  | 100 |  |  | Biopolymer zein-coated gold nanoparticles: Synthesis, antibacterial potential, toxicity and histopathological effects against the Zika virus vector Aedes aegypti | 10.1016/j.jphotobiol.2017.06.004
Au | 25 | 0.1269036 | 197 | spherical | 65 | 37 | 24 | A. aegypti |  |  | 100 |  |  | Biopolymer zein-coated gold nanoparticles: Synthesis, antibacterial potential, toxicity and histopathological effects against the Zika virus vector Aedes aegypti | 10.1016/j.jphotobiol.2017.06.004
Au |  |  |  | spherical | 34.2 | 37 | 24 | E. coli |  |  |  | 71.79 |  | Evaluation of green' synthesis and biological activity of gold nanoparticles using Tragopogon dubius leaf extract as an antibacterial agent | 10.1049/iet-nbt.2018.5073
Au |  |  |  | spherical | 34.2 | 37 | 24 | S. aureus |  |  |  | 35.51 |  | Evaluation of green' synthesis and biological activity of gold nanoparticles using Tragopogon dubius leaf extract as an antibacterial agent | 10.1049/iet-nbt.2018.5073
Au |  |  |  | spherical | 34.2 | 37 | 24 | B. cereus |  |  |  | 37.82 |  | Evaluation of green' synthesis and biological activity of gold nanoparticles using Tragopogon dubius leaf extract as an antibacterial agent | 10.1049/iet-nbt.2018.5073
Au |  |  |  | spherical | 34.2 | 37 | 24 | K. pneumoniae |  |  |  | 69.24 |  | Evaluation of green' synthesis and biological activity of gold nanoparticles using Tragopogon dubius leaf extract as an antibacterial agent | 10.1049/iet-nbt.2018.5073
ZnO | 100 | 1.228501 | 81.4 | flower | 200 | 37 | 24 | S. aureus |  | 15 |  |  |  | An Astragalus membranaceus based eco-friendly biomimetic synthesis approach of ZnO nanoflowers with an excellent antibacterial, antioxidant and electrochemical sensing effect | 10.1016/j.msec.2020.111432
ZnO | 100 | 1.228501 | 81.4 | flower | 200 | 37 | 24 | E. coli |  | 19 |  |  |  | An Astragalus membranaceus based eco-friendly biomimetic synthesis approach of ZnO nanoflowers with an excellent antibacterial, antioxidant and electrochemical sensing effect | 10.1016/j.msec.2020.111432
Au_SiO2_NiFe2O4 |  |  |  | spherical | 20 | 37 | 24 | S. aureus | 10000000 |  |  | 2500 |  | Novel NiFe/Si/Au magnetic nanocatalyst: Biogenic synthesis, efficient and reusable catalyst with enhanced visible light photocatalytic degradation and antibacterial activity | 10.1002/aoc.5467
Au_SiO2_NiFe2O4 |  |  |  | spherical | 20 | 37 | 24 | E. faecalis | 10000000 |  |  | 5000 |  | Novel NiFe/Si/Au magnetic nanocatalyst: Biogenic synthesis, efficient and reusable catalyst with enhanced visible light photocatalytic degradation and antibacterial activity | 10.1002/aoc.5467
Au_SiO2_NiFe2O4 |  |  |  | spherical | 20 | 37 | 24 | P. aeruginosa | 10000000 |  |  | 5000 |  | Novel NiFe/Si/Au magnetic nanocatalyst: Biogenic synthesis, efficient and reusable catalyst with enhanced visible light photocatalytic degradation and antibacterial activity | 10.1002/aoc.5467
Au_SiO2_NiFe2O4 |  |  |  | spherical | 20 | 37 | 24 | A. baumannii | 10000000 |  |  | 2000 |  | Novel NiFe/Si/Au magnetic nanocatalyst: Biogenic synthesis, efficient and reusable catalyst with enhanced visible light photocatalytic degradation and antibacterial activity | 10.1002/aoc.5467
Au_SiO2_NiFe2O4 |  |  |  | spherical | 20 | 37 | 24 | E. coli | 10000000 |  |  | 5000 |  | Novel NiFe/Si/Au magnetic nanocatalyst: Biogenic synthesis, efficient and reusable catalyst with enhanced visible light photocatalytic degradation and antibacterial activity | 10.1002/aoc.5467
Au_SiO2_NiFe2O4 |  |  |  | spherical | 20 | 37 | 24 | K. pneumoniae | 10000000 |  |  | 2500 |  | Novel NiFe/Si/Au magnetic nanocatalyst: Biogenic synthesis, efficient and reusable catalyst with enhanced visible light photocatalytic degradation and antibacterial activity | 10.1002/aoc.5467
Au_SiO2_NiFe2O4 |  |  |  | spherical | 20 | 37 | 24 | P. mirabilis | 10000000 |  |  | 1250 |  | Novel NiFe/Si/Au magnetic nanocatalyst: Biogenic synthesis, efficient and reusable catalyst with enhanced visible light photocatalytic degradation and antibacterial activity | 10.1002/aoc.5467
Au |  |  |  | spherical | 100 | 37 | 24 | B. cereus |  |  |  | 50 |  | Novel green synthesis of gold nanoparticles using Citrullus lanatus rind and investigation of proteasome inhibitory activity, antibacterial, and antioxidant potential | 10.2147/ijn.s95483
Au |  |  |  | spherical | 100 | 37 | 24 | E. coli |  |  |  | 50 |  | Novel green synthesis of gold nanoparticles using Citrullus lanatus rind and investigation of proteasome inhibitory activity, antibacterial, and antioxidant potential | 10.2147/ijn.s95483
Au |  |  |  | spherical | 100 | 37 | 24 | S. thypimurium |  |  |  | 50 |  | Novel green synthesis of gold nanoparticles using Citrullus lanatus rind and investigation of proteasome inhibitory activity, antibacterial, and antioxidant potential | 10.2147/ijn.s95483
Au | 1000 | 5.076142 | 197 | spherical | 150 | 37 | 24 | E. coli |  | 18 |  |  |  | Biofabrication of gold nanoparticles by Lyptolyngbya JSC-1 extract as super reducing and stabilizing agents: Synthesis, characterization and antibacterial activity | 10.1016/j.micpath.2017.11.038
Au | 1000 | 5.076142 | 197 | spherical | 150 | 37 | 24 | S. aureus |  | 14 |  |  |  | Biofabrication of gold nanoparticles by Lyptolyngbya JSC-1 extract as super reducing and stabilizing agents: Synthesis, characterization and antibacterial activity | 10.1016/j.micpath.2017.11.038
Ag |  |  |  | spherical | 30 | 37 | 24 | S. aureus |  |  |  | 0.11 |  | Green and facile synthesis of Ag nanoparticles using Crataegus pentagyna fruit extract (CP-AgNPs) for organic pollution dyes degradation and antibacterial application | 10.1016/j.bioorg.2019.103425
Ag |  |  |  | spherical | 30 | 37 | 24 | E. faecalis |  |  |  | 0.11 |  | Green and facile synthesis of Ag nanoparticles using Crataegus pentagyna fruit extract (CP-AgNPs) for organic pollution dyes degradation and antibacterial application | 10.1016/j.bioorg.2019.103425
Ag |  |  |  | spherical | 30 | 37 | 24 | P. aeruginosa |  |  |  | 0.11 |  | Green and facile synthesis of Ag nanoparticles using Crataegus pentagyna fruit extract (CP-AgNPs) for organic pollution dyes degradation and antibacterial application | 10.1016/j.bioorg.2019.103425
Ag |  |  |  | spherical | 30 | 37 | 24 | A. baumannii |  |  |  | 0.11 |  | Green and facile synthesis of Ag nanoparticles using Crataegus pentagyna fruit extract (CP-AgNPs) for organic pollution dyes degradation and antibacterial application | 10.1016/j.bioorg.2019.103425
Ag |  |  |  | spherical | 30 | 37 | 24 | E. coli |  |  |  | 0.11 |  | Green and facile synthesis of Ag nanoparticles using Crataegus pentagyna fruit extract (CP-AgNPs) for organic pollution dyes degradation and antibacterial application | 10.1016/j.bioorg.2019.103425
Ag |  |  |  | spherical | 30 | 37 | 24 | K. pneumoniae |  |  |  | 7.1 |  | Green and facile synthesis of Ag nanoparticles using Crataegus pentagyna fruit extract (CP-AgNPs) for organic pollution dyes degradation and antibacterial application | 10.1016/j.bioorg.2019.103425
Ag |  |  |  | spherical | 30 | 37 | 24 | P. mirabilis |  |  |  | 0.89 |  | Green and facile synthesis of Ag nanoparticles using Crataegus pentagyna fruit extract (CP-AgNPs) for organic pollution dyes degradation and antibacterial application | 10.1016/j.bioorg.2019.103425
Ag_AgCl | 300 | 1.192843 | 251.5 | spherical | 20 |  |  | S. aureus |  | 16 |  |  |  | Extract-mediated synthesis of Ag@AgCl nanoparticles using Conium maculatum seeds: characterization, antibacterial activity and cytotoxicity effect against MCF-7 cell line | 10.1039/c6ra16127h
CoFe_Zn_Ce |  |  |  | spherical | 80 | 37 | 24 | E. coli | 10000000 |  |  | 5000 |  | Novel CoFe2O4@ZnO-CeO2 ternary nanocomposite: Sonochemical green synthesis using Crataegus microphylla extract, characterization and their application in catalytic and antibacterial activities | 10.1016/j.bioorg.2020.104194
CoFe_Zn_Ce |  |  |  | spherical | 80 | 37 | 24 | S. aureus | 10000000 |  |  | 5000 |  | Novel CoFe2O4@ZnO-CeO2 ternary nanocomposite: Sonochemical green synthesis using Crataegus microphylla extract, characterization and their application in catalytic and antibacterial activities | 10.1016/j.bioorg.2020.104194
CoFe_Zn_Ce |  |  |  | spherical | 80 | 37 | 24 | P. aeruginosa | 10000000 |  |  | 1250 |  | Novel CoFe2O4@ZnO-CeO2 ternary nanocomposite: Sonochemical green synthesis using Crataegus microphylla extract, characterization and their application in catalytic and antibacterial activities | 10.1016/j.bioorg.2020.104194
Au |  |  |  | irregular | 250 | 37 | 24 | P. mirabilis |  |  |  | 28 |  | Exploring the biosynthesized gold nanoparticles for their antibacterial potential and photocatalytic degradation of the toxic water wastes under solar light illumination | 10.1016/j.molstruc.2020.128259
Au |  |  |  | irregular | 250 | 37 | 24 | A. baumannii |  |  |  | 32 |  | Exploring the biosynthesized gold nanoparticles for their antibacterial potential and photocatalytic degradation of the toxic water wastes under solar light illumination | 10.1016/j.molstruc.2020.128259
Au | 12.5 | 0.06345178 | 197 | irregular | 250 | 37 | 24 | P. mirabilis |  | 17 |  |  |  | Exploring the biosynthesized gold nanoparticles for their antibacterial potential and photocatalytic degradation of the toxic water wastes under solar light illumination | 10.1016/j.molstruc.2020.128259
Au | 12.5 | 0.06345178 | 197 | irregular | 250 | 37 | 24 | A. baumannii |  | 18 |  |  |  | Exploring the biosynthesized gold nanoparticles for their antibacterial potential and photocatalytic degradation of the toxic water wastes under solar light illumination | 10.1016/j.molstruc.2020.128259
Ag | 100 | 0.9259259 | 108 | spherical | 15 | 37 | 24 | Staphylococcus | 1000000 | 6.5 |  |  |  | Green synthesis of silver and gold nanoparticles using Zingiber officinale root extract and antibacterial activity of silver nanoparticles against food pathogens | 10.1007/s00449-014-1169-6
Ag | 100 | 0.9259259 | 108 | spherical | 15 | 37 | 24 | Listeria spp. | 1000000 | 8.9 |  |  |  | Green synthesis of silver and gold nanoparticles using Zingiber officinale root extract and antibacterial activity of silver nanoparticles against food pathogens | 10.1007/s00449-014-1169-6
Ag_AgCl |  |  |  | spherical | 25 | 37 | 24 | E. coli |  |  |  | 15.625 |  | Antifungal, antibacterial, antibiofilm and colorimetric sensing of toxic metals activities of eco friendly, economical synthesized Ag/AgCl nanoparticles using Malva Sylvestris leaf extracts | 10.1016/j.micpath.2018.08.054
Ag_AgCl |  |  |  | spherical | 25 | 37 | 24 | P. aeruginosa |  |  |  | 7.8125 |  | Antifungal, antibacterial, antibiofilm and colorimetric sensing of toxic metals activities of eco friendly, economical synthesized Ag/AgCl nanoparticles using Malva Sylvestris leaf extracts | 10.1016/j.micpath.2018.08.054
Ag_AgCl |  |  |  | spherical | 25 | 37 | 24 | S. aureus |  |  |  | 15.625 |  | Antifungal, antibacterial, antibiofilm and colorimetric sensing of toxic metals activities of eco friendly, economical synthesized Ag/AgCl nanoparticles using Malva Sylvestris leaf extracts | 10.1016/j.micpath.2018.08.054
Ag_AgCl |  |  |  | spherical | 25 | 37 | 24 | B. subtilis |  |  |  | 7.8125 |  | Antifungal, antibacterial, antibiofilm and colorimetric sensing of toxic metals activities of eco friendly, economical synthesized Ag/AgCl nanoparticles using Malva Sylvestris leaf extracts | 10.1016/j.micpath.2018.08.054
Ag_AgCl |  |  |  | spherical | 25 | 37 | 24 | C. glabrata |  |  |  | 62.5 |  | Antifungal, antibacterial, antibiofilm and colorimetric sensing of toxic metals activities of eco friendly, economical synthesized Ag/AgCl nanoparticles using Malva Sylvestris leaf extracts | 10.1016/j.micpath.2018.08.054
Ag_AgCl |  |  |  | spherical | 25 | 37 | 24 | C. tropicalis |  |  |  | 15.625 |  | Antifungal, antibacterial, antibiofilm and colorimetric sensing of toxic metals activities of eco friendly, economical synthesized Ag/AgCl nanoparticles using Malva Sylvestris leaf extracts | 10.1016/j.micpath.2018.08.054
Ag_AgCl |  |  |  | spherical | 25 | 37 | 24 | C. parapsilosis |  |  |  | 62.5 |  | Antifungal, antibacterial, antibiofilm and colorimetric sensing of toxic metals activities of eco friendly, economical synthesized Ag/AgCl nanoparticles using Malva Sylvestris leaf extracts | 10.1016/j.micpath.2018.08.054
Ag_AgCl |  |  |  | spherical | 25 | 37 | 24 | C. orthopsilosis |  |  |  | 7.8125 |  | Antifungal, antibacterial, antibiofilm and colorimetric sensing of toxic metals activities of eco friendly, economical synthesized Ag/AgCl nanoparticles using Malva Sylvestris leaf extracts | 10.1016/j.micpath.2018.08.054
Ag_Fe3O4 | 50 | 0.1472754 | 339.5 | spherical | 40 | 37 | 24 | S. aureus | 1000000 | 8.21 |  |  |  | Facile one pot microwave-assisted green synthesis of Fe2O3/Ag nanocomposites by phytoreduction: Potential application as sunlight-driven photocatalyst, antibacterial and anticancer agent | 10.1016/j.jphotobiol.2020.111885
Ag_Fe3O4 | 50 | 0.1472754 | 339.5 | spherical | 40 | 37 | 24 | E. coli | 1000000 | 12.13 |  |  |  | Facile one pot microwave-assisted green synthesis of Fe2O3/Ag nanocomposites by phytoreduction: Potential application as sunlight-driven photocatalyst, antibacterial and anticancer agent | 10.1016/j.jphotobiol.2020.111885
Ag_Fe3O4 | 75 | 0.2209131 | 339.5 | spherical | 40 | 37 | 24 | S. aureus | 1000000 | 8.75 |  |  |  | Facile one pot microwave-assisted green synthesis of Fe2O3/Ag nanocomposites by phytoreduction: Potential application as sunlight-driven photocatalyst, antibacterial and anticancer agent | 10.1016/j.jphotobiol.2020.111885
Ag_Fe3O4 | 75 | 0.2209131 | 339.5 | spherical | 40 | 37 | 24 | E. coli | 1000000 | 14.56 |  |  |  | Facile one pot microwave-assisted green synthesis of Fe2O3/Ag nanocomposites by phytoreduction: Potential application as sunlight-driven photocatalyst, antibacterial and anticancer agent | 10.1016/j.jphotobiol.2020.111885
Ag_Fe3O4 | 100 | 0.2945508 | 339.5 | spherical | 40 | 37 | 24 | S. aureus | 1000000 | 9.32 |  |  |  | Facile one pot microwave-assisted green synthesis of Fe2O3/Ag nanocomposites by phytoreduction: Potential application as sunlight-driven photocatalyst, antibacterial and anticancer agent | 10.1016/j.jphotobiol.2020.111885
Ag_Fe3O4 | 100 | 0.2945508 | 339.5 | spherical | 40 | 37 | 24 | E. coli | 1000000 | 15.01 |  |  |  | Facile one pot microwave-assisted green synthesis of Fe2O3/Ag nanocomposites by phytoreduction: Potential application as sunlight-driven photocatalyst, antibacterial and anticancer agent | 10.1016/j.jphotobiol.2020.111885
Ag_Fe3O4 | 125 | 0.3681885 | 339.5 | spherical | 40 | 37 | 24 | S. aureus | 1000000 | 11.69 |  |  |  | Facile one pot microwave-assisted green synthesis of Fe2O3/Ag nanocomposites by phytoreduction: Potential application as sunlight-driven photocatalyst, antibacterial and anticancer agent | 10.1016/j.jphotobiol.2020.111885
Ag_Fe3O4 | 125 | 0.3681885 | 339.5 | spherical | 40 | 37 | 24 | E. coli | 1000000 | 17.16 |  |  |  | Facile one pot microwave-assisted green synthesis of Fe2O3/Ag nanocomposites by phytoreduction: Potential application as sunlight-driven photocatalyst, antibacterial and anticancer agent | 10.1016/j.jphotobiol.2020.111885
Au |  |  |  | spherical | 20 | 37 | 24 | E. coli | 500000 |  |  | 62.5 |  | Green approach for synthesis of gold nanoparticles from Nigella arvensis leaf extract and evaluation of their antibacterial, antioxidant, cytotoxicity and catalytic activities | 10.1080/21691401.2017.1332634
Au |  |  |  | spherical | 20 | 37 | 24 | P. aeruginosa | 500000 |  |  | 250 |  | Green approach for synthesis of gold nanoparticles from Nigella arvensis leaf extract and evaluation of their antibacterial, antioxidant, cytotoxicity and catalytic activities | 10.1080/21691401.2017.1332634
Au |  |  |  | spherical | 20 | 37 | 24 | S. marcescens | 500000 |  |  | 125 |  | Green approach for synthesis of gold nanoparticles from Nigella arvensis leaf extract and evaluation of their antibacterial, antioxidant, cytotoxicity and catalytic activities | 10.1080/21691401.2017.1332634
Au |  |  |  | spherical | 20 | 37 | 24 | S. aureus | 500000 |  |  | 125 |  | Green approach for synthesis of gold nanoparticles from Nigella arvensis leaf extract and evaluation of their antibacterial, antioxidant, cytotoxicity and catalytic activities | 10.1080/21691401.2017.1332634
Au |  |  |  | spherical | 20 | 37 | 24 | B. subtilis | 500000 |  |  | 62.5 |  | Green approach for synthesis of gold nanoparticles from Nigella arvensis leaf extract and evaluation of their antibacterial, antioxidant, cytotoxicity and catalytic activities | 10.1080/21691401.2017.1332634
Au |  |  |  | spherical | 20 | 37 | 24 | S. epidermidis | 500000 |  |  | 250 |  | Green approach for synthesis of gold nanoparticles from Nigella arvensis leaf extract and evaluation of their antibacterial, antioxidant, cytotoxicity and catalytic activities | 10.1080/21691401.2017.1332634
Ag_TiO2 |  |  |  | spherical | 40 | 37 | 24 | S. aureus |  | 8 |  |  |  | Beta vulgaris peel extract mediated synthesis of Ag/TiO2 nanocomposite: Characterization, evaluation of antibacterial and catalytic degradation of textile dyes-an electron relay effect | 10.1016/j.inoche.2021.108529
Ag_TiO2 |  |  |  | spherical | 40 | 37 | 24 | P. aeruginosa |  | 10 |  |  |  | Beta vulgaris peel extract mediated synthesis of Ag/TiO2 nanocomposite: Characterization, evaluation of antibacterial and catalytic degradation of textile dyes-an electron relay effect | 10.1016/j.inoche.2021.108529
Au |  |  |  | spherical | 20 | 37 | 24 | B. subtilis | 100000000 |  |  | 90.5 |  | Green synthesis, characterization and antibacterial activity of gold nanoparticles using hydroxyethyl starch-g-poly (methylacrylate-co-sodium acrylate): A novel biodegradable graft copolymer | 10.1016/j.molliq.2015.09.020
Au |  |  |  | spherical | 20 | 37 | 24 | B. cereus | 100000000 |  |  | 101.5 |  | Green synthesis, characterization and antibacterial activity of gold nanoparticles using hydroxyethyl starch-g-poly (methylacrylate-co-sodium acrylate): A novel biodegradable graft copolymer | 10.1016/j.molliq.2015.09.020
ZnO | 100 | 1.228501 | 81.4 | spherical | 400 | 37 | 24 | S. aureus | 150000000 | 18 |  |  |  | Impact of particle size and surface defects on antibacterial and photocatalytic activities of undoped and Mg-doped ZnO nanoparticles, biosynthesized using one-step simple process | 10.1016/j.vacuum.2021.110110
ZnO | 100 | 1.228501 | 81.4 | spherical | 400 | 37 | 24 | E. coli | 150000000 | 17 |  |  |  | Impact of particle size and surface defects on antibacterial and photocatalytic activities of undoped and Mg-doped ZnO nanoparticles, biosynthesized using one-step simple process | 10.1016/j.vacuum.2021.110110
ZnO | 100 | 1.228501 | 81.4 | spherical | 400 | 37 | 24 | P. aeruginosa | 150000000 | 21 |  |  |  | Impact of particle size and surface defects on antibacterial and photocatalytic activities of undoped and Mg-doped ZnO nanoparticles, biosynthesized using one-step simple process | 10.1016/j.vacuum.2021.110110
Au_Si_MnFe |  |  |  | spherical | 65 | 37 | 24 | S. aureus | 10000000 |  |  | 2500 |  | Facile and eco-benign synthesis of a novel MnFe2O4@SiO2@Au magnetic nanocomposite with antibacterial properties and enhanced photocatalytic activity under UV and visible-light irradiations | 10.1002/aoc.5614
Au_Si_MnFe |  |  |  | spherical | 65 | 37 | 24 | E. faecalis | 10000000 |  |  | 5000 |  | Facile and eco-benign synthesis of a novel MnFe2O4@SiO2@Au magnetic nanocomposite with antibacterial properties and enhanced photocatalytic activity under UV and visible-light irradiations | 10.1002/aoc.5614
Au_Si_MnFe |  |  |  | spherical | 65 | 37 | 24 | P. aeruginosa | 10000000 |  |  | 1250 |  | Facile and eco-benign synthesis of a novel MnFe2O4@SiO2@Au magnetic nanocomposite with antibacterial properties and enhanced photocatalytic activity under UV and visible-light irradiations | 10.1002/aoc.5614
Au_Si_MnFe |  |  |  | spherical | 65 | 37 | 24 | A. baumannii | 10000000 |  |  | 2500 |  | Facile and eco-benign synthesis of a novel MnFe2O4@SiO2@Au magnetic nanocomposite with antibacterial properties and enhanced photocatalytic activity under UV and visible-light irradiations | 10.1002/aoc.5614
Au_Si_MnFe |  |  |  | spherical | 65 | 37 | 24 | E. coli | 10000000 |  |  | 5000 |  | Facile and eco-benign synthesis of a novel MnFe2O4@SiO2@Au magnetic nanocomposite with antibacterial properties and enhanced photocatalytic activity under UV and visible-light irradiations | 10.1002/aoc.5614
Au_Si_MnFe |  |  |  | spherical | 65 | 37 | 24 | K. pneumoniae | 10000000 |  |  | 1250 |  | Facile and eco-benign synthesis of a novel MnFe2O4@SiO2@Au magnetic nanocomposite with antibacterial properties and enhanced photocatalytic activity under UV and visible-light irradiations | 10.1002/aoc.5614
Au_Si_MnFe |  |  |  | spherical | 65 | 37 | 24 | P. mirabilis | 10000000 |  |  | 1250 |  | Facile and eco-benign synthesis of a novel MnFe2O4@SiO2@Au magnetic nanocomposite with antibacterial properties and enhanced photocatalytic activity under UV and visible-light irradiations | 10.1002/aoc.5614
ZnO | 50000 | 614.2506 | 81.4 | spherical | 21 | 37 | 24 | S. aureus |  | 7.3 |  |  |  | Facile, eco-friendly and template free photosynthesis of cauliflower like ZnO nanoparticles using leaf extract of Tamarindus indica (L.) and its biological evolution of antibacterial and antifungal activities | 10.1016/j.saa.2014.09.129
ZnO | 50000 | 614.2506 | 81.4 | spherical | 21 | 37 | 24 | P. aeruginosa |  | 7 |  |  |  | Facile, eco-friendly and template free photosynthesis of cauliflower like ZnO nanoparticles using leaf extract of Tamarindus indica (L.) and its biological evolution of antibacterial and antifungal activities | 10.1016/j.saa.2014.09.129
ZnO | 50000 | 614.2506 | 81.4 | spherical | 21 | 37 | 24 | B. subtilis |  | 7.1 |  |  |  | Facile, eco-friendly and template free photosynthesis of cauliflower like ZnO nanoparticles using leaf extract of Tamarindus indica (L.) and its biological evolution of antibacterial and antifungal activities | 10.1016/j.saa.2014.09.129
ZnO | 50000 | 614.2506 | 81.4 | spherical | 21 | 37 | 24 | P. mirabilis |  | 7 |  |  |  | Facile, eco-friendly and template free photosynthesis of cauliflower like ZnO nanoparticles using leaf extract of Tamarindus indica (L.) and its biological evolution of antibacterial and antifungal activities | 10.1016/j.saa.2014.09.129
ZnO | 50000 | 614.2506 | 81.4 | spherical | 21 | 37 | 24 | C. albicans |  | 7.1 |  |  |  | Facile, eco-friendly and template free photosynthesis of cauliflower like ZnO nanoparticles using leaf extract of Tamarindus indica (L.) and its biological evolution of antibacterial and antifungal activities | 10.1016/j.saa.2014.09.129
ZnO | 100000 | 1228.501 | 81.4 | spherical | 21 | 37 | 24 | S. aureus |  | 9 |  |  |  | Facile, eco-friendly and template free photosynthesis of cauliflower like ZnO nanoparticles using leaf extract of Tamarindus indica (L.) and its biological evolution of antibacterial and antifungal activities | 10.1016/j.saa.2014.09.129
ZnO | 100000 | 1228.501 | 81.4 | spherical | 21 | 37 | 24 | P. aeruginosa |  | 8.5 |  |  |  | Facile, eco-friendly and template free photosynthesis of cauliflower like ZnO nanoparticles using leaf extract of Tamarindus indica (L.) and its biological evolution of antibacterial and antifungal activities | 10.1016/j.saa.2014.09.129
ZnO | 100000 | 1228.501 | 81.4 | spherical | 21 | 37 | 24 | B. subtilis |  | 9.5 |  |  |  | Facile, eco-friendly and template free photosynthesis of cauliflower like ZnO nanoparticles using leaf extract of Tamarindus indica (L.) and its biological evolution of antibacterial and antifungal activities | 10.1016/j.saa.2014.09.129
ZnO | 100000 | 1228.501 | 81.4 | spherical | 21 | 37 | 24 | P. mirabilis |  | 8 |  |  |  | Facile, eco-friendly and template free photosynthesis of cauliflower like ZnO nanoparticles using leaf extract of Tamarindus indica (L.) and its biological evolution of antibacterial and antifungal activities | 10.1016/j.saa.2014.09.129
ZnO | 100000 | 1228.501 | 81.4 | spherical | 21 | 37 | 24 | C. albicans |  | 9.5 |  |  |  | Facile, eco-friendly and template free photosynthesis of cauliflower like ZnO nanoparticles using leaf extract of Tamarindus indica (L.) and its biological evolution of antibacterial and antifungal activities | 10.1016/j.saa.2014.09.129
ZnO | 200000 | 2457.002 | 81.4 | spherical | 21 | 37 | 24 | S. aureus |  | 13.1 |  |  |  | Facile, eco-friendly and template free photosynthesis of cauliflower like ZnO nanoparticles using leaf extract of Tamarindus indica (L.) and its biological evolution of antibacterial and antifungal activities | 10.1016/j.saa.2014.09.129
ZnO | 200000 | 2457.002 | 81.4 | spherical | 21 | 37 | 24 | P. aeruginosa |  | 11.3 |  |  |  | Facile, eco-friendly and template free photosynthesis of cauliflower like ZnO nanoparticles using leaf extract of Tamarindus indica (L.) and its biological evolution of antibacterial and antifungal activities | 10.1016/j.saa.2014.09.129
ZnO | 200000 | 2457.002 | 81.4 | spherical | 21 | 37 | 24 | B. subtilis |  | 12.6 |  |  |  | Facile, eco-friendly and template free photosynthesis of cauliflower like ZnO nanoparticles using leaf extract of Tamarindus indica (L.) and its biological evolution of antibacterial and antifungal activities | 10.1016/j.saa.2014.09.129
ZnO | 200000 | 2457.002 | 81.4 | spherical | 21 | 37 | 24 | P. mirabilis |  | 12 |  |  |  | Facile, eco-friendly and template free photosynthesis of cauliflower like ZnO nanoparticles using leaf extract of Tamarindus indica (L.) and its biological evolution of antibacterial and antifungal activities | 10.1016/j.saa.2014.09.129
ZnO | 200000 | 2457.002 | 81.4 | spherical | 21 | 37 | 24 | C. albicans |  | 11.1 |  |  |  | Facile, eco-friendly and template free photosynthesis of cauliflower like ZnO nanoparticles using leaf extract of Tamarindus indica (L.) and its biological evolution of antibacterial and antifungal activities | 10.1016/j.saa.2014.09.129
Au |  |  |  | spherical | 40 | 37 | 18 | S. aureus | 10000000 |  |  | 75 |  | Enhanced catalytic and antibacterial efficiency of biosynthesized Convolvulus fruticosus extract capped gold nanoparticles (CFE@AuNPs) | 10.1016/j.jphotobiol.2020.111949
Au |  |  |  | spherical | 40 | 37 | 18 | E. faecalis | 10000000 |  |  | 37 |  | Enhanced catalytic and antibacterial efficiency of biosynthesized Convolvulus fruticosus extract capped gold nanoparticles (CFE@AuNPs) | 10.1016/j.jphotobiol.2020.111949
Au |  |  |  | spherical | 40 | 37 | 18 | P. aeruginosa | 10000000 |  |  | 75 |  | Enhanced catalytic and antibacterial efficiency of biosynthesized Convolvulus fruticosus extract capped gold nanoparticles (CFE@AuNPs) | 10.1016/j.jphotobiol.2020.111949
Au |  |  |  | spherical | 40 | 37 | 18 | A. baumannii | 10000000 |  |  | 75 |  | Enhanced catalytic and antibacterial efficiency of biosynthesized Convolvulus fruticosus extract capped gold nanoparticles (CFE@AuNPs) | 10.1016/j.jphotobiol.2020.111949
Au |  |  |  | spherical | 40 | 37 | 18 | E. coli | 10000000 |  |  | 75 |  | Enhanced catalytic and antibacterial efficiency of biosynthesized Convolvulus fruticosus extract capped gold nanoparticles (CFE@AuNPs) | 10.1016/j.jphotobiol.2020.111949
Au |  |  |  | spherical | 40 | 37 | 18 | K. pneumoniae | 10000000 |  |  | 150 |  | Enhanced catalytic and antibacterial efficiency of biosynthesized Convolvulus fruticosus extract capped gold nanoparticles (CFE@AuNPs) | 10.1016/j.jphotobiol.2020.111949
Au |  |  |  | spherical | 40 | 37 | 18 | P. mirabilis | 10000000 |  |  | 75 |  | Enhanced catalytic and antibacterial efficiency of biosynthesized Convolvulus fruticosus extract capped gold nanoparticles (CFE@AuNPs) | 10.1016/j.jphotobiol.2020.111949
Au | 50 | 0.2538071 | 197 | spherical | 50 | 36 | 24 | E. coli |  | 11 |  |  |  | Catalytic and antibacterial properties of gold nanoparticles synthesized by a green approach for bioremediation applications | 10.1007/s13205-019-1666-z
Au | 50 | 0.2538071 | 197 | spherical | 50 | 36 | 24 | S. aureus |  | 10 |  |  |  | Catalytic and antibacterial properties of gold nanoparticles synthesized by a green approach for bioremediation applications | 10.1007/s13205-019-1666-z
Au |  |  |  | spherical | 12 | 30 | 24 | P. aeruginosa |  | 17 |  |  |  | Biosynthesis and Characterization of Gold Nanoparticles Using Zooglea ramigera and Assessment of Its Antibacterial Property | 10.1007/s10876-014-0726-0
Au |  |  |  | spherical | 12 | 30 | 24 | S. aureus |  | 18 |  |  |  | Biosynthesis and Characterization of Gold Nanoparticles Using Zooglea ramigera and Assessment of Its Antibacterial Property | 10.1007/s10876-014-0726-0
Au |  |  |  | spherical | 12 | 30 | 24 | E. coli |  | 17 |  |  |  | Biosynthesis and Characterization of Gold Nanoparticles Using Zooglea ramigera and Assessment of Its Antibacterial Property | 10.1007/s10876-014-0726-0
Au |  |  |  | spherical | 12 | 30 | 24 | S. pyogenes |  | 21 |  |  |  | Biosynthesis and Characterization of Gold Nanoparticles Using Zooglea ramigera and Assessment of Its Antibacterial Property | 10.1007/s10876-014-0726-0
Au |  |  |  | rod | 116.2 | 37 | 24 | E. coli |  |  |  | 356 |  | Dual Applicability of Polyaniline Coated Gold Nanorods: A Study of Antibacterial and Redox Activity | 10.1007/s13206-017-2206-8
Au |  |  |  | rod | 116.2 | 37 | 24 | S. aureus |  |  |  | 128 |  | Dual Applicability of Polyaniline Coated Gold Nanorods: A Study of Antibacterial and Redox Activity | 10.1007/s13206-017-2206-8
Au | 25 | 0.1269036 | 197 | spherical | 20 | 37 | 24 | S. aureus | 100000 | 10.56 |  |  |  | Bioengineered gold nanoparticles from marine seaweedAcanthophora spiciferafor pharmaceutical uses: antioxidant, antibacterial, and anticancer activities | 10.1007/s00449-020-02408-3
Au | 25 | 0.1269036 | 197 | spherical | 20 | 37 | 24 | V. harveyi | 100000 | 12.9 |  |  |  | Bioengineered gold nanoparticles from marine seaweedAcanthophora spiciferafor pharmaceutical uses: antioxidant, antibacterial, and anticancer activities | 10.1007/s00449-020-02408-3
Au | 50 | 0.2538071 | 197 | spherical | 20 | 37 | 24 | S. aureus | 100000 | 12.63 |  |  |  | Bioengineered gold nanoparticles from marine seaweedAcanthophora spiciferafor pharmaceutical uses: antioxidant, antibacterial, and anticancer activities | 10.1007/s00449-020-02408-3
Au | 50 | 0.2538071 | 197 | spherical | 20 | 37 | 24 | V. harveyi | 100000 | 15.33 |  |  |  | Bioengineered gold nanoparticles from marine seaweedAcanthophora spiciferafor pharmaceutical uses: antioxidant, antibacterial, and anticancer activities | 10.1007/s00449-020-02408-3
Au | 75 | 0.3807107 | 197 | spherical | 20 | 37 | 24 | S. aureus | 100000 | 16.32 |  |  |  | Bioengineered gold nanoparticles from marine seaweedAcanthophora spiciferafor pharmaceutical uses: antioxidant, antibacterial, and anticancer activities | 10.1007/s00449-020-02408-3
Au | 75 | 0.3807107 | 197 | spherical | 20 | 37 | 24 | V. harveyi | 100000 | 18.66 |  |  |  | Bioengineered gold nanoparticles from marine seaweedAcanthophora spiciferafor pharmaceutical uses: antioxidant, antibacterial, and anticancer activities | 10.1007/s00449-020-02408-3
Au | 100 | 0.5076142 | 197 | spherical | 20 | 37 | 24 | S. aureus | 100000 | 18.75 |  |  |  | Bioengineered gold nanoparticles from marine seaweedAcanthophora spiciferafor pharmaceutical uses: antioxidant, antibacterial, and anticancer activities | 10.1007/s00449-020-02408-3
Au | 100 | 0.5076142 | 197 | spherical | 20 | 37 | 24 | V. harveyi | 100000 | 22.08 |  |  |  | Bioengineered gold nanoparticles from marine seaweedAcanthophora spiciferafor pharmaceutical uses: antioxidant, antibacterial, and anticancer activities | 10.1007/s00449-020-02408-3
Fe3O4 | 100 | 0.4319654 | 231.5 | spherical | 15 | 37 | 24 | S. aureus | 100000000 | 21.32 |  |  |  | POLYETHYLENE GLYCOL-FUNCTIONALIZED MAGNETIC (Fe3O4) NANOPARTICLES: A GOOD METHOD FOR A SUCCESSFUL ANTIBACTERIAL THERAPEUTIC AGENT VIA DAMAGE DNA MOLECULE | 10.1142/s0218625x19500793
Fe3O4 | 250 | 1.079914 | 231.5 | spherical | 15 | 37 | 24 | S. aureus | 100000000 | 23.68 |  |  |  | POLYETHYLENE GLYCOL-FUNCTIONALIZED MAGNETIC (Fe3O4) NANOPARTICLES: A GOOD METHOD FOR A SUCCESSFUL ANTIBACTERIAL THERAPEUTIC AGENT VIA DAMAGE DNA MOLECULE | 10.1142/s0218625x19500793
Fe3O4 | 500 | 2.159827 | 231.5 | spherical | 15 | 37 | 24 | S. aureus | 100000000 | 17.99 |  |  |  | POLYETHYLENE GLYCOL-FUNCTIONALIZED MAGNETIC (Fe3O4) NANOPARTICLES: A GOOD METHOD FOR A SUCCESSFUL ANTIBACTERIAL THERAPEUTIC AGENT VIA DAMAGE DNA MOLECULE | 10.1142/s0218625x19500793
Fe3O4 | 100 | 0.4319654 | 231.5 | spherical | 15 | 37 | 24 | E. coli | 100000000 | 15.76 |  |  |  | POLYETHYLENE GLYCOL-FUNCTIONALIZED MAGNETIC (Fe3O4) NANOPARTICLES: A GOOD METHOD FOR A SUCCESSFUL ANTIBACTERIAL THERAPEUTIC AGENT VIA DAMAGE DNA MOLECULE | 10.1142/s0218625x19500793
Fe3O4 | 250 | 1.079914 | 231.5 | spherical | 15 | 37 | 24 | E. coli | 100000000 | 17.83 |  |  |  | POLYETHYLENE GLYCOL-FUNCTIONALIZED MAGNETIC (Fe3O4) NANOPARTICLES: A GOOD METHOD FOR A SUCCESSFUL ANTIBACTERIAL THERAPEUTIC AGENT VIA DAMAGE DNA MOLECULE | 10.1142/s0218625x19500793
Fe3O4 | 500 | 2.159827 | 231.5 | spherical | 15 | 37 | 24 | E. coli | 100000000 | 15.76 |  |  |  | POLYETHYLENE GLYCOL-FUNCTIONALIZED MAGNETIC (Fe3O4) NANOPARTICLES: A GOOD METHOD FOR A SUCCESSFUL ANTIBACTERIAL THERAPEUTIC AGENT VIA DAMAGE DNA MOLECULE | 10.1142/s0218625x19500793
Fe3O4 | 100 | 0.4319654 | 231.5 | spherical | 15 | 37 | 24 | P. aeruginosa | 100000000 | 11.23 |  |  |  | POLYETHYLENE GLYCOL-FUNCTIONALIZED MAGNETIC (Fe3O4) NANOPARTICLES: A GOOD METHOD FOR A SUCCESSFUL ANTIBACTERIAL THERAPEUTIC AGENT VIA DAMAGE DNA MOLECULE | 10.1142/s0218625x19500793
Fe3O4 | 250 | 1.079914 | 231.5 | spherical | 15 | 37 | 24 | P. aeruginosa | 100000000 | 15.33 |  |  |  | POLYETHYLENE GLYCOL-FUNCTIONALIZED MAGNETIC (Fe3O4) NANOPARTICLES: A GOOD METHOD FOR A SUCCESSFUL ANTIBACTERIAL THERAPEUTIC AGENT VIA DAMAGE DNA MOLECULE | 10.1142/s0218625x19500793
Fe3O4 | 500 | 2.159827 | 231.5 | spherical | 15 | 37 | 24 | P. aeruginosa | 100000000 | 16.92 |  |  |  | POLYETHYLENE GLYCOL-FUNCTIONALIZED MAGNETIC (Fe3O4) NANOPARTICLES: A GOOD METHOD FOR A SUCCESSFUL ANTIBACTERIAL THERAPEUTIC AGENT VIA DAMAGE DNA MOLECULE | 10.1142/s0218625x19500793
Ag | 100 | 0.9259259 | 108 | flower | 600 | 37 | 18 | E. coli | 100000 |  | 62.09 |  |  | Green synthesis of Ag nanoflowers using Kalanchoe Daigremontiana extract in for enhanced photocatalytic and antibacterial activities | 10.1016/j.colsurfb.2019.04.044
Ag | 200 | 1.851852 | 108 | flower | 600 | 37 | 18 | E. coli | 100000 |  | 72.34 |  |  | Green synthesis of Ag nanoflowers using Kalanchoe Daigremontiana extract in for enhanced photocatalytic and antibacterial activities | 10.1016/j.colsurfb.2019.04.044
Ag | 400 | 3.703704 | 108 | flower | 600 | 37 | 18 | E. coli | 100000 |  | 76.09 |  |  | Green synthesis of Ag nanoflowers using Kalanchoe Daigremontiana extract in for enhanced photocatalytic and antibacterial activities | 10.1016/j.colsurfb.2019.04.044
Ag | 800 | 7.407407 | 108 | flower | 600 | 37 | 18 | E. coli | 100000 |  | 91.97 |  |  | Green synthesis of Ag nanoflowers using Kalanchoe Daigremontiana extract in for enhanced photocatalytic and antibacterial activities | 10.1016/j.colsurfb.2019.04.044
Ag | 1600 | 14.81481 | 108 | flower | 600 | 37 | 18 | E. coli | 100000 |  | 97.53 |  |  | Green synthesis of Ag nanoflowers using Kalanchoe Daigremontiana extract in for enhanced photocatalytic and antibacterial activities | 10.1016/j.colsurfb.2019.04.044
Ag | 3200 | 29.62963 | 108 | flower | 600 | 37 | 18 | E. coli | 100000 |  | 97.53 |  |  | Green synthesis of Ag nanoflowers using Kalanchoe Daigremontiana extract in for enhanced photocatalytic and antibacterial activities | 10.1016/j.colsurfb.2019.04.044
Ag | 6400 | 59.25926 | 108 | flower | 600 | 37 | 18 | E. coli | 100000 |  | 99.41 |  |  | Green synthesis of Ag nanoflowers using Kalanchoe Daigremontiana extract in for enhanced photocatalytic and antibacterial activities | 10.1016/j.colsurfb.2019.04.044
Ag | 100 | 0.9259259 | 108 | flower | 600 | 37 | 18 | S. aureus | 100000 |  | 22.89 |  |  | Green synthesis of Ag nanoflowers using Kalanchoe Daigremontiana extract in for enhanced photocatalytic and antibacterial activities | 10.1016/j.colsurfb.2019.04.044
Ag | 200 | 1.851852 | 108 | flower | 600 | 37 | 18 | S. aureus | 100000 |  | 43.46 |  |  | Green synthesis of Ag nanoflowers using Kalanchoe Daigremontiana extract in for enhanced photocatalytic and antibacterial activities | 10.1016/j.colsurfb.2019.04.044
Ag | 400 | 3.703704 | 108 | flower | 600 | 37 | 18 | S. aureus | 100000 |  | 50.9 |  |  | Green synthesis of Ag nanoflowers using Kalanchoe Daigremontiana extract in for enhanced photocatalytic and antibacterial activities | 10.1016/j.colsurfb.2019.04.044
Ag | 800 | 7.407407 | 108 | flower | 600 | 37 | 18 | S. aureus | 100000 |  | 61.15 |  |  | Green synthesis of Ag nanoflowers using Kalanchoe Daigremontiana extract in for enhanced photocatalytic and antibacterial activities | 10.1016/j.colsurfb.2019.04.044
Ag | 1600 | 14.81481 | 108 | flower | 600 | 37 | 18 | S. aureus | 100000 |  | 64.9 |  |  | Green synthesis of Ag nanoflowers using Kalanchoe Daigremontiana extract in for enhanced photocatalytic and antibacterial activities | 10.1016/j.colsurfb.2019.04.044
Ag | 3200 | 29.62963 | 108 | flower | 600 | 37 | 18 | S. aureus | 100000 |  | 91.03 |  |  | Green synthesis of Ag nanoflowers using Kalanchoe Daigremontiana extract in for enhanced photocatalytic and antibacterial activities | 10.1016/j.colsurfb.2019.04.044
Ag | 6400 | 59.25926 | 108 | flower | 600 | 37 | 18 | S. aureus | 100000 |  | 95.72 |  |  | Green synthesis of Ag nanoflowers using Kalanchoe Daigremontiana extract in for enhanced photocatalytic and antibacterial activities | 10.1016/j.colsurfb.2019.04.044
CuO | 1000 | 12.5 | 80 | spherical | 12 | 35 | 24 | S. aureus |  | 24 |  |  |  | Terminalia belerica Mediated Green Synthesis of Nanoparticles of Copper, Iron and Zinc Metal Oxides as the Alternate Antibacterial Agents Against some Common Pathogens | 10.1007/s12668-019-0601-4
CuO | 1000 | 12.5 | 80 | spherical | 12 | 35 | 24 | B. subtilis |  | 18 |  |  |  | Terminalia belerica Mediated Green Synthesis of Nanoparticles of Copper, Iron and Zinc Metal Oxides as the Alternate Antibacterial Agents Against some Common Pathogens | 10.1007/s12668-019-0601-4
CuO | 1000 | 12.5 | 80 | spherical | 12 | 35 | 24 | E. coli |  | 18 |  |  |  | Terminalia belerica Mediated Green Synthesis of Nanoparticles of Copper, Iron and Zinc Metal Oxides as the Alternate Antibacterial Agents Against some Common Pathogens | 10.1007/s12668-019-0601-4
CuO | 1000 | 12.5 | 80 | spherical | 12 | 35 | 24 | K. pneumoniae |  | 24 |  |  |  | Terminalia belerica Mediated Green Synthesis of Nanoparticles of Copper, Iron and Zinc Metal Oxides as the Alternate Antibacterial Agents Against some Common Pathogens | 10.1007/s12668-019-0601-4
CuO | 1000 | 12.5 | 80 | spherical | 12 | 35 | 24 | S. enterica |  | 17 |  |  |  | Terminalia belerica Mediated Green Synthesis of Nanoparticles of Copper, Iron and Zinc Metal Oxides as the Alternate Antibacterial Agents Against some Common Pathogens | 10.1007/s12668-019-0601-4
FeO | 1000 | 13.92758 | 71.8 | spherical | 20 | 35 | 24 | S. aureus |  | 24 |  |  |  | Terminalia belerica Mediated Green Synthesis of Nanoparticles of Copper, Iron and Zinc Metal Oxides as the Alternate Antibacterial Agents Against some Common Pathogens | 10.1007/s12668-019-0601-4
FeO | 1000 | 13.92758 | 71.8 | spherical | 20 | 35 | 24 | B. subtilis |  | 12 |  |  |  | Terminalia belerica Mediated Green Synthesis of Nanoparticles of Copper, Iron and Zinc Metal Oxides as the Alternate Antibacterial Agents Against some Common Pathogens | 10.1007/s12668-019-0601-4
FeO | 1000 | 13.92758 | 71.8 | spherical | 20 | 35 | 24 | E. coli |  | 12 |  |  |  | Terminalia belerica Mediated Green Synthesis of Nanoparticles of Copper, Iron and Zinc Metal Oxides as the Alternate Antibacterial Agents Against some Common Pathogens | 10.1007/s12668-019-0601-4
FeO | 1000 | 13.92758 | 71.8 | spherical | 20 | 35 | 24 | K. pneumoniae |  | 20 |  |  |  | Terminalia belerica Mediated Green Synthesis of Nanoparticles of Copper, Iron and Zinc Metal Oxides as the Alternate Antibacterial Agents Against some Common Pathogens | 10.1007/s12668-019-0601-4
ZnO | 1000 | 12.28501 | 81.4 | spherical | 10 | 35 | 24 | S. aureus |  | 26 |  |  |  | Terminalia belerica Mediated Green Synthesis of Nanoparticles of Copper, Iron and Zinc Metal Oxides as the Alternate Antibacterial Agents Against some Common Pathogens | 10.1007/s12668-019-0601-4
ZnO | 1000 | 12.28501 | 81.4 | spherical | 10 | 35 | 24 | B. subtilis |  | 24 |  |  |  | Terminalia belerica Mediated Green Synthesis of Nanoparticles of Copper, Iron and Zinc Metal Oxides as the Alternate Antibacterial Agents Against some Common Pathogens | 10.1007/s12668-019-0601-4
ZnO | 1000 | 12.28501 | 81.4 | spherical | 10 | 35 | 24 | E. coli |  | 22 |  |  |  | Terminalia belerica Mediated Green Synthesis of Nanoparticles of Copper, Iron and Zinc Metal Oxides as the Alternate Antibacterial Agents Against some Common Pathogens | 10.1007/s12668-019-0601-4
ZnO | 1000 | 12.28501 | 81.4 | spherical | 10 | 35 | 24 | K. pneumoniae |  | 25 |  |  |  | Terminalia belerica Mediated Green Synthesis of Nanoparticles of Copper, Iron and Zinc Metal Oxides as the Alternate Antibacterial Agents Against some Common Pathogens | 10.1007/s12668-019-0601-4
ZnO | 1000 | 12.28501 | 81.4 | spherical | 10 | 35 | 24 | S. enterica |  | 12 |  |  |  | Terminalia belerica Mediated Green Synthesis of Nanoparticles of Copper, Iron and Zinc Metal Oxides as the Alternate Antibacterial Agents Against some Common Pathogens | 10.1007/s12668-019-0601-4
ZnO | 80 | 0.982801 | 81.4 | spherical | 17 | 37 | 24 | S. aureus |  |  | 90.921 |  |  | Quasi-amorphous colloidal ZnO nanoparticles: facile single-step synthesize, comprehensive characterization and superior antibacterial efficacy | 10.1088/2053-1591/ab5414
ZnO | 80 | 0.982801 | 81.4 | spherical | 17 | 37 | 24 | E. coli |  |  | 84.325 |  |  | Quasi-amorphous colloidal ZnO nanoparticles: facile single-step synthesize, comprehensive characterization and superior antibacterial efficacy | 10.1088/2053-1591/ab5414
ZnO | 100 | 1.228501 | 81.4 | spherical | 40 | 37 | 24 | P. fluorescens |  | 14.85 |  |  |  | Synergetic antibacterial potential, dye degrading capability and biocompatibility of Asperagus racemosus root assisted ZnO nanoparticles | 10.1016/j.mtcomm.2020.101574
ZnO | 100 | 1.228501 | 81.4 | spherical | 40 | 37 | 24 | E. coli |  | 14.98 |  |  |  | Synergetic antibacterial potential, dye degrading capability and biocompatibility of Asperagus racemosus root assisted ZnO nanoparticles | 10.1016/j.mtcomm.2020.101574
ZnO | 100 | 1.228501 | 81.4 | spherical | 40 | 37 | 24 | A. hydrophila |  | 14.73 |  |  |  | Synergetic antibacterial potential, dye degrading capability and biocompatibility of Asperagus racemosus root assisted ZnO nanoparticles | 10.1016/j.mtcomm.2020.101574
ZnO | 100 | 1.228501 | 81.4 | spherical | 40 | 37 | 24 | B. subtilis |  | 19.46 |  |  |  | Synergetic antibacterial potential, dye degrading capability and biocompatibility of Asperagus racemosus root assisted ZnO nanoparticles | 10.1016/j.mtcomm.2020.101574
ZnO | 100 | 1.228501 | 81.4 | spherical | 40 | 37 | 24 | S. aureus |  | 17.85 |  |  |  | Synergetic antibacterial potential, dye degrading capability and biocompatibility of Asperagus racemosus root assisted ZnO nanoparticles | 10.1016/j.mtcomm.2020.101574
ZnO |  |  |  | spherical | 20 | 37 | 24 | E. coli | 10000 | 5.5 |  |  |  | Towards understanding the enhancement of antibacterial activity in manganese doped ZnO nanoparticles | 10.1016/j.apsusc.2018.12.086
ZnO |  |  |  | spherical | 20 | 37 | 24 | B. cereus | 10000 | 4.9 |  |  |  | Towards understanding the enhancement of antibacterial activity in manganese doped ZnO nanoparticles | 10.1016/j.apsusc.2018.12.086
Mn_ZnO |  |  |  | spherical | 20 | 37 | 24 | E. coli | 10000 | 6.9 |  |  |  | Towards understanding the enhancement of antibacterial activity in manganese doped ZnO nanoparticles | 10.1016/j.apsusc.2018.12.086
Mn_ZnO |  |  |  | spherical | 20 | 37 | 24 | B. cereus | 10000 | 6.8 |  |  |  | Towards understanding the enhancement of antibacterial activity in manganese doped ZnO nanoparticles | 10.1016/j.apsusc.2018.12.086
Mn_ZnO |  |  |  | spherical | 20 | 37 | 24 | E. coli | 10000 | 7.6 |  |  |  | Towards understanding the enhancement of antibacterial activity in manganese doped ZnO nanoparticles | 10.1016/j.apsusc.2018.12.086
Mn_ZnO |  |  |  | spherical | 20 | 37 | 24 | B. cereus | 10000 | 7.3 |  |  |  | Towards understanding the enhancement of antibacterial activity in manganese doped ZnO nanoparticles | 10.1016/j.apsusc.2018.12.086
Mn_ZnO |  |  |  | spherical | 20 | 37 | 24 | E. coli | 10000 | 8.8 |  |  |  | Towards understanding the enhancement of antibacterial activity in manganese doped ZnO nanoparticles | 10.1016/j.apsusc.2018.12.086
Mn_ZnO |  |  |  | spherical | 20 | 37 | 24 | B. cereus | 10000 | 11 |  |  |  | Towards understanding the enhancement of antibacterial activity in manganese doped ZnO nanoparticles | 10.1016/j.apsusc.2018.12.086
ZnO | 1280 | 15.72482 | 81.4 | irregular | 100 | 35 | 18 | S. aureus | 500000 | 31 |  |  |  | Biosynthesis and antibacterial activity of ZnO nanoparticles using Trifolium pratense flower extract | 10.1016/j.sjbs.2015.05.016
ZnO | 516 | 6.339066 | 81.4 | irregular | 100 | 35 | 18 | S. aureus | 500000 | 30 |  |  |  | Biosynthesis and antibacterial activity of ZnO nanoparticles using Trifolium pratense flower extract | 10.1016/j.sjbs.2015.05.016
ZnO | 256 | 3.144963 | 81.4 | irregular | 100 | 35 | 18 | S. aureus | 500000 | 26 |  |  |  | Biosynthesis and antibacterial activity of ZnO nanoparticles using Trifolium pratense flower extract | 10.1016/j.sjbs.2015.05.016
ZnO | 125 | 1.535627 | 81.4 | irregular | 100 | 35 | 18 | S. aureus | 500000 | 22 |  |  |  | Biosynthesis and antibacterial activity of ZnO nanoparticles using Trifolium pratense flower extract | 10.1016/j.sjbs.2015.05.016
ZnO | 1280 | 15.72482 | 81.4 | irregular | 100 | 35 | 18 | E. coli | 500000 | 31 |  |  |  | Biosynthesis and antibacterial activity of ZnO nanoparticles using Trifolium pratense flower extract | 10.1016/j.sjbs.2015.05.016
ZnO | 516 | 6.339066 | 81.4 | irregular | 100 | 35 | 18 | E. coli | 500000 | 29 |  |  |  | Biosynthesis and antibacterial activity of ZnO nanoparticles using Trifolium pratense flower extract | 10.1016/j.sjbs.2015.05.016
ZnO | 256 | 3.144963 | 81.4 | irregular | 100 | 35 | 18 | E. coli | 500000 | 26 |  |  |  | Biosynthesis and antibacterial activity of ZnO nanoparticles using Trifolium pratense flower extract | 10.1016/j.sjbs.2015.05.016
ZnO | 125 | 1.535627 | 81.4 | irregular | 100 | 35 | 18 | E. coli | 500000 | 22 |  |  |  | Biosynthesis and antibacterial activity of ZnO nanoparticles using Trifolium pratense flower extract | 10.1016/j.sjbs.2015.05.016
ZnO | 1280 | 15.72482 | 81.4 | irregular | 100 | 35 | 18 | P. aeruginosa | 500000 | 28 |  |  |  | Biosynthesis and antibacterial activity of ZnO nanoparticles using Trifolium pratense flower extract | 10.1016/j.sjbs.2015.05.016
ZnO | 516 | 6.339066 | 81.4 | irregular | 100 | 35 | 18 | P. aeruginosa | 500000 | 24 |  |  |  | Biosynthesis and antibacterial activity of ZnO nanoparticles using Trifolium pratense flower extract | 10.1016/j.sjbs.2015.05.016
ZnO | 256 | 3.144963 | 81.4 | irregular | 100 | 35 | 18 | P. aeruginosa | 500000 | 26 |  |  |  | Biosynthesis and antibacterial activity of ZnO nanoparticles using Trifolium pratense flower extract | 10.1016/j.sjbs.2015.05.016
ZnO | 125 | 1.535627 | 81.4 | irregular | 100 | 35 | 18 | P. aeruginosa | 500000 | 21 |  |  |  | Biosynthesis and antibacterial activity of ZnO nanoparticles using Trifolium pratense flower extract | 10.1016/j.sjbs.2015.05.016
ZnO | 1280 | 15.72482 | 81.4 | irregular | 100 | 35 | 18 | S. aureus | 500000 | 31 |  |  |  | Biosynthesis and antibacterial activity of ZnO nanoparticles using Trifolium pratense flower extract | 10.1016/j.sjbs.2015.05.016
ZnO | 516 | 6.339066 | 81.4 | irregular | 100 | 35 | 18 | S. aureus | 500000 | 24 |  |  |  | Biosynthesis and antibacterial activity of ZnO nanoparticles using Trifolium pratense flower extract | 10.1016/j.sjbs.2015.05.016
ZnO | 256 | 3.144963 | 81.4 | irregular | 100 | 35 | 18 | S. aureus | 500000 | 27 |  |  |  | Biosynthesis and antibacterial activity of ZnO nanoparticles using Trifolium pratense flower extract | 10.1016/j.sjbs.2015.05.016
ZnO | 125 | 1.535627 | 81.4 | irregular | 100 | 35 | 18 | S. aureus | 500000 | 28 |  |  |  | Biosynthesis and antibacterial activity of ZnO nanoparticles using Trifolium pratense flower extract | 10.1016/j.sjbs.2015.05.016
ZnO | 1280 | 15.72482 | 81.4 | irregular | 100 | 35 | 18 | E. coli | 500000 | 29 |  |  |  | Biosynthesis and antibacterial activity of ZnO nanoparticles using Trifolium pratense flower extract | 10.1016/j.sjbs.2015.05.016
ZnO | 516 | 6.339066 | 81.4 | irregular | 100 | 35 | 18 | E. coli | 500000 | 26 |  |  |  | Biosynthesis and antibacterial activity of ZnO nanoparticles using Trifolium pratense flower extract | 10.1016/j.sjbs.2015.05.016
ZnO | 256 | 3.144963 | 81.4 | irregular | 100 | 35 | 18 | E. coli | 500000 | 20 |  |  |  | Biosynthesis and antibacterial activity of ZnO nanoparticles using Trifolium pratense flower extract | 10.1016/j.sjbs.2015.05.016
ZnO | 125 | 1.535627 | 81.4 | irregular | 100 | 35 | 18 | E. coli | 500000 | 14 |  |  |  | Biosynthesis and antibacterial activity of ZnO nanoparticles using Trifolium pratense flower extract | 10.1016/j.sjbs.2015.05.016
Cu |  |  |  | spherical | 100 | 37 | 18 | S. aureus | 380000000 |  |  | 200000 |  | Design and preparation of nanoporous Ag-Cu alloys by dealloying Mg-(Ag,Cu)-Y metallic glasses for antibacterial applications | 10.1039/c9tb00148d
Cu |  |  |  | spherical | 100 | 37 | 18 | E. coli | 380000000 |  |  | 200000 |  | Design and preparation of nanoporous Ag-Cu alloys by dealloying Mg-(Ag,Cu)-Y metallic glasses for antibacterial applications | 10.1039/c9tb00148d
Ag |  |  |  | spherical | 100 | 37 | 18 | S. aureus | 380000000 |  |  | 100000 |  | Design and preparation of nanoporous Ag-Cu alloys by dealloying Mg-(Ag,Cu)-Y metallic glasses for antibacterial applications | 10.1039/c9tb00148d
Ag |  |  |  | spherical | 100 | 37 | 18 | E. coli | 380000000 |  |  | 100000 |  | Design and preparation of nanoporous Ag-Cu alloys by dealloying Mg-(Ag,Cu)-Y metallic glasses for antibacterial applications | 10.1039/c9tb00148d
Ag_Cu |  |  |  | spherical | 100 | 37 | 18 | S. aureus | 380000000 |  |  | 3000 |  | Design and preparation of nanoporous Ag-Cu alloys by dealloying Mg-(Ag,Cu)-Y metallic glasses for antibacterial applications | 10.1039/c9tb00148d
Ag_Cu |  |  |  | spherical | 100 | 37 | 18 | E. coli | 380000000 |  |  | 2500 |  | Design and preparation of nanoporous Ag-Cu alloys by dealloying Mg-(Ag,Cu)-Y metallic glasses for antibacterial applications | 10.1039/c9tb00148d
Ag | 600 | 5.555556 | 108 | spherical | 50 | 37 | 24 | S. aureus |  |  |  | 2 |  | Biosynthesis of noble metal nanoparticles using crataegus monogyna leaf extract (CML@X-NPs, X = Ag, Au): Antibacterial and cytotoxic activities against breast and gastric cancer cell lines | 10.1016/j.surfin.2020.100697
Ag | 600 | 5.555556 | 108 | spherical | 50 | 37 | 24 | E. faecalis |  |  |  | 1 |  | Biosynthesis of noble metal nanoparticles using crataegus monogyna leaf extract (CML@X-NPs, X = Ag, Au): Antibacterial and cytotoxic activities against breast and gastric cancer cell lines | 10.1016/j.surfin.2020.100697
Ag | 600 | 5.555556 | 108 | spherical | 50 | 37 | 24 | P. aeruginosa |  |  |  | 0.5 |  | Biosynthesis of noble metal nanoparticles using crataegus monogyna leaf extract (CML@X-NPs, X = Ag, Au): Antibacterial and cytotoxic activities against breast and gastric cancer cell lines | 10.1016/j.surfin.2020.100697
Ag | 600 | 5.555556 | 108 | spherical | 50 | 37 | 24 | A. baumannii |  |  |  | 0.2 |  | Biosynthesis of noble metal nanoparticles using crataegus monogyna leaf extract (CML@X-NPs, X = Ag, Au): Antibacterial and cytotoxic activities against breast and gastric cancer cell lines | 10.1016/j.surfin.2020.100697
Ag | 600 | 5.555556 | 108 | spherical | 50 | 37 | 24 | E. coli |  |  |  | 0.5 |  | Biosynthesis of noble metal nanoparticles using crataegus monogyna leaf extract (CML@X-NPs, X = Ag, Au): Antibacterial and cytotoxic activities against breast and gastric cancer cell lines | 10.1016/j.surfin.2020.100697
Ag | 600 | 5.555556 | 108 | spherical | 50 | 37 | 24 | K. pneumoniae |  |  |  | 2 |  | Biosynthesis of noble metal nanoparticles using crataegus monogyna leaf extract (CML@X-NPs, X = Ag, Au): Antibacterial and cytotoxic activities against breast and gastric cancer cell lines | 10.1016/j.surfin.2020.100697
Ag | 600 | 5.555556 | 108 | spherical | 50 | 37 | 24 | P. mirabilis |  |  |  | 1 |  | Biosynthesis of noble metal nanoparticles using crataegus monogyna leaf extract (CML@X-NPs, X = Ag, Au): Antibacterial and cytotoxic activities against breast and gastric cancer cell lines | 10.1016/j.surfin.2020.100697
Ag | 600 | 5.555556 | 108 | spherical | 50 | 37 | 24 | S. aureus |  |  |  | 2 |  | Biosynthesis of noble metal nanoparticles using crataegus monogyna leaf extract (CML@X-NPs, X = Ag, Au): Antibacterial and cytotoxic activities against breast and gastric cancer cell lines | 10.1016/j.surfin.2020.100697
Au | 6000 | 30.45685 | 197 | spherical | 50 | 37 | 24 | S. aureus |  |  |  | 750 |  | Biosynthesis of noble metal nanoparticles using crataegus monogyna leaf extract (CML@X-NPs, X = Ag, Au): Antibacterial and cytotoxic activities against breast and gastric cancer cell lines | 10.1016/j.surfin.2020.100697
Au | 6000 | 30.45685 | 197 | spherical | 50 | 37 | 24 | E. faecalis |  |  |  | 1500 |  | Biosynthesis of noble metal nanoparticles using crataegus monogyna leaf extract (CML@X-NPs, X = Ag, Au): Antibacterial and cytotoxic activities against breast and gastric cancer cell lines | 10.1016/j.surfin.2020.100697
Au | 6000 | 30.45685 | 197 | spherical | 50 | 37 | 24 | P. aeruginosa |  |  |  | 750 |  | Biosynthesis of noble metal nanoparticles using crataegus monogyna leaf extract (CML@X-NPs, X = Ag, Au): Antibacterial and cytotoxic activities against breast and gastric cancer cell lines | 10.1016/j.surfin.2020.100697
Au | 6000 | 30.45685 | 197 | spherical | 50 | 37 | 24 | A. baumannii |  |  |  | 370 |  | Biosynthesis of noble metal nanoparticles using crataegus monogyna leaf extract (CML@X-NPs, X = Ag, Au): Antibacterial and cytotoxic activities against breast and gastric cancer cell lines | 10.1016/j.surfin.2020.100697
Au | 6000 | 30.45685 | 197 | spherical | 50 | 37 | 24 | E. coli |  |  |  | 370 |  | Biosynthesis of noble metal nanoparticles using crataegus monogyna leaf extract (CML@X-NPs, X = Ag, Au): Antibacterial and cytotoxic activities against breast and gastric cancer cell lines | 10.1016/j.surfin.2020.100697
Au | 6000 | 30.45685 | 197 | spherical | 50 | 37 | 24 | K. pneumoniae |  |  |  | 370 |  | Biosynthesis of noble metal nanoparticles using crataegus monogyna leaf extract (CML@X-NPs, X = Ag, Au): Antibacterial and cytotoxic activities against breast and gastric cancer cell lines | 10.1016/j.surfin.2020.100697
Au | 6000 | 30.45685 | 197 | spherical | 50 | 37 | 24 | P. mirabilis |  |  |  | 750 |  | Biosynthesis of noble metal nanoparticles using crataegus monogyna leaf extract (CML@X-NPs, X = Ag, Au): Antibacterial and cytotoxic activities against breast and gastric cancer cell lines | 10.1016/j.surfin.2020.100697
Au | 6000 | 30.45685 | 197 | spherical | 50 | 37 | 24 | S. aureus |  |  |  | 750 |  | Biosynthesis of noble metal nanoparticles using crataegus monogyna leaf extract (CML@X-NPs, X = Ag, Au): Antibacterial and cytotoxic activities against breast and gastric cancer cell lines | 10.1016/j.surfin.2020.100697
Ag |  |  |  | irregular | 40 | 37 | 24 | E. coli |  |  |  | 25 |  | Ionic liquids-water interfacial preparation of triangular Ag nanoplates and their shape-dependent antibacterial activity | 10.1016/j.jcis.2014.09.001
Ag |  |  |  | irregular | 40 | 37 | 24 | S. aureus |  |  |  | 40 |  | Ionic liquids-water interfacial preparation of triangular Ag nanoplates and their shape-dependent antibacterial activity | 10.1016/j.jcis.2014.09.001
Au |  |  |  | spherical | 50 | 37 | 24 | E. coli |  |  |  | 160 |  | Rapid ultrasonic-microwave assisted synthesis of spindle-like Ag/ZnO nanostructures and their enhanced visible-light photocatalytic and antibacterial activities | 10.1016/j.cattod.2019.01.017
CuO | 1000 | 12.5 | 80 | rod | 16.04 | 37 | 24 | E. coli | 100000 |  |  | 500 |  | A comparative study of CuO nanoparticle and CuO/PVA-PVP nanocomposite on the basis of dye removal performance and antibacterial activity in wastewater treatment | 10.1080/03067319.2022.2060088
CuO | 1000 | 12.5 | 80 | rod | 16.04 | 37 | 24 | S. aureus | 100000 |  |  | 250 |  | A comparative study of CuO nanoparticle and CuO/PVA-PVP nanocomposite on the basis of dye removal performance and antibacterial activity in wastewater treatment | 10.1080/03067319.2022.2060088
Ag | 20 | 0.1851852 | 108 | spherical | 50 | 37 | 24 | E. coli | 1000000 |  |  | 10 |  | PEGylation of novel hydroxyapatite/PEG/Ag nanocomposite particles to improve its antibacterial efficacy | 10.1016/j.msec.2015.02.012
ZnO | 80000 | 982.801 | 81.4 | spherical | 100 | 37 | 12 | S. aureus | 150000000 |  |  | 62.5 |  | Cinnamomum verum Bark Extract Mediated Green Synthesis of ZnO Nanoparticles and Their Antibacterial Potentiality | 10.3390/biom10020336
ZnO | 80000 | 982.801 | 81.4 | spherical | 100 | 37 | 12 | E. coli | 150000000 |  |  | 125 |  | Cinnamomum verum Bark Extract Mediated Green Synthesis of ZnO Nanoparticles and Their Antibacterial Potentiality | 10.3390/biom10020336
CuS | 600 | 6.276151 | 95.6 | rod | 27.4 | 37 | 24 | K. pneumoniae | 100000 |  |  | 4.88 |  | Synthesis of CuS and ZnO/Zn(OH)(2) nanoparticles and their evaluation for in vitro antibacterial and antifungal activities | 10.1002/aoc.4398
CuS | 600 | 6.276151 | 95.6 | rod | 27.4 | 37 | 24 | A. baumannii | 100000 |  |  | 1.22 |  | Synthesis of CuS and ZnO/Zn(OH)(2) nanoparticles and their evaluation for in vitro antibacterial and antifungal activities | 10.1002/aoc.4398
CuS | 600 | 6.276151 | 95.6 | rod | 27.4 | 37 | 24 | E. coli | 100000 |  |  | 9.77 |  | Synthesis of CuS and ZnO/Zn(OH)(2) nanoparticles and their evaluation for in vitro antibacterial and antifungal activities | 10.1002/aoc.4398
CuS | 600 | 6.276151 | 95.6 | rod | 27.4 | 37 | 24 | S. aureus | 100000 |  |  | 0.31 |  | Synthesis of CuS and ZnO/Zn(OH)(2) nanoparticles and their evaluation for in vitro antibacterial and antifungal activities | 10.1002/aoc.4398
Ag | 100 | 0.9259259 | 108 | spherical | 20 | 37 | 24 | A. hydrophila | 1000000 |  |  | 250 |  | Synthesis of Silver and Gold Nanoparticles Using Cashew Nut Shell Liquid and Its Antibacterial Activity Against Fish Pathogens | 10.1007/s12088-013-0437-5
Ag | 100 | 0.9259259 | 108 | spherical | 20 | 37 | 24 | A. bestiarum | 1000000 |  |  | 312 |  | Synthesis of Silver and Gold Nanoparticles Using Cashew Nut Shell Liquid and Its Antibacterial Activity Against Fish Pathogens | 10.1007/s12088-013-0437-5
Ag | 100 | 0.9259259 | 108 | spherical | 20 | 37 | 24 | P. fluorescens | 1000000 |  |  | 180 |  | Synthesis of Silver and Gold Nanoparticles Using Cashew Nut Shell Liquid and Its Antibacterial Activity Against Fish Pathogens | 10.1007/s12088-013-0437-5
Ag | 100 | 0.9259259 | 108 | spherical | 20 | 37 | 24 | P. fluorescens | 1000000 |  |  | 124 |  | Synthesis of Silver and Gold Nanoparticles Using Cashew Nut Shell Liquid and Its Antibacterial Activity Against Fish Pathogens | 10.1007/s12088-013-0437-5
Au | 100 | 0.5076142 | 197 | spherical | 40 | 37 | 24 | A. bestiarum | 1000000 |  |  | 294 |  | Synthesis of Silver and Gold Nanoparticles Using Cashew Nut Shell Liquid and Its Antibacterial Activity Against Fish Pathogens | 10.1007/s12088-013-0437-5
Au | 100 | 0.5076142 | 197 | spherical | 40 | 37 | 24 | P. fluorescens | 1000000 |  |  | 386 |  | Synthesis of Silver and Gold Nanoparticles Using Cashew Nut Shell Liquid and Its Antibacterial Activity Against Fish Pathogens | 10.1007/s12088-013-0437-5
Au_MgO | 100 | 0.4214075 | 237.3 | spherical | 25 | 37 | 24 | E. coli |  |  |  | 60 |  | A Tagetes minuta based eco-benign synthesis of multifunctional Au/MgO nanocomposite with enhanced photocatalytic, antibacterial and DPPH scavenging activities | 10.1016/j.msec.2021.112146
Au_MgO | 100 | 0.4214075 | 237.3 | spherical | 25 | 37 | 24 | B. subtilis |  |  |  | 40 |  | A Tagetes minuta based eco-benign synthesis of multifunctional Au/MgO nanocomposite with enhanced photocatalytic, antibacterial and DPPH scavenging activities | 10.1016/j.msec.2021.112146
Au_MgO | 100 | 0.4214075 | 237.3 | spherical | 25 | 37 | 24 | S. aureus |  |  |  | 40 |  | A Tagetes minuta based eco-benign synthesis of multifunctional Au/MgO nanocomposite with enhanced photocatalytic, antibacterial and DPPH scavenging activities | 10.1016/j.msec.2021.112146
Ag | 100 | 0.9259259 | 108 | spherical | 15 | 37 | 24 | Staphylococcus | 1000000 |  |  | 30 |  | Green synthesis of silver and gold nanoparticles using Zingiber officinale root extract and antibacterial activity of silver nanoparticles against food pathogens | 10.1007/s00449-014-1169-6
Ag | 100 | 0.9259259 | 108 | spherical | 15 | 37 | 24 | Listeria spp. | 1000000 |  |  | 20 |  | Green synthesis of silver and gold nanoparticles using Zingiber officinale root extract and antibacterial activity of silver nanoparticles against food pathogens | 10.1007/s00449-014-1169-6
Au |  |  |  | spherical | 12 | 30 | 24 | P. aeruginosa |  |  |  | 125 |  | Biosynthesis and Characterization of Gold Nanoparticles Using Zooglea ramigera and Assessment of Its Antibacterial Property | 10.1007/s10876-014-0726-0
Au |  |  |  | spherical | 12 | 30 | 24 | S. aureus |  |  |  | 200 |  | Biosynthesis and Characterization of Gold Nanoparticles Using Zooglea ramigera and Assessment of Its Antibacterial Property | 10.1007/s10876-014-0726-0
Au |  |  |  | spherical | 12 | 30 | 24 | E. coli |  |  |  | 100 |  | Biosynthesis and Characterization of Gold Nanoparticles Using Zooglea ramigera and Assessment of Its Antibacterial Property | 10.1007/s10876-014-0726-0
Au |  |  |  | spherical | 12 | 30 | 24 | S. pyogenes |  |  |  | 100 |  | Biosynthesis and Characterization of Gold Nanoparticles Using Zooglea ramigera and Assessment of Its Antibacterial Property | 10.1007/s10876-014-0726-0
ZnO |  |  |  | spherical | 20 | 37 | 24 | E. coli | 10000 |  |  | 14 |  | Towards understanding the enhancement of antibacterial activity in manganese doped ZnO nanoparticles | 10.1016/j.apsusc.2018.12.086
ZnO |  |  |  | spherical | 20 | 37 | 24 | B. cereus | 10000 |  |  | 16 |  | Towards understanding the enhancement of antibacterial activity in manganese doped ZnO nanoparticles | 10.1016/j.apsusc.2018.12.086
Mn_ZnO |  |  |  | spherical | 20 | 37 | 24 | E. coli | 10000 |  |  | 4 |  | Towards understanding the enhancement of antibacterial activity in manganese doped ZnO nanoparticles | 10.1016/j.apsusc.2018.12.086
Mn_ZnO |  |  |  | spherical | 20 | 37 | 24 | B. cereus | 10000 |  |  | 6 |  | Towards understanding the enhancement of antibacterial activity in manganese doped ZnO nanoparticles | 10.1016/j.apsusc.2018.12.086
Mn_ZnO |  |  |  | spherical | 20 | 37 | 24 | E. coli | 10000 |  |  | 3 |  | Towards understanding the enhancement of antibacterial activity in manganese doped ZnO nanoparticles | 10.1016/j.apsusc.2018.12.086
Mn_ZnO |  |  |  | spherical | 20 | 37 | 24 | B. cereus | 10000 |  |  | 4 |  | Towards understanding the enhancement of antibacterial activity in manganese doped ZnO nanoparticles | 10.1016/j.apsusc.2018.12.086
Mn_ZnO |  |  |  | spherical | 20 | 37 | 24 | E. coli | 10000 |  |  | 2 |  | Towards understanding the enhancement of antibacterial activity in manganese doped ZnO nanoparticles | 10.1016/j.apsusc.2018.12.086
Mn_ZnO |  |  |  | spherical | 20 | 37 | 24 | B. cereus | 10000 |  |  | 3.5 |  | Towards understanding the enhancement of antibacterial activity in manganese doped ZnO nanoparticles | 10.1016/j.apsusc.2018.12.086
Ag | 20 | 0.1851852 | 108 | spherical | 50 | 37 | 24 | E. coli | 1000000 |  |  |  | 25 | PEGylation of novel hydroxyapatite/PEG/Ag nanocomposite particles to improve its antibacterial efficacy | 10.1016/j.msec.2015.02.012
CuS | 600 | 6.276151 | 95.6 | rod | 27.4 | 37 | 24 | K. pneumoniae | 100000 |  |  |  | 9.77 | Synthesis of CuS and ZnO/Zn(OH)(2) nanoparticles and their evaluation for in vitro antibacterial and antifungal activities | 10.1002/aoc.4398
CuS | 600 | 6.276151 | 95.6 | rod | 27.4 | 37 | 24 | A. baumannii | 100000 |  |  |  | 4.88 | Synthesis of CuS and ZnO/Zn(OH)(2) nanoparticles and their evaluation for in vitro antibacterial and antifungal activities | 10.1002/aoc.4398
CuS | 600 | 6.276151 | 95.6 | rod | 27.4 | 37 | 24 | E. coli | 100000 |  |  |  | 19.53 | Synthesis of CuS and ZnO/Zn(OH)(2) nanoparticles and their evaluation for in vitro antibacterial and antifungal activities | 10.1002/aoc.4398
CuS | 600 | 6.276151 | 95.6 | rod | 27.4 | 37 | 24 | S. aureus | 100000 |  |  |  | 1.22 | Synthesis of CuS and ZnO/Zn(OH)(2) nanoparticles and their evaluation for in vitro antibacterial and antifungal activities | 10.1002/aoc.4398
Ag | 100 | 0.9259259 | 108 | spherical | 20 | 37 | 24 | A. hydrophila | 1000000 |  |  |  | 322 | Synthesis of Silver and Gold Nanoparticles Using Cashew Nut Shell Liquid and Its Antibacterial Activity Against Fish Pathogens | 10.1007/s12088-013-0437-5
Ag | 100 | 0.9259259 | 108 | spherical | 20 | 37 | 24 | A. bestiarum | 1000000 |  |  |  | 205 | Synthesis of Silver and Gold Nanoparticles Using Cashew Nut Shell Liquid and Its Antibacterial Activity Against Fish Pathogens | 10.1007/s12088-013-0437-5
Ag | 100 | 0.9259259 | 108 | spherical | 20 | 37 | 24 | P. fluorescens | 1000000 |  |  |  | 183 | Synthesis of Silver and Gold Nanoparticles Using Cashew Nut Shell Liquid and Its Antibacterial Activity Against Fish Pathogens | 10.1007/s12088-013-0437-5
Ag | 100 | 0.9259259 | 108 | spherical | 20 | 37 | 24 | P. fluorescens | 1000000 |  |  |  | 128 | Synthesis of Silver and Gold Nanoparticles Using Cashew Nut Shell Liquid and Its Antibacterial Activity Against Fish Pathogens | 10.1007/s12088-013-0437-5
Au | 100 | 0.5076142 | 197 | spherical | 40 | 37 | 24 | A. bestiarum | 1000000 |  |  |  | 294 | Synthesis of Silver and Gold Nanoparticles Using Cashew Nut Shell Liquid and Its Antibacterial Activity Against Fish Pathogens | 10.1007/s12088-013-0437-5
Au | 100 | 0.5076142 | 197 | spherical | 40 | 37 | 24 | P. fluorescens | 1000000 |  |  |  | 363 | Synthesis of Silver and Gold Nanoparticles Using Cashew Nut Shell Liquid and Its Antibacterial Activity Against Fish Pathogens | 10.1007/s12088-013-0437-5
Ag | 100 | 0.9259259 | 108 | spherical | 15 | 37 | 24 | Staphylococcus | 1000000 |  |  |  | 40 | Green synthesis of silver and gold nanoparticles using Zingiber officinale root extract and antibacterial activity of silver nanoparticles against food pathogens | 10.1007/s00449-014-1169-6
Ag | 100 | 0.9259259 | 108 | spherical | 15 | 37 | 24 | Listeria spp. | 1000000 |  |  |  | 30 | Green synthesis of silver and gold nanoparticles using Zingiber officinale root extract and antibacterial activity of silver nanoparticles against food pathogens | 10.1007/s00449-014-1169-6
Au |  |  |  | spherical | 12 | 30 | 24 | P. aeruginosa |  |  |  |  | 200 | Biosynthesis and Characterization of Gold Nanoparticles Using Zooglea ramigera and Assessment of Its Antibacterial Property | 10.1007/s10876-014-0726-0
Au |  |  |  | spherical | 12 | 30 | 24 | S. aureus |  |  |  |  | 200 | Biosynthesis and Characterization of Gold Nanoparticles Using Zooglea ramigera and Assessment of Its Antibacterial Property | 10.1007/s10876-014-0726-0
Au |  |  |  | spherical | 12 | 30 | 24 | E. coli |  |  |  |  | 125 | Biosynthesis and Characterization of Gold Nanoparticles Using Zooglea ramigera and Assessment of Its Antibacterial Property | 10.1007/s10876-014-0726-0
Au |  |  |  | spherical | 12 | 30 | 24 | S. pyogenes |  |  |  |  | 125 | Biosynthesis and Characterization of Gold Nanoparticles Using Zooglea ramigera and Assessment of Its Antibacterial Property | 10.1007/s10876-014-0726-0
ZnO |  |  |  | spherical | 20 | 37 | 24 | E. coli | 10000 |  |  |  | 16 | Towards understanding the enhancement of antibacterial activity in manganese doped ZnO nanoparticles | 10.1016/j.apsusc.2018.12.086
ZnO |  |  |  | spherical | 20 | 37 | 24 | B. cereus | 10000 |  |  |  | 17.5 | Towards understanding the enhancement of antibacterial activity in manganese doped ZnO nanoparticles | 10.1016/j.apsusc.2018.12.086
Mn_ZnO |  |  |  | spherical | 20 | 37 | 24 | E. coli | 10000 |  |  |  | 5.5 | Towards understanding the enhancement of antibacterial activity in manganese doped ZnO nanoparticles | 10.1016/j.apsusc.2018.12.086
Mn_ZnO |  |  |  | spherical | 20 | 37 | 24 | B. cereus | 10000 |  |  |  | 9 | Towards understanding the enhancement of antibacterial activity in manganese doped ZnO nanoparticles | 10.1016/j.apsusc.2018.12.086
Mn_ZnO |  |  |  | spherical | 20 | 37 | 24 | E. coli | 10000 |  |  |  | 5 | Towards understanding the enhancement of antibacterial activity in manganese doped ZnO nanoparticles | 10.1016/j.apsusc.2018.12.086
Mn_ZnO |  |  |  | spherical | 20 | 37 | 24 | B. cereus | 10000 |  |  |  | 6.5 | Towards understanding the enhancement of antibacterial activity in manganese doped ZnO nanoparticles | 10.1016/j.apsusc.2018.12.086
Mn_ZnO |  |  |  | spherical | 20 | 37 | 24 | E. coli | 10000 |  |  |  | 4.5 | Towards understanding the enhancement of antibacterial activity in manganese doped ZnO nanoparticles | 10.1016/j.apsusc.2018.12.086
Mn_ZnO |  |  |  | spherical | 20 | 37 | 24 | B. cereus | 10000 |  |  |  | 5 | Towards understanding the enhancement of antibacterial activity in manganese doped ZnO nanoparticles | 10.1016/j.apsusc.2018.12.086
ZnO |  |  |  | spherical | 19 | 37 | 24 | E. coli |  |  |  |  | 450
ZnO |  |  |  | spherical | 19 | 37 | 24 | B. subtilis |  |  |  |  | 2000
ZnO |  |  |  | spherical | 19 | 37 | 24 | S. aureus |  |  |  |  | 350
Au_SnO2 |  |  |  | spherical | 23.2 | 37 | 24 | B. subtilis |  |  |  |  | 1000
Au_SnO2 |  |  |  | spherical | 23.2 | 37 | 24 | C. albicans |  |  |  |  | 250
Au_SnO2 |  |  |  | spherical | 23.2 | 37 | 24 | E. coli |  |  |  |  | 250
Au_SnO2 |  |  |  | spherical | 23.2 | 37 | 24 | K. pneumoniae |  |  |  |  | 1000
Au_SnO2 |  |  |  | spherical | 23.2 | 37 | 24 | P. aeruginosa |  |  |  |  | 250
Au_SnO2 |  |  |  | spherical | 23.2 | 37 | 24 | S. paratyphi |  |  |  |  | 1000
Au_SnO2 |  |  |  | spherical | 23.2 | 37 | 24 | S. dysenteriae |  |  |  |  | 250
Au_SnO2 |  |  |  | spherical | 23.2 | 37 | 24 | S. aureus |  |  |  |  | 1000
Au_SnO2 |  |  |  | spherical | 23.2 | 37 | 24 | S. epidermidis |  |  |  |  | 1000
Au_SnO2 |  |  |  | spherical | 23.2 | 37 | 24 | S. pyogenes |  |  |  |  | 62.5
ZnO |  |  |  |  | 27.2 | 37 | 24 | L. monocytogenes | 150000000 |  |  |  | 50 | Antibacterial Effects of Synthesized ZnO: Ag Nanoparticles against Listeria monocytogenes | 10.5455/jcmr.2020.11.03.11
Ag_ZnO |  |  |  |  | 22.4 | 37 | 24 | L. monocytogenes | 150000000 |  |  |  | 25 | Antibacterial Effects of Synthesized ZnO: Ag Nanoparticles against Listeria monocytogenes | 10.5455/jcmr.2020.11.03.11
Ag_Au |  |  |  | spherical | 20 | 37 | 24 | S. aureus | 100000 |  |  |  | 480 | Antibacterial and Immunomodulatory Potentials of Biosynthesized Ag, Au, Ag-Au Bimetallic Alloy Nanoparticles Using the Asparagus racemosus Root Extract | 10.3390/nano10122453
Ag_Au |  |  |  | spherical | 20 | 37 | 24 | P. aeruginosa | 100000 |  |  |  | 1960 | Antibacterial and Immunomodulatory Potentials of Biosynthesized Ag, Au, Ag-Au Bimetallic Alloy Nanoparticles Using the Asparagus racemosus Root Extract | 10.3390/nano10122453
CuO | 50 | 0.625 | 80 | rod | 16.53 | 37 | 24 | B. subtilis |  |  |  |  | 2500 | Effect of (Ag, Co) co-doping on the structural and antibacterial efficiency of CuO nanoparticles: A rapid microwave assisted method | 10.1016/j.jece.2020.104011
CuO | 50 | 0.625 | 80 | rod | 16.53 | 37 | 24 | S. aureus |  |  |  |  | 3125 | Effect of (Ag, Co) co-doping on the structural and antibacterial efficiency of CuO nanoparticles: A rapid microwave assisted method | 10.1016/j.jece.2020.104011
CuO | 50 | 0.625 | 80 | rod | 16.53 | 37 | 24 | E. coli |  |  |  |  | 6250 | Effect of (Ag, Co) co-doping on the structural and antibacterial efficiency of CuO nanoparticles: A rapid microwave assisted method | 10.1016/j.jece.2020.104011
CuO | 50 | 0.625 | 80 | rod | 16.53 | 37 | 24 | P. aeruginosa |  |  |  |  | 3125 | Effect of (Ag, Co) co-doping on the structural and antibacterial efficiency of CuO nanoparticles: A rapid microwave assisted method | 10.1016/j.jece.2020.104011
ZnO |  |  |  | spherical | 75 | 37 | 34 | E. coli |  |  |  |  | 128 | Facile approach for large-scale production of metal and metal oxide nanoparticles and preparation of antibacterial cotton pads | 10.1016/j.carbpol.2017.01.059
ZnO |  |  |  | spherical | 75 | 37 | 34 | L. monocytogenes |  |  |  |  | 128 | Facile approach for large-scale production of metal and metal oxide nanoparticles and preparation of antibacterial cotton pads | 10.1016/j.carbpol.2017.01.059
ZnO |  |  |  | spherical | 75 | 37 | 34 | S. aureus |  |  |  |  | 256 | Facile approach for large-scale production of metal and metal oxide nanoparticles and preparation of antibacterial cotton pads | 10.1016/j.carbpol.2017.01.059
CuO |  |  |  | rod | 150 | 37 | 34 | E. coli |  |  |  |  | 128 | Facile approach for large-scale production of metal and metal oxide nanoparticles and preparation of antibacterial cotton pads | 10.1016/j.carbpol.2017.01.059
CuO |  |  |  | rod | 150 | 37 | 34 | L. monocytogenes |  |  |  |  | 128 | Facile approach for large-scale production of metal and metal oxide nanoparticles and preparation of antibacterial cotton pads | 10.1016/j.carbpol.2017.01.059
CuO |  |  |  | rod | 150 | 37 | 34 | S. aureus |  |  |  |  | 128 | Facile approach for large-scale production of metal and metal oxide nanoparticles and preparation of antibacterial cotton pads | 10.1016/j.carbpol.2017.01.059
Ag |  |  |  | rod | 5031.15 | 37 | 34 | E. coli |  |  |  |  | 16 | Facile approach for large-scale production of metal and metal oxide nanoparticles and preparation of antibacterial cotton pads | 10.1016/j.carbpol.2017.01.059
Ag |  |  |  | rod | 5031.15 | 37 | 34 | L. monocytogenes |  |  |  |  | 32 | Facile approach for large-scale production of metal and metal oxide nanoparticles and preparation of antibacterial cotton pads | 10.1016/j.carbpol.2017.01.059
Ag |  |  |  | rod | 5031.15 | 37 | 34 | S. aureus |  |  |  |  | 64 | Facile approach for large-scale production of metal and metal oxide nanoparticles and preparation of antibacterial cotton pads | 10.1016/j.carbpol.2017.01.059
Ag |  |  |  | spherical | 35 | 37 | 34 | E. coli |  |  |  |  | 32 | Facile approach for large-scale production of metal and metal oxide nanoparticles and preparation of antibacterial cotton pads | 10.1016/j.carbpol.2017.01.059
Ag |  |  |  | spherical | 35 | 37 | 34 | L. monocytogenes |  |  |  |  | 64 | Facile approach for large-scale production of metal and metal oxide nanoparticles and preparation of antibacterial cotton pads | 10.1016/j.carbpol.2017.01.059
Ag |  |  |  | spherical | 35 | 37 | 34 | S. aureus |  |  |  |  | 64 | Facile approach for large-scale production of metal and metal oxide nanoparticles and preparation of antibacterial cotton pads | 10.1016/j.carbpol.2017.01.059
ZnO |  |  |  | spindle | 1000 | 37 | 24 | S. aureus | 1000000 |  |  |  | 64 | Rapid ultrasonic-microwave assisted synthesis of spindle-like Ag/ZnO nanostructures and their enhanced visible-light photocatalytic and antibacterial activities | 10.1016/j.cattod.2019.01.017
ZnO |  |  |  | spindle | 1000 | 37 | 24 | B. subtilis | 1000000 |  |  |  | 100 | Rapid ultrasonic-microwave assisted synthesis of spindle-like Ag/ZnO nanostructures and their enhanced visible-light photocatalytic and antibacterial activities | 10.1016/j.cattod.2019.01.017
ZnO |  |  |  | spindle | 1000 | 37 | 24 | E. coli | 1000000 |  |  |  | 260 | Rapid ultrasonic-microwave assisted synthesis of spindle-like Ag/ZnO nanostructures and their enhanced visible-light photocatalytic and antibacterial activities | 10.1016/j.cattod.2019.01.017
ZnO |  |  |  | spindle | 1000 | 37 | 24 | S. thypimurium | 1000000 |  |  |  | 256 | Rapid ultrasonic-microwave assisted synthesis of spindle-like Ag/ZnO nanostructures and their enhanced visible-light photocatalytic and antibacterial activities | 10.1016/j.cattod.2019.01.017
Ag_ZnO |  |  |  | spherical | 30 | 30 | 48 | E. coli |  |  |  |  | 1.25 | Green synthesis of Ag-ZnO nanocomposites using Trigonella foenum-graecum leaf extract and their antibacterial, antifungal, antioxidant and photocatalytic properties | 10.1016/j.saa.2020.118595
Ag_ZnO |  |  |  | spherical | 30 | 30 | 48 | S. aureus |  |  |  |  | 2.5 | Green synthesis of Ag-ZnO nanocomposites using Trigonella foenum-graecum leaf extract and their antibacterial, antifungal, antioxidant and photocatalytic properties | 10.1016/j.saa.2020.118595
CuO |  |  |  | spherical | 110 | 37 | 24 | P. aeruginosa | 1000000 |  |  |  | 12.5 | The solution plasma synthesis, characterisation, and antibacterial activities of dispersed CuO nanoparticles | 10.1080/10667857.2021.1929719
CuO |  |  |  | spherical | 110 | 37 | 24 | S. aureus | 1000000 |  |  |  | 25 | The solution plasma synthesis, characterisation, and antibacterial activities of dispersed CuO nanoparticles | 10.1080/10667857.2021.1929719
Ag |  |  |  | spherical | 15 | 37 | 24 | E. coli |  |  |  |  | 31.3 | Preparation and Antibacterial Properties of Water-Soluble Ag Nanoparticles | 10.3866/PKU.WHXB20110235
Ag |  |  |  | spherical | 15 | 37 | 24 | S. aureus |  |  |  |  | 15.6 | Preparation and Antibacterial Properties of Water-Soluble Ag Nanoparticles | 10.3866/PKU.WHXB20110235
Ag |  |  |  | spherical | 17 | 37 | 24 | E. coli |  |  |  |  | 31.3 | Preparation and Antibacterial Properties of Water-Soluble Ag Nanoparticles | 10.3866/PKU.WHXB20110235
Ag |  |  |  | spherical | 17 | 37 | 24 | S. aureus |  |  |  |  | 62.5 | Preparation and Antibacterial Properties of Water-Soluble Ag Nanoparticles | 10.3866/PKU.WHXB20110235
Ag_ZnO |  |  |  | spherical | 300 | 37 | 24 | E. coli |  |  |  |  | 120 | Ag nanoparticles decorated hybrid microspheres for superior antibacterial properties | 10.1016/j.matlet.2019.127057
Ag_ZnO |  |  |  | spherical | 300 | 37 | 24 | S. aureus |  |  |  |  | 80 | Ag nanoparticles decorated hybrid microspheres for superior antibacterial properties | 10.1016/j.matlet.2019.127057
CuO |  |  |  | spherical | 12.21 | 37 | 24 | C. albicans |  |  |  |  | 240 | Bioinspired synthesize of CuO nanoparticles using Cylindrospermum stagnale for antibacterial, anticancer and larvicidal applications | 10.1007/s13204-021-01940-2
CuO |  |  |  | spherical | 12.21 | 37 | 24 | K. pneumoniae |  |  |  |  | 456 | Bioinspired synthesize of CuO nanoparticles using Cylindrospermum stagnale for antibacterial, anticancer and larvicidal applications | 10.1007/s13204-021-01940-2
CuO |  |  |  | spherical | 12.21 | 37 | 24 | E. cloacae |  |  |  |  | 544 | Bioinspired synthesize of CuO nanoparticles using Cylindrospermum stagnale for antibacterial, anticancer and larvicidal applications | 10.1007/s13204-021-01940-2
CuO |  |  |  | spherical | 12.21 | 37 | 24 | P. aeruginosa |  |  |  |  | 688 | Bioinspired synthesize of CuO nanoparticles using Cylindrospermum stagnale for antibacterial, anticancer and larvicidal applications | 10.1007/s13204-021-01940-2
CuO |  |  |  | spherical | 12.21 | 37 | 24 | E. coli |  |  |  |  | 160 | Bioinspired synthesize of CuO nanoparticles using Cylindrospermum stagnale for antibacterial, anticancer and larvicidal applications | 10.1007/s13204-021-01940-2
CuO |  |  |  | spherical | 37 | 37 | 24 | S. aureus |  |  |  |  | 1250 | Antibacterial Activity of Fe3O4/Cu Nanocomposite: Green Synthesis Using Carum carvi L. Seeds Aqueous Extract | 10.1002/slct.201803431
CuO |  |  |  | spherical | 37 | 37 | 24 | B. subtilis |  |  |  |  | 1000 | Antibacterial Activity of Fe3O4/Cu Nanocomposite: Green Synthesis Using Carum carvi L. Seeds Aqueous Extract | 10.1002/slct.201803431
CuO |  |  |  | spherical | 37 | 37 | 24 | E. coli |  |  |  |  | 1150 | Antibacterial Activity of Fe3O4/Cu Nanocomposite: Green Synthesis Using Carum carvi L. Seeds Aqueous Extract | 10.1002/slct.201803431
CuO_Fe3O4 |  |  |  | spherical | 62 | 37 | 24 | S. aureus |  |  |  |  | 1250 | Antibacterial Activity of Fe3O4/Cu Nanocomposite: Green Synthesis Using Carum carvi L. Seeds Aqueous Extract | 10.1002/slct.201803431
CuO_Fe3O4 |  |  |  | spherical | 62 | 37 | 24 | B. subtilis |  |  |  |  | 990 | Antibacterial Activity of Fe3O4/Cu Nanocomposite: Green Synthesis Using Carum carvi L. Seeds Aqueous Extract | 10.1002/slct.201803431
CuO_Fe3O4 |  |  |  | spherical | 62 | 37 | 24 | E. coli |  |  |  |  | 1130 | Antibacterial Activity of Fe3O4/Cu Nanocomposite: Green Synthesis Using Carum carvi L. Seeds Aqueous Extract | 10.1002/slct.201803431
Ag | [5 empty] | 37 | 24 | E. coli | 1000000 |  |  |  | 25 | The antibacterial properties of Ag/TiO2 nanoparticles embedded in silane sol-gel matrix | 10.1016/j.jtice.2016.06.011
Ag | [5 empty] | 37 | 24 | S. thypimurium | 1000000 |  |  |  | 25 | The antibacterial properties of Ag/TiO2 nanoparticles embedded in silane sol-gel matrix | 10.1016/j.jtice.2016.06.011
Ag | [5 empty] | 37 | 24 | S. aureus | 1000000 |  |  |  | 50 | The antibacterial properties of Ag/TiO2 nanoparticles embedded in silane sol-gel matrix | 10.1016/j.jtice.2016.06.011
Ag | [5 empty] | 37 | 24 | B. cereus | 1000000 |  |  |  | 50 | The antibacterial properties of Ag/TiO2 nanoparticles embedded in silane sol-gel matrix | 10.1016/j.jtice.2016.06.011
Ag_TiO2 |  |  |  | spherical | 46 | 37 | 24 | E. coli | 1000000 |  |  |  | 12.5 | The antibacterial properties of Ag/TiO2 nanoparticles embedded in silane sol-gel matrix | 10.1016/j.jtice.2016.06.011
Ag_TiO2 |  |  |  | spherical | 46 | 37 | 24 | S. thypimurium | 1000000 |  |  |  | 12.5 | The antibacterial properties of Ag/TiO2 nanoparticles embedded in silane sol-gel matrix | 10.1016/j.jtice.2016.06.011
Ag_TiO2 |  |  |  | spherical | 46 | 37 | 24 | S. aureus | 1000000 |  |  |  | 25 | The antibacterial properties of Ag/TiO2 nanoparticles embedded in silane sol-gel matrix | 10.1016/j.jtice.2016.06.011
Ag_TiO2 |  |  |  | spherical | 46 | 37 | 24 | B. cereus | 1000000 |  |  |  | 25 | The antibacterial properties of Ag/TiO2 nanoparticles embedded in silane sol-gel matrix | 10.1016/j.jtice.2016.06.011
Ag_AgVO3 |  |  |  | wire | 5366.4 | 37 | 24 | E. coli | 150000000 |  |  |  | 0.5 | Visible light driven photocatalysis and antibacterial activity of AgVO3 and Ag/AgVO3 nanowires | 10.1016/j.materresbull.2014.01.001
Ag_AgVO3 |  |  |  | wire | 5366.4 | 37 | 24 | B. subtilis | 150000000 |  |  |  | 5 | Visible light driven photocatalysis and antibacterial activity of AgVO3 and Ag/AgVO3 nanowires | 10.1016/j.materresbull.2014.01.001
Ag |  |  |  | spherical | 8 | 37 | 24 | E. coli | 150000000 |  |  |  | 10 | Visible light driven photocatalysis and antibacterial activity of AgVO3 and Ag/AgVO3 nanowires | 10.1016/j.materresbull.2014.01.001
Ag |  |  |  | spherical | 8 | 37 | 24 | B. subtilis | 150000000 |  |  |  | 30 | Visible light driven photocatalysis and antibacterial activity of AgVO3 and Ag/AgVO3 nanowires | 10.1016/j.materresbull.2014.01.001
La2O2 CO3_Ag |  |  |  | rod | 33550 | 37 | 24 | S. aureus |  |  |  |  | 125 | Facile synthesis of Ag/La2O2CO3 hierarchical micro/nanostructures for antibacterial activity and phosphate removal | 10.1016/j.jre.2020.02.002
La2O2 CO3 |  |  |  | rod | 33550 | 37 | 24 | S. aureus |  |  |  |  | 200 | Facile synthesis of Ag/La2O2CO3 hierarchical micro/nanostructures for antibacterial activity and phosphate removal | 10.1016/j.jre.2020.02.002
La2O2 CO3_Ag |  |  |  | rod | 33550 | 37 | 24 | E. coli |  |  |  |  | 31.3 | Facile synthesis of Ag/La2O2CO3 hierarchical micro/nanostructures for antibacterial activity and phosphate removal | 10.1016/j.jre.2020.02.002
La2O2 CO3 |  |  |  | rod | 33550 | 37 | 24 | E. coli |  |  |  |  | 200 | Facile synthesis of Ag/La2O2CO3 hierarchical micro/nanostructures for antibacterial activity and phosphate removal | 10.1016/j.jre.2020.02.002
Au_Fe_Co | 20000 | 64.16426 | 311.7 | spherical | 53.4 | 37 | 24 | E. coli |  |  |  |  | 6.5 | Core-shell Au@Co-Fe hybrid nanoparticles as peroxidase mimetic nanozyme for antibacterial application | 10.1016/j.procbio.2020.05.003
Au_Fe_Co | 20000 | 64.16426 | 311.7 | spherical | 53.4 | 37 | 24 | S. aureus |  |  |  |  | 1.75 | Core-shell Au@Co-Fe hybrid nanoparticles as peroxidase mimetic nanozyme for antibacterial application | 10.1016/j.procbio.2020.05.003
Au_Fe_Co | 20000 | 64.16426 | 311.7 | spherical | 53.4 | 37 | 24 | B. cereus |  |  |  |  | 1.75 | Core-shell Au@Co-Fe hybrid nanoparticles as peroxidase mimetic nanozyme for antibacterial application | 10.1016/j.procbio.2020.05.003
Au_Fe_Co | 20000 | 64.16426 | 311.7 | spherical | 53.4 | 37 | 24 | P. aeruginosa |  |  |  |  | 1.75 | Core-shell Au@Co-Fe hybrid nanoparticles as peroxidase mimetic nanozyme for antibacterial application | 10.1016/j.procbio.2020.05.003
CuO |  |  |  | spherical | 25 | 37 | 24 | E. coli | 10000000 |  |  |  | 25 | Costus Pictus leaf extract mediated biosynthesis of Fe and Mg doped CuO nanoparticles: structural, electrochemical and antibacterial analysis | 10.1088/2053-1591/ab4f20
CuO |  |  |  | spherical | 25 | 37 | 24 | P. aeruginosa | 10000000 |  |  |  | 25 | Costus Pictus leaf extract mediated biosynthesis of Fe and Mg doped CuO nanoparticles: structural, electrochemical and antibacterial analysis | 10.1088/2053-1591/ab4f20
CuO |  |  |  | spherical | 25 | 37 | 24 | B. cereus | 10000000 |  |  |  | 25 | Costus Pictus leaf extract mediated biosynthesis of Fe and Mg doped CuO nanoparticles: structural, electrochemical and antibacterial analysis | 10.1088/2053-1591/ab4f20
CuO |  |  |  | spherical | 25 | 37 | 24 | S. aureus | 10000000 |  |  |  | 25 | Costus Pictus leaf extract mediated biosynthesis of Fe and Mg doped CuO nanoparticles: structural, electrochemical and antibacterial analysis | 10.1088/2053-1591/ab4f20
Fe_CuO |  |  |  | spherical | 40 | 37 | 24 | E. coli | 10000000 |  |  |  | 25 | Costus Pictus leaf extract mediated biosynthesis of Fe and Mg doped CuO nanoparticles: structural, electrochemical and antibacterial analysis | 10.1088/2053-1591/ab4f20
Fe_CuO |  |  |  | spherical | 40 | 37 | 24 | P. aeruginosa | 10000000 |  |  |  | 25 | Costus Pictus leaf extract mediated biosynthesis of Fe and Mg doped CuO nanoparticles: structural, electrochemical and antibacterial analysis | 10.1088/2053-1591/ab4f20
Fe_CuO |  |  |  | spherical | 40 | 37 | 24 | B. cereus | 10000000 |  |  |  | 25 | Costus Pictus leaf extract mediated biosynthesis of Fe and Mg doped CuO nanoparticles: structural, electrochemical and antibacterial analysis | 10.1088/2053-1591/ab4f20
Fe_CuO |  |  |  | spherical | 40 | 37 | 24 | S. aureus | 10000000 |  |  |  | 25 | Costus Pictus leaf extract mediated biosynthesis of Fe and Mg doped CuO nanoparticles: structural, electrochemical and antibacterial analysis | 10.1088/2053-1591/ab4f20
Mg_CuO |  |  |  | spherical | 40 | 37 | 24 | E. coli | 10000000 |  |  |  | 25 | Costus Pictus leaf extract mediated biosynthesis of Fe and Mg doped CuO nanoparticles: structural, electrochemical and antibacterial analysis | 10.1088/2053-1591/ab4f20
Mg_CuO |  |  |  | spherical | 40 | 37 | 24 | P. aeruginosa | 10000000 |  |  |  | 25 | Costus Pictus leaf extract mediated biosynthesis of Fe and Mg doped CuO nanoparticles: structural, electrochemical and antibacterial analysis | 10.1088/2053-1591/ab4f20
Mg_CuO |  |  |  | spherical | 40 | 37 | 24 | B. cereus | 10000000 |  |  |  | 25 | Costus Pictus leaf extract mediated biosynthesis of Fe and Mg doped CuO nanoparticles: structural, electrochemical and antibacterial analysis | 10.1088/2053-1591/ab4f20
Mg_CuO |  |  |  | spherical | 40 | 37 | 24 | S. aureus | 10000000 |  |  |  | 25 | Costus Pictus leaf extract mediated biosynthesis of Fe and Mg doped CuO nanoparticles: structural, electrochemical and antibacterial analysis | 10.1088/2053-1591/ab4f20
ZnO |  |  |  | spherical | 11 | 37 | 16 | K. pneumoniae |  |  |  |  | 25 | Investigation on Bovine Serum Albumin (BSA) binding efficiency and antibacterial activity of ZnO nanoparticles | 10.1016/j.matchemphys.2019.122115
ZnO |  |  |  | spherical | 11 | 37 | 16 | S. aureus |  |  |  |  | 25 | Investigation on Bovine Serum Albumin (BSA) binding efficiency and antibacterial activity of ZnO nanoparticles | 10.1016/j.matchemphys.2019.122115
ZnO |  |  |  | spherical | 11 | 37 | 16 | E. coli |  |  |  |  | 25 | Investigation on Bovine Serum Albumin (BSA) binding efficiency and antibacterial activity of ZnO nanoparticles | 10.1016/j.matchemphys.2019.122115
ZnO |  |  |  | spherical | 11 | 37 | 16 | P. mirabilis |  |  |  |  | 50 | Investigation on Bovine Serum Albumin (BSA) binding efficiency and antibacterial activity of ZnO nanoparticles | 10.1016/j.matchemphys.2019.122115
Ag |  |  |  | spherical | 6 | 37 | 20 | E. coli | 1000000 |  |  |  | 250 | Synthesis of silver nanoparticle-decorated hydroxyapatite (HA@Ag) poriferous nanocomposites and the study of their antibacterial activities | 10.1039/c8ra08148d
Ag |  |  |  | spherical | 6 | 37 | 20 | P. aeruginosa | 1000000 |  |  |  | 500 | Synthesis of silver nanoparticle-decorated hydroxyapatite (HA@Ag) poriferous nanocomposites and the study of their antibacterial activities | 10.1039/c8ra08148d
Ag |  |  |  | spherical | 6 | 37 | 20 | S. aureus | 1000000 |  |  |  | 250 | Synthesis of silver nanoparticle-decorated hydroxyapatite (HA@Ag) poriferous nanocomposites and the study of their antibacterial activities | 10.1039/c8ra08148d
Au |  |  |  | rod | 51.73 | 37 | 24 | E. faecalis |  |  |  |  | 4.7 | Antibacterial and Antibiofilm Activities of the Photothermal Therapy Using Gold Nanorods against Seven Different Bacterial Strains | 10.1155/2015/783671
Au |  |  |  | rod | 51.73 | 37 | 24 | S. aureus |  |  |  |  | 10.84 | Antibacterial and Antibiofilm Activities of the Photothermal Therapy Using Gold Nanorods against Seven Different Bacterial Strains | 10.1155/2015/783671
Au |  |  |  | rod | 51.73 | 37 | 24 | S. mutans |  |  |  |  | 5.08 | Antibacterial and Antibiofilm Activities of the Photothermal Therapy Using Gold Nanorods against Seven Different Bacterial Strains | 10.1155/2015/783671
Au |  |  |  | rod | 51.73 | 37 | 24 | S. sobrinus |  |  |  |  | 2.86 | Antibacterial and Antibiofilm Activities of the Photothermal Therapy Using Gold Nanorods against Seven Different Bacterial Strains | 10.1155/2015/783671
Au |  |  |  | rod | 51.73 | 37 | 24 | S. oralis |  |  |  |  | 2.5 | Antibacterial and Antibiofilm Activities of the Photothermal Therapy Using Gold Nanorods against Seven Different Bacterial Strains | 10.1155/2015/783671
Au |  |  |  | rod | 51.73 | 37 | 24 | S. salivarius |  |  |  |  | 6.09 | Antibacterial and Antibiofilm Activities of the Photothermal Therapy Using Gold Nanorods against Seven Different Bacterial Strains | 10.1155/2015/783671
Au |  |  |  | rod | 51.73 | 37 | 24 | E. coli |  |  |  |  | 7.44 | Antibacterial and Antibiofilm Activities of the Photothermal Therapy Using Gold Nanorods against Seven Different Bacterial Strains | 10.1155/2015/783671
ZnO_Zn(OH)2 |  |  |  | rod | 636.4 | 37 | 24 | K. pneumoniae | 100000 |  |  |  | 39.06 | Synthesis of CuS and ZnO/Zn(OH)(2) nanoparticles and their evaluation for in vitro antibacterial and antifungal activities | 10.1002/aoc.4398
ZnO_Zn(OH)2 |  |  |  | rod | 636.4 | 37 | 24 | A. baumannii | 100000 |  |  |  | 19.53 | Synthesis of CuS and ZnO/Zn(OH)(2) nanoparticles and their evaluation for in vitro antibacterial and antifungal activities | 10.1002/aoc.4398
ZnO_Zn(OH)2 |  |  |  | rod | 636.4 | 37 | 24 | E. coli | 100000 |  |  |  | 78.13 | Synthesis of CuS and ZnO/Zn(OH)(2) nanoparticles and their evaluation for in vitro antibacterial and antifungal activities | 10.1002/aoc.4398
ZnO_Zn(OH)2 |  |  |  | rod | 636.4 | 37 | 24 | S. aureus | 100000 |  |  |  | 4.88 | Synthesis of CuS and ZnO/Zn(OH)(2) nanoparticles and their evaluation for in vitro antibacterial and antifungal activities | 10.1002/aoc.4398
Ag |  |  |  | spherical | 30 | 37 | 24 | E. coli | 100000000 |  |  |  | 125 | Preparation and characterization of hydrophilic and antibacterial silver decorated silica-grafted-poly(vinylpyrrolidone) (Ag-SiO2-PVP) nanoparticles for polymeric nanocomposites | 10.1002/app.50977
Ag |  |  |  | spherical | 30 | 37 | 24 | S. aureus | 100000000 |  |  |  | 250 | Preparation and characterization of hydrophilic and antibacterial silver decorated silica-grafted-poly(vinylpyrrolidone) (Ag-SiO2-PVP) nanoparticles for polymeric nanocomposites | 10.1002/app.50977
Au |  |  |  | spherical | 34.2 | 37 | 24 | E. coli |  |  |  |  | 128 | Evaluation of green' synthesis and biological activity of gold nanoparticles using Tragopogon dubius leaf extract as an antibacterial agent | 10.1049/iet-nbt.2018.5073
Au |  |  |  | spherical | 34.2 | 37 | 24 | S. aureus |  |  |  |  | 64 | Evaluation of green' synthesis and biological activity of gold nanoparticles using Tragopogon dubius leaf extract as an antibacterial agent | 10.1049/iet-nbt.2018.5073
Au |  |  |  | spherical | 34.2 | 37 | 24 | B. cereus |  |  |  |  | 64 | Evaluation of green' synthesis and biological activity of gold nanoparticles using Tragopogon dubius leaf extract as an antibacterial agent | 10.1049/iet-nbt.2018.5073
Au |  |  |  | spherical | 34.2 | 37 | 24 | K. pneumoniae |  |  |  |  | 128 | Evaluation of green' synthesis and biological activity of gold nanoparticles using Tragopogon dubius leaf extract as an antibacterial agent | 10.1049/iet-nbt.2018.5073
Au |  |  |  | spherical | 100 | 37 | 24 | B. cereus |  |  |  |  | 100 | Novel green synthesis of gold nanoparticles using Citrullus lanatus rind and investigation of proteasome inhibitory activity, antibacterial, and antioxidant potential | 10.2147/ijn.s95483
Au |  |  |  | spherical | 100 | 37 | 24 | E. coli |  |  |  |  | 50 | Novel green synthesis of gold nanoparticles using Citrullus lanatus rind and investigation of proteasome inhibitory activity, antibacterial, and antioxidant potential | 10.2147/ijn.s95483
Au |  |  |  | spherical | 100 | 37 | 24 | S. thypimurium |  |  |  |  | 100 | Novel green synthesis of gold nanoparticles using Citrullus lanatus rind and investigation of proteasome inhibitory activity, antibacterial, and antioxidant potential | 10.2147/ijn.s95483
Ag |  |  |  | spherical | 30 | 37 | 24 | S. aureus |  |  |  |  | 7.1 | Green and facile synthesis of Ag nanoparticles using Crataegus pentagyna fruit extract (CP-AgNPs) for organic pollution dyes degradation and antibacterial application | 10.1016/j.bioorg.2019.103425
Ag |  |  |  | spherical | 30 | 37 | 24 | E. faecalis |  |  |  |  | 1.7 | Green and facile synthesis of Ag nanoparticles using Crataegus pentagyna fruit extract (CP-AgNPs) for organic pollution dyes degradation and antibacterial application | 10.1016/j.bioorg.2019.103425
Ag |  |  |  | spherical | 30 | 37 | 24 | P. aeruginosa |  |  |  |  | 0.22 | Green and facile synthesis of Ag nanoparticles using Crataegus pentagyna fruit extract (CP-AgNPs) for organic pollution dyes degradation and antibacterial application | 10.1016/j.bioorg.2019.103425
Ag |  |  |  | spherical | 30 | 37 | 24 | A. baumannii |  |  |  |  | 0.22 | Green and facile synthesis of Ag nanoparticles using Crataegus pentagyna fruit extract (CP-AgNPs) for organic pollution dyes degradation and antibacterial application | 10.1016/j.bioorg.2019.103425
Ag |  |  |  | spherical | 30 | 37 | 24 | E. coli |  |  |  |  | 0.44 | Green and facile synthesis of Ag nanoparticles using Crataegus pentagyna fruit extract (CP-AgNPs) for organic pollution dyes degradation and antibacterial application | 10.1016/j.bioorg.2019.103425
Ag |  |  |  | spherical | 30 | 37 | 24 | K. pneumoniae |  |  |  |  | 57 | Green and facile synthesis of Ag nanoparticles using Crataegus pentagyna fruit extract (CP-AgNPs) for organic pollution dyes degradation and antibacterial application | 10.1016/j.bioorg.2019.103425
Ag |  |  |  | spherical | 30 | 37 | 24 | P. mirabilis |  |  |  |  | 14 | Green and facile synthesis of Ag nanoparticles using Crataegus pentagyna fruit extract (CP-AgNPs) for organic pollution dyes degradation and antibacterial application | 10.1016/j.bioorg.2019.103425
CoFe_Zn_Ce |  |  |  | spherical | 80 |  |  | E. coli | 10000000 |  |  |  | 40000 | Novel CoFe2O4@ZnO-CeO2 ternary nanocomposite: Sonochemical green synthesis using Crataegus microphylla extract, characterization and their application in catalytic and antibacterial activities | 10.1016/j.bioorg.2020.104194
CoFe_Zn_Ce |  |  |  | spherical | 80 |  |  | S. aureus | 10000000 |  |  |  | 40000 | Novel CoFe2O4@ZnO-CeO2 ternary nanocomposite: Sonochemical green synthesis using Crataegus microphylla extract, characterization and their application in catalytic and antibacterial activities | 10.1016/j.bioorg.2020.104194
CoFe_Zn_Ce |  |  |  | spherical | 80 |  |  | P. aeruginosa | 10000000 |  |  |  | 10000 | Novel CoFe2O4@ZnO-CeO2 ternary nanocomposite: Sonochemical green synthesis using Crataegus microphylla extract, characterization and their application in catalytic and antibacterial activities | 10.1016/j.bioorg.2020.104194
Au_Si_MnFe |  |  |  | spherical | 65 | 37 | 24 | S. aureus | 10000000 |  |  |  | 20000 | Facile and eco-benign synthesis of a novel MnFe2O4@SiO2@Au magnetic nanocomposite with antibacterial properties and enhanced photocatalytic activity under UV and visible-light irradiations | 10.1002/aoc.5614
Au_Si_MnFe |  |  |  | spherical | 65 | 37 | 24 | E. faecalis | 10000000 |  |  |  | 20000 | Facile and eco-benign synthesis of a novel MnFe2O4@SiO2@Au magnetic nanocomposite with antibacterial properties and enhanced photocatalytic activity under UV and visible-light irradiations | 10.1002/aoc.5614
Au_Si_MnFe |  |  |  | spherical | 65 | 37 | 24 | P. aeruginosa | 10000000 |  |  |  | 10000 | Facile and eco-benign synthesis of a novel MnFe2O4@SiO2@Au magnetic nanocomposite with antibacterial properties and enhanced photocatalytic activity under UV and visible-light irradiations | 10.1002/aoc.5614
Au_Si_MnFe |  |  |  | spherical | 65 | 37 | 24 | A. baumannii | 10000000 |  |  |  | 80000 | Facile and eco-benign synthesis of a novel MnFe2O4@SiO2@Au magnetic nanocomposite with antibacterial properties and enhanced photocatalytic activity under UV and visible-light irradiations | 10.1002/aoc.5614
Au_Si_MnFe |  |  |  | spherical | 65 | 37 | 24 | E. coli | 10000000 |  |  |  | 80000 | Facile and eco-benign synthesis of a novel MnFe2O4@SiO2@Au magnetic nanocomposite with antibacterial properties and enhanced photocatalytic activity under UV and visible-light irradiations | 10.1002/aoc.5614
Au_Si_MnFe |  |  |  | spherical | 65 | 37 | 24 | K. pneumoniae | 10000000 |  |  |  | 20000 | Facile and eco-benign synthesis of a novel MnFe2O4@SiO2@Au magnetic nanocomposite with antibacterial properties and enhanced photocatalytic activity under UV and visible-light irradiations | 10.1002/aoc.5614
Au_Si_MnFe |  |  |  | spherical | 65 | 37 | 24 | P. mirabilis | 10000000 |  |  |  | 10000 | Facile and eco-benign synthesis of a novel MnFe2O4@SiO2@Au magnetic nanocomposite with antibacterial properties and enhanced photocatalytic activity under UV and visible-light irradiations | 10.1002/aoc.5614
Au |  |  |  | spherical | 40 | 37 | 18 | S. aureus | 10000000 |  |  |  | 300 | Enhanced catalytic and antibacterial efficiency of biosynthesized Convolvulus fruticosus extract capped gold nanoparticles (CFE@AuNPs) | 10.1016/j.jphotobiol.2020.111949
Au |  |  |  | spherical | 40 | 37 | 18 | E. faecalis | 10000000 |  |  |  | 300 | Enhanced catalytic and antibacterial efficiency of biosynthesized Convolvulus fruticosus extract capped gold nanoparticles (CFE@AuNPs) | 10.1016/j.jphotobiol.2020.111949
Au |  |  |  | spherical | 40 | 37 | 18 | P. aeruginosa | 10000000 |  |  |  | 150 | Enhanced catalytic and antibacterial efficiency of biosynthesized Convolvulus fruticosus extract capped gold nanoparticles (CFE@AuNPs) | 10.1016/j.jphotobiol.2020.111949
Au |  |  |  | spherical | 40 | 37 | 18 | A. baumannii | 10000000 |  |  |  | 150 | Enhanced catalytic and antibacterial efficiency of biosynthesized Convolvulus fruticosus extract capped gold nanoparticles (CFE@AuNPs) | 10.1016/j.jphotobiol.2020.111949
Au |  |  |  | spherical | 40 | 37 | 18 | E. coli | 10000000 |  |  |  | 300 | Enhanced catalytic and antibacterial efficiency of biosynthesized Convolvulus fruticosus extract capped gold nanoparticles (CFE@AuNPs) | 10.1016/j.jphotobiol.2020.111949
Au |  |  |  | spherical | 40 | 37 | 18 | K. pneumoniae | 10000000 |  |  |  | 600 | Enhanced catalytic and antibacterial efficiency of biosynthesized Convolvulus fruticosus extract capped gold nanoparticles (CFE@AuNPs) | 10.1016/j.jphotobiol.2020.111949
Au |  |  |  | spherical | 40 | 37 | 18 | P. mirabilis | 10000000 |  |  |  | 150 | Enhanced catalytic and antibacterial efficiency of biosynthesized Convolvulus fruticosus extract capped gold nanoparticles (CFE@AuNPs) | 10.1016/j.jphotobiol.2020.111949
Ag | 600 | 5.555556 | 108 | spherical | 50 | 37 | 24 | S. aureus |  |  |  |  | 9 | Biosynthesis of noble metal nanoparticles using crataegus monogyna leaf extract (CML@X-NPs, X = Ag, Au): Antibacterial and cytotoxic activities against breast and gastric cancer cell lines | 10.1016/j.surfin.2020.100697
Ag | 600 | 5.555556 | 108 | spherical | 50 | 37 | 24 | E. faecalis |  |  |  |  | 9 | Biosynthesis of noble metal nanoparticles using crataegus monogyna leaf extract (CML@X-NPs, X = Ag, Au): Antibacterial and cytotoxic activities against breast and gastric cancer cell lines | 10.1016/j.surfin.2020.100697
Ag | 600 | 5.555556 | 108 | spherical | 50 | 37 | 24 | P. aeruginosa |  |  |  |  | 4 | Biosynthesis of noble metal nanoparticles using crataegus monogyna leaf extract (CML@X-NPs, X = Ag, Au): Antibacterial and cytotoxic activities against breast and gastric cancer cell lines | 10.1016/j.surfin.2020.100697
Ag | 600 | 5.555556 | 108 | spherical | 50 | 37 | 24 | A. baumannii |  |  |  |  | 4 | Biosynthesis of noble metal nanoparticles using crataegus monogyna leaf extract (CML@X-NPs, X = Ag, Au): Antibacterial and cytotoxic activities against breast and gastric cancer cell lines | 10.1016/j.surfin.2020.100697
Ag | 600 | 5.555556 | 108 | spherical | 50 | 37 | 24 | E. coli |  |  |  |  | 9 | Biosynthesis of noble metal nanoparticles using crataegus monogyna leaf extract (CML@X-NPs, X = Ag, Au): Antibacterial and cytotoxic activities against breast and gastric cancer cell lines | 10.1016/j.surfin.2020.100697
Ag | 600 | 5.555556 | 108 | spherical | 50 | 37 | 24 | K. pneumoniae |  |  |  |  | 2 | Biosynthesis of noble metal nanoparticles using crataegus monogyna leaf extract (CML@X-NPs, X = Ag, Au): Antibacterial and cytotoxic activities against breast and gastric cancer cell lines | 10.1016/j.surfin.2020.100697
Ag | 600 | 5.555556 | 108 | spherical | 50 | 37 | 24 | P. mirabilis |  |  |  |  | 2 | Biosynthesis of noble metal nanoparticles using crataegus monogyna leaf extract (CML@X-NPs, X = Ag, Au): Antibacterial and cytotoxic activities against breast and gastric cancer cell lines | 10.1016/j.surfin.2020.100697
Ag | 600 | 5.555556 | 108 | spherical | 50 | 37 | 24 | S. aureus |  |  |  |  | 18 | Biosynthesis of noble metal nanoparticles using crataegus monogyna leaf extract (CML@X-NPs, X = Ag, Au): Antibacterial and cytotoxic activities against breast and gastric cancer cell lines | 10.1016/j.surfin.2020.100697
Au | 6000 | 30.45685 | 197 | spherical | 50 | 37 | 24 | A. baumannii |  |  |  |  | 1500 | Biosynthesis of noble metal nanoparticles using crataegus monogyna leaf extract (CML@X-NPs, X = Ag, Au): Antibacterial and cytotoxic activities against breast and gastric cancer cell lines | 10.1016/j.surfin.2020.100697
Au | 6000 | 30.45685 | 197 | spherical | 50 | 37 | 24 | P. mirabilis |  |  |  |  | 3000 | Biosynthesis of noble metal nanoparticles using crataegus monogyna leaf extract (CML@X-NPs, X = Ag, Au): Antibacterial and cytotoxic activities against breast and gastric cancer cell lines | 10.1016/j.surfin.2020.100697